## Sheet1
Mix ID | Cement(kg/m3) | Water(kg/m3) | Coarse aggregate(kg/m3) | Fine aggregate(kg/m3) | FA (kg/m3) | SF (kg/m3) | GGBFS (kg/m3) | SP (kg/m3) | Cylinder compressive strength (MPa) | Splitting tensile strength (MPa) | Flexural strength (MPa) | Elastic modulus (GPa) | Chloride permeability (Coulomb) 28d | Chloride permeability (Coulomb) 90d | Chloride permeability (Coulomb) 180d | Drying shrinkage (με) 7d | Drying shrinkage (με) 28d | Drying shrinkage (με) 90d | Drying shrinkage (με)120d | Creep (με) 28d | Creep (με) 90d | Creep (με) 150d | Abrasion (mm) 28 d | Reference | Predicted Cylinder compressive strength (MPa) | Predicted Splitting tensile strength (MPa) | Predicted Flexural strength (MPa) | Predicted Elastic modulus (GPa)
R1_F40 | 300 | 150 | 1097 | 673 | 200 | 0 | 0 | 4.5 | 52.7 | 2.52 | -1 | -1 | -1 | -1 | -1 | -1 | -1 | -1 | -1 | -1 | -1 | -1 | -1 | https://doi.org/10.1016/j.conbuildmat.2017.05.080 | 49.32974 | 0.3981675 | 0.01153654 | 4.755338
R1_F55 | 225 | 150 | 1097 | 673 | 275 | 0 | 0 | 4.5 | 39.95 | 2.4 | -1 | -1 | -1 | -1 | -1 | -1 | -1 | -1 | -1 | -1 | -1 | -1 | -1 |  | 44.12347 | 0.2247648 | -0.1052133 | 4.956226
R1_F70 | 150 | 150 | 1097 | 673 | 350 | 0 | 0 | 4 | 35.7 | 2.05 | -1 | -1 | -1 | -1 | -1 | -1 | -1 | -1 | -1 | -1 | -1 | -1 | -1 |  | 38.88001 | 0.06592966 | -0.2323697 | 5.044369
R1_S40 | 300 | 150 | 1097 | 673 | 0 | 0 | 200 | 5.5 | 59.5 | 2.75 | -1 | -1 | -1 | -1 | -1 | -1 | -1 | -1 | -1 | -1 | -1 | -1 | -1 |  | 57.18073 | 0.732958 | 0.9754544 | 3.896611
R1_S55 | 225 | 150 | 1097 | 673 | 0 | 0 | 275 | 6 | 51 | 2.65 | -1 | -1 | -1 | -1 | -1 | -1 | -1 | -1 | -1 | -1 | -1 | -1 | -1 |  | 54.92789 | 0.6814599 | 1.222775 | 3.803662
R1_S70 | 150 | 150 | 1097 | 673 | 0 | 0 | 350 | 6.5 | 48.45 | 2.35 | -1 | -1 | -1 | -1 | -1 | -1 | -1 | -1 | -1 | -1 | -1 | -1 | -1 |  | 52.67504 | 0.6299618 | 1.470096 | 3.710713
R1_F40S15 | 225 | 150 | 1097 | 673 | 200 | 0 | 75 | 5 | 48.45 | 2.5 | -1 | -1 | -1 | -1 | -1 | -1 | -1 | -1 | -1 | -1 | -1 | -1 | -1 |  | 47.07689 | 0.3466694 | 0.2588576 | 4.662389
R1_F15S40 | 225 | 150 | 1097 | 673 | 75 | 0 | 200 | 5 | 55.25 | 2.37 | -1 | -1 | -1 | -1 | -1 | -1 | -1 | -1 | -1 | -1 | -1 | -1 | -1 |  | 51.93727 | 0.5741229 | 0.848298 | 3.984754
R2_60% FA | 166 | 168 | 820 | 932 | 249 | 0 | 0 | 1.69 | 34.1 | -1 | -1 | -1 | -1 | -1 | -1 | -1 | -1 | -1 | -1 | -1 | -1 | -1 | -1 | https://doi.org/10.1016/j.conbuildmat.2012.02.034 | 33.70711 | -0.5919646 | -1.136922 | 3.514862
R2_80% FA | 83 | 168 | 820 | 932 | 332 | 0 | 0 | 1.69 | 40 | -1 | -1 | -1 | -1 | -1 | -1 | -1 | -1 | -1 | -1 | -1 | -1 | -1 | -1 |  | 27.94551 | -0.7838636 | -1.266125 | 3.737178
R2_90% FA | 41.5 | 168 | 820 | 932 | 373.5 | 0 | 0 | 1.69 | 10.9 | -1 | -1 | -1 | -1 | -1 | -1 | -1 | -1 | -1 | -1 | -1 | -1 | -1 | -1 |  | 25.06471 | -0.879813 | -1.330727 | 3.848336
R2_60% SL | 166 | 168 | 820 | 932 | 0 | 0 | 249 | 1.69 | 52.3 | -1 | -1 | -1 | -1 | -1 | -1 | -1 | -1 | -1 | -1 | -1 | -1 | -1 | -1 |  | 43.38898 | -0.1388771 | 0.03724326 | 2.165013
R2_80% SL | 83 | 168 | 820 | 932 | 0 | 0 | 332 | 1.69 | 57.6 | -1 | -1 | -1 | -1 | -1 | -1 | -1 | -1 | -1 | -1 | -1 | -1 | -1 | -1 |  | 40.85467 | -0.179747 | 0.2994286 | 1.937379
R2_90% SL | 41.5 | 168 | 820 | 932 | 0 | 0 | 373.5 | 1.69 | 37.9 | -1 | -1 | -1 | -1 | -1 | -1 | -1 | -1 | -1 | -1 | -1 | -1 | -1 | -1 |  | 39.58752 | -0.2001819 | 0.4305213 | 1.823562
R2_60% 25FA-75SL | 166 | 168 | 820 | 932 | 62.25 | 0 | 186.75 | 1.69 | 54.2 | -1 | -1 | 38 | -1 | -1 | -1 | -1 | -1 | -1 | -1 | -1 | -1 | -1 | -1 |  | 40.96851 | -0.252149 | -0.2562981 | 2.502475
R2_80% 25FA-75SL | 83 | 168 | 820 | 932 | 83 | 0 | 249 | 1.69 | 63 | -1 | -1 | 40 | -1 | -1 | -1 | -1 | -1 | -1 | -1 | -1 | -1 | -1 | -1 |  | 37.62738 | -0.3307761 | -0.09195987 | 2.387329
R2_90% 25FA-75SL | 41.5 | 168 | 820 | 932 | 93.375 | 0 | 280.125 | 1.69 | 47.2 | -1 | -1 | 39.7 | -1 | -1 | -1 | -1 | -1 | -1 | -1 | -1 | -1 | -1 | -1 |  | 35.95682 | -0.3700897 | -0.009790759 | 2.329756
R2_60% 50FA-50SL | 166 | 168 | 820 | 932 | 124.5 | 0 | 124.5 | 1.69 | 56 | -1 | -1 | 40.5 | -1 | -1 | -1 | -1 | -1 | -1 | -1 | -1 | -1 | -1 | -1 |  | 38.54804 | -0.3654209 | -0.5498394 | 2.839938
R2_80% 50FA-50SL | 83 | 168 | 820 | 932 | 166 | 0 | 166 | 1.69 | 41.4 | -1 | -1 | 41.5 | -1 | -1 | -1 | -1 | -1 | -1 | -1 | -1 | -1 | -1 | -1 |  | 34.40009 | -0.4818053 | -0.4833483 | 2.837279
R2_90% 50FA-50SL | 41.5 | 168 | 820 | 932 | 186.75 | 0 | 186.75 | 1.69 | 33 | -1 | -1 | 40 | -1 | -1 | -1 | -1 | -1 | -1 | -1 | -1 | -1 | -1 | -1 |  | 32.32611 | -0.5399975 | -0.4501028 | 2.835949
R2_60% 75FA-25SL | 166 | 168 | 820 | 932 | 186.75 | 0 | 62.25 | 1.69 | 49 | -1 | -1 | 38 | -1 | -1 | -1 | -1 | -1 | -1 | -1 | -1 | -1 | -1 | -1 |  | 36.12758 | -0.4786927 | -0.8433808 | 3.1774
R2_80% 75FA-25SL | 83 | 168 | 820 | 932 | 249 | 0 | 83 | 1.69 | 28 | -1 | -1 | 38 | -1 | -1 | -1 | -1 | -1 | -1 | -1 | -1 | -1 | -1 | -1 |  | 31.1728 | -0.6328344 | -0.8747368 | 3.287228
R2_90% 75FA-25SL | 41.5 | 168 | 820 | 932 | 280.125 | 0 | 93.375 | 1.69 | 32 | -1 | -1 | 40 | -1 | -1 | -1 | -1 | -1 | -1 | -1 | -1 | -1 | -1 | -1 |  | 28.69541 | -0.7099053 | -0.8904148 | 3.342143
R3_A-50-50-1 | 260 | 206.7 | 849.4 | 785 | 260 | 0 | 0 | 5.72 | 15.33 | -1 | -1 | -1 | -1 | -1 | -1 | -1 | -1 | -1 | -1 | -1 | -1 | -1 | -1 | https://doi.org/10.1016/j.conbuildmat.2019.117115 | 33.52118 | -0.4986597 | -0.9440914 | 3.516329
R3_A-50-50-2 | 260 | 206.7 | 849.4 | 785 | 130 | 0 | 130 | 5.43 | 28.48 | -1 | -1 | -1 | -1 | -1 | -1 | -1 | -1 | -1 | -1 | -1 | -1 | -1 | -1 |  | 38.5544 | -0.2536588 | -0.3371091 | 2.746196
R3_A-50-50-3 | 260 | 206.7 | 849.4 | 785 | 104 | 52 | 104 | 6.76 | 34.26 | -1 | -1 | -1 | -1 | -1 | -1 | -1 | -1 | -1 | -1 | -1 | -1 | -1 | -1 |  | 44.56313 | 0.3436294 | 0.8010701 | 3.249481
R3_A-50-75-1 | 130 | 206.7 | 849.4 | 785 | 390 | 0 | 0 | 5.94 | 6.09 | -1 | -1 | -1 | -1 | -1 | -1 | -1 | -1 | -1 | -1 | -1 | -1 | -1 | -1 |  | 24.51335 | -0.8056341 | -1.141879 | 3.914142
R3_A-50-75-2 | 130 | 206.7 | 849.4 | 785 | 195 | 0 | 195 | 4.68 | 16.71 | -1 | -1 | -1 | -1 | -1 | -1 | -1 | -1 | -1 | -1 | -1 | -1 | -1 | -1 |  | 32.00181 | -0.4140963 | -0.2485762 | 2.572915
R3_A-50-75-3 | 130 | 206.7 | 849.4 | 785 | 156 | 78 | 156 | 6.8 | 30.21 | -1 | -1 | -1 | -1 | -1 | -1 | -1 | -1 | -1 | -1 | -1 | -1 | -1 | -1 |  | 41.0242 | 0.4781942 | 1.461294 | 3.356028
R3_A-100-50-1 | 260 | 214.9 | 832 | 785 | 260 | 0 | 0 | 4.78 | 17.85 | 1.57 | -1 | -1 | -1 | -1 | -1 | -1 | 396 | 480 | 496 | -1 | -1 | -1 | -1 |  | 22.43758 | -0.9790062 | 0.9011894 | -0.5726574
R3_A-100-50-2 | 260 | 214.9 | 832 | 785 | 130 | 0 | 130 | 5.67 | 32.62 | 2.75 | -1 | -1 | -1 | -1 | -1 | -1 | 400 | 471 | 478 | -1 | -1 | -1 | -1 |  | 27.70842 | -0.7630343 | 1.650718 | -1.063504
R3_A-100-50-3 | 260 | 214.9 | 832 | 785 | 104 | 52 | 104 | 6.86 | 42.02 | 3.66 | -1 | -1 | -1 | -1 | -1 | -1 | 425 | 522 | 523 | -1 | -1 | -1 | -1 |  | 32.78964 | -0.1663078 | 3.016701 | -0.861253
R3_A-100-75-1 | 130 | 214.9 | 832 | 785 | 390 | 0 | 0 | 7.4 | 11.59 | 0.96 | -1 | -1 | -1 | -1 | -1 | -1 | 405 | 500 | 500 | -1 | -1 | -1 | -1 |  | 13.24545 | -1.331495 | 1.008459 | 0.2864544
R3_A-100-75-2 | 130 | 214.9 | 832 | 785 | 195 | 0 | 195 | 7.28 | 26.21 | 1.67 | -1 | -1 | -1 | -1 | -1 | -1 | 407 | 507 | 507 | -1 | -1 | -1 | -1 |  | 20.69461 | -0.9729581 | 1.941081 | -0.8274876
R3_A-100-75-3 | 130 | 214.9 | 832 | 785 | 156 | 78 | 156 | 7.57 | 36.34 | 2.89 | -1 | -1 | -1 | -1 | -1 | -1 | 440 | 550 | 551 | -1 | -1 | -1 | -1 |  | 28.79667 | -0.06191894 | 3.782284 | -0.7642
R4_PLC1-0.45-20 %FAF | 290 | 163 | 1048 | 670 | 72.5 | 0 | 0 | 0 | 37.5 | -1 | -1 | -1 | -1 | -1 | -1 | -1 | -1 | -1 | -1 | -1 | -1 | -1 | -1 | https://doi.org/10.1016/j.cement.2022.100026 | 38.58786 | 0.3971436 | -0.4234609 | 1.266291
R4_PLC2-0.45-20 %FAF | 290 | 163 | 1048 | 670 | 72.5 | 0 | 0 | 0 | 36 | -1 | -1 | -1 | -1 | -1 | -1 | -1 | -1 | -1 | -1 | -1 | -1 | -1 | -1 |  | 38.58786 | 0.3971436 | -0.4234609 | 1.266291
R4_PLC3-0.45-20 %FAF | 290 | 163 | 1048 | 670 | 72.5 | 0 | 0 | 0 | 27 | -1 | -1 | -1 | -1 | -1 | -1 | -1 | -1 | -1 | -1 | -1 | -1 | -1 | -1 |  | 38.58786 | 0.3971436 | -0.4234609 | 1.266291
R4_PLC4-0.45-20 %FAF | 290 | 163 | 1048 | 670 | 72.5 | 0 | 0 | 0 | 28 | -1 | -1 | -1 | -1 | -1 | -1 | -1 | -1 | -1 | -1 | -1 | -1 | -1 | -1 |  | 38.58786 | 0.3971436 | -0.4234609 | 1.266291
R4_PLC5-0.45-20 %FAF | 290 | 163 | 1048 | 670 | 72.5 | 0 | 0 | 0 | 37 | -1 | -1 | -1 | -1 | -1 | -1 | -1 | -1 | -1 | -1 | -1 | -1 | -1 | -1 |  | 38.58786 | 0.3971436 | -0.4234609 | 1.266291
R4_PLC6-0.45-20 %FAF | 290 | 163 | 1048 | 670 | 72.5 | 0 | 0 | 0 | 36 | -1 | -1 | -1 | -1 | -1 | -1 | -1 | -1 | -1 | -1 | -1 | -1 | -1 | -1 |  | 38.58786 | 0.3971436 | -0.4234609 | 1.266291
R4_PLC7-0.45-20 %FAF | 290 | 163 | 1048 | 670 | 72.5 | 0 | 0 | 0 | 30 | 3.27 | -1 | -1 | -1 | -1 | -1 | -1 | -1 | -1 | -1 | -1 | -1 | -1 | -1 |  | 38.58786 | 0.3971436 | -0.4234609 | 1.266291
R4_PLC1-0.45-30 %FAC | 253.75 | 163 | 1048 | 670 | 108.75 | 0 | 0 | 0 | 43 | 4.128 | -1 | -1 | -1 | -1 | -1 | -1 | -1 | -1 | -1 | -1 | -1 | -1 | -1 |  | 36.0715 | 0.3133323 | -0.47989 | 1.363387
R4_PLC2-0.45-30 %FAC | 253.75 | 163 | 1048 | 670 | 108.75 | 0 | 0 | 0 | 35.5 | 3.7275 | -1 | -1 | -1 | -1 | -1 | -1 | -1 | -1 | -1 | -1 | -1 | -1 | -1 |  | 36.0715 | 0.3133323 | -0.47989 | 1.363387
R4_PLC3-0.45-30 %FAC | 253.75 | 163 | 1048 | 670 | 108.75 | 0 | 0 | 0 | 34.5 | 3.46725 | -1 | -1 | -1 | -1 | -1 | -1 | -1 | -1 | -1 | -1 | -1 | -1 | -1 |  | 36.0715 | 0.3133323 | -0.47989 | 1.363387
R4_PLC4-0.45-30 %FAC | 253.75 | 163 | 1048 | 670 | 108.75 | 0 | 0 | 0 | 35.4 | 3.4338 | -1 | -1 | -1 | -1 | -1 | -1 | -1 | -1 | -1 | -1 | -1 | -1 | -1 |  | 36.0715 | 0.3133323 | -0.47989 | 1.363387
R4_PLC5-0.45-30 %FAC | 253.75 | 163 | 1048 | 670 | 108.75 | 0 | 0 | 0 | 44.5 | 3.58225 | -1 | -1 | -1 | -1 | -1 | -1 | -1 | -1 | -1 | -1 | -1 | -1 | -1 |  | 36.0715 | 0.3133323 | -0.47989 | 1.363387
R4_PLC6-0.45-30 %FAC | 253.75 | 163 | 1048 | 670 | 108.75 | 0 | 0 | 0 | 40 | 3.64 | -1 | -1 | -1 | -1 | -1 | -1 | -1 | -1 | -1 | -1 | -1 | -1 | -1 |  | 36.0715 | 0.3133323 | -0.47989 | 1.363387
R4_PLC7-0.45-30 %FAC | 253.75 | 163 | 1048 | 670 | 108.75 | 0 | 0 | 0 | 38 | 3.8038 | -1 | -1 | -1 | -1 | -1 | -1 | -1 | -1 | -1 | -1 | -1 | -1 | -1 |  | 36.0715 | 0.3133323 | -0.47989 | 1.363387
R4_PLC1-0.45-35 %slag | 235.62 | 163 | 1048 | 670 | 0 | 0 | 126.88 | 0 | 43 | -1 | -1 | -1 | -1 | -1 | -1 | -1 | -1 | -1 | -1 | -1 | -1 | -1 | -1 |  | 39.74645 | 0.5022895 | 0.09019335 | 0.7241217
R4_PLC3-0.45-35 %slag | 235.62 | 163 | 1048 | 670 | 0 | 0 | 126.88 | 0 | 38.5 | -1 | -1 | -1 | -1 | -1 | -1 | -1 | -1 | -1 | -1 | -1 | -1 | -1 | -1 |  | 39.74645 | 0.5022895 | 0.09019335 | 0.7241217
R4_PLC5-0.45-35 %slag | 235.62 | 163 | 1048 | 670 | 0 | 0 | 126.88 | 0 | 44.5 | -1 | -1 | -1 | -1 | -1 | -1 | -1 | -1 | -1 | -1 | -1 | -1 | -1 | -1 |  | 39.74645 | 0.5022895 | 0.09019335 | 0.7241217
R4_PLC7-0.45-35 %slag | 235.62 | 163 | 1048 | 670 | 0 | 0 | 126.88 | 0 | 39.5 | 3.91 | -1 | -1 | -1 | -1 | -1 | -1 | -1 | -1 | -1 | -1 | -1 | -1 | -1 |  | 39.74645 | 0.5022895 | 0.09019335 | 0.7241217
R4_PLC1-0.45-25%FAC-5% SF | 253.75 | 163 | 1048 | 670 | 90.62 | 18.12 | 0 | 0 | 40.7 | -1 | -1 | -1 | -1 | -1 | -1 | -1 | -1 | -1 | -1 | -1 | -1 | -1 | -1 |  | 38.48266 | 0.5514545 | -0.05021056 | 1.385017
R4_PLC3-0.45-25%FAC-5% SF | 253.75 | 163 | 1048 | 670 | 90.62 | 18.12 | 0 | 0 | 31 | -1 | -1 | -1 | -1 | -1 | -1 | -1 | -1 | -1 | -1 | -1 | -1 | -1 | -1 |  | 38.48266 | 0.5514545 | -0.05021056 | 1.385017
R4_PLC5-0.45-25%FAC-5% SF | 253.75 | 163 | 1048 | 670 | 90.62 | 18.12 | 0 | 0 | 37 | -1 | -1 | -1 | -1 | -1 | -1 | -1 | -1 | -1 | -1 | -1 | -1 | -1 | -1 |  | 38.48266 | 0.5514545 | -0.05021056 | 1.385017
R4_PLC7-0.45-25%FAC-5% SF | 253.75 | 163 | 1048 | 670 | 90.62 | 18.12 | 0 | 0 | 35 | 3.53 | -1 | -1 | -1 | -1 | -1 | -1 | -1 | -1 | -1 | -1 | -1 | -1 | -1 |  | 38.48266 | 0.5514545 | -0.05021056 | 1.385017
R5_C85-FA15 | 368.53 | 260.14 | 810 | 795 | 50.77 | 0 | 0 | 0 | 23.72 | -1 | -1 | -1 | -1 | -1 | -1 | -1 | -1 | -1 | -1 | -1 | -1 | -1 | -1 | https://doi.org/10.1016/j.conbuildmat.2023.132336 | 21.27092 | -0.4063372 | -1.324738 | 0.05382291
R5_C75-FA25 | 325.18 | 260.14 | 810 | 795 | 84.62 | 0 | 0 | 0 | 18.02 | -1 | -1 | -1 | -1 | -1 | -1 | -1 | -1 | -1 | -1 | -1 | -1 | -1 | -1 |  | 17.8266 | -0.5049986 | -1.400745 | 0.04950112
R5_C65-FA35 | 281.82 | 260.14 | 810 | 795 | 118.46 | 0 | 0 | 0 | 15.3 | -1 | -1 | -1 | -1 | -1 | -1 | -1 | -1 | -1 | -1 | -1 | -1 | -1 | -1 |  | 14.38068 | -0.6036799 | -1.476784 | 0.04495257
R5_C95-SF5 | 411.89 | 260.14 | 810 | 795 | 0 | 16.08 | 0 | 0 | 34.77 | -1 | -1 | -1 | -1 | -1 | -1 | -1 | -1 | -1 | -1 | -1 | -1 | -1 | -1 |  | 26.81803 | -0.09620359 | -0.8681485 | 0.06690302
R5_C90-SF10 | 390.21 | 260.14 | 810 | 795 | 0 | 32.17 | 0 | 0 | 36.81 | -1 | -1 | -1 | -1 | -1 | -1 | -1 | -1 | -1 | -1 | -1 | -1 | -1 | -1 |  | 27.19849 | 0.06603627 | -0.5253632 | 0.07342587
R5_C85-SF15 | 368.53 | 260.14 | 810 | 795 | 0 | 48.25 | 0 | 0 | 39.78 | -1 | -1 | -1 | -1 | -1 | -1 | -1 | -1 | -1 | -1 | -1 | -1 | -1 | -1 |  | 27.57716 | 0.2281464 | -0.182824 | 0.07980993
R6_4SF | 436.5 | 200 | 778 | 880 | 0 | 18 | 0 | 6.7 | 53.7 | -1 | -1 | -1 | 5183 | 1403 | -1 | -1 | -1 | -1 | -1 | -1 | -1 | -1 | -1 | https://doi.org/10.1016/j.conbuildmat.2015.01.053 | 36.13947 | 3.849751 | 2.294262 | 8.85733
R6_8SF | 418.5 | 200 | 774 | 875 | 0 | 36 | 0 | 7.5 | 64 | -1 | -1 | -1 | 966 | 685 | -1 | -1 | -1 | -1 | -1 | -1 | -1 | -1 | -1 |  | 48.80998 | 0.8217471 | -0.1368263 | 3.104149
R6_12SF | 400 | 200 | 771 | 870 | 0 | 54.5 | 0 | 8 | 64 | -1 | -1 | -1 | 560 | 408 | -1 | -1 | -1 | -1 | -1 | -1 | -1 | -1 | -1 |  | 50.22697 | 0.7161505 | 0.3022805 | 3.134854
R6_8SF18BFS | 337 | 200 | 774 | 874 | 0 | 36 | 81.5 | 6.7 | 66.5 | -1 | -1 | -1 | 614 | 529 | -1 | -1 | -1 | -1 | -1 | -1 | -1 | -1 | -1 |  | 46.80246 | 0.5459625 | 0.006873423 | 2.438551
R6_18FAC | 373 | 200 | 778 | 878 | 81.5 | 0 | 0 | 5.82 | 50.1 | -1 | -1 | -1 | 3810 | 1386 | -1 | -1 | -1 | -1 | -1 | -1 | -1 | -1 | -1 |  | 33.92324 | 2.436763 | 0.5118951 | 6.31464
R6_36FAC | 291 | 200 | 773 | 872 | 163.5 | 0 | 0 | 6.35 | 56.5 | -1 | -1 | -1 | 3240 | 2286 | -1 | -1 | -1 | -1 | -1 | -1 | -1 | -1 | -1 |  | 34.08555 | 1.726737 | -1.455039 | 3.172621
R6_36FAC18BFS | 209.5 | 200 | 772 | 871 | 163.5 | 0 | 81.5 | 5.5 | 50 | -1 | -1 | -1 | 1326 | 942 | -1 | -1 | -1 | -1 | -1 | -1 | -1 | -1 | -1 |  | 32.37822 | 0.3327886 | -1.023471 | 2.645761
R6_18FAF | 373 | 200 | 772 | 872 | 81.5 | 0 | 0 | 4.67 | 41 | -1 | -1 | -1 | 4901 | 1171 | -1 | -1 | -1 | -1 | -1 | -1 | -1 | -1 | -1 |  | 29.1506 | 3.32581 | 1.783592 | 8.420907
R6_36FAF | 291 | 200 | 762 | 859 | 163.5 | 0 | 0 | 4.36 | 37.6 | -1 | -1 | -1 | 4159 | 624 | -1 | -1 | -1 | -1 | -1 | -1 | -1 | -1 | -1 |  | 23.63153 | 2.613885 | 1.728205 | 8.274128
R6_36FAF18BFS | 209.5 | 200 | 761 | 858 | 163.5 | 0 | 81.5 | 4.31 | 35.8 | -1 | -1 | -1 | 4204 | 660 | -1 | -1 | -1 | -1 | -1 | -1 | -1 | -1 | -1 |  | 21.13793 | 2.60706 | 1.970261 | 8.00163
R6_18BFS | 373 | 200 | 781 | 881 | 0 | 0 | 81.5 | 5.35 | 54.6 | -1 | -1 | -1 | 2520 | 1834 | -1 | -1 | -1 | -1 | -1 | -1 | -1 | -1 | -1 |  | 43.42802 | 1.57211 | -0.941151 | 2.36147
R6_8SF18FAC18BFS | 255.5 | 200 | 769 | 868 | 81.5 | 36 | 81.5 | 7 | 56.8 | -1 | -1 | -1 | 511 | 359 | -1 | -1 | -1 | -1 | -1 | -1 | -1 | -1 | -1 |  | 40.787 | 0.2816812 | 0.02164736 | 2.810285
R7_50%RCA+50%slag | 228 | 182 | 1100 | 770 | 0 | 0 | 228 | 0 | 43 | 3.88 | -1 | 23.7 | -1 | -1 | -1 | -1 | -1 | -1 | -1 | -1 | -1 | -1 | -1 | https://doi.org/10.1016/j.ijsbe.2017.10.005 | 42.37921 | 0.5123041 | 0.7513564 | 3.506094
R7_50%RCA+45%slag+5%SF | 228 | 182 | 1100 | 770 | 0 | 23 | 228 | 1.82 | 46 | 4.5 | -1 | 26.7 | -1 | -1 | -1 | -1 | -1 | -1 | -1 | -1 | -1 | -1 | -1 |  | 46.62909 | 0.7577386 | 1.355286 | 4.235679
R7_50%RCA+40%slag+10%SF | 228 | 182 | 1100 | 770 | 0 | 46 | 182 | 2.58 | 49.5 | 4.45 | -1 | 29 | -1 | -1 | -1 | -1 | -1 | -1 | -1 | -1 | -1 | -1 | -1 |  | 46.90472 | 0.957933 | 1.678961 | 4.392457
R7_50%RCA+35%slag+15%SF | 228 | 182 | 1100 | 770 | 0 | 68 | 159 | 2.8 | 58 | 4.9 | -1 | 26.8 | -1 | -1 | -1 | -1 | -1 | -1 | -1 | -1 | -1 | -1 | -1 |  | 48.90898 | 1.198945 | 2.095882 | 4.580487
R8_C9F1 | 674.4 | 187.4 | 1058.8 | 453.3 | 75 | 0 | 0 | 3.4 | 64 | -1 | -1 | -1 | 900 | -1 | -1 | 397 | 470 | -1 | 580 | -1 | -1 | -1 | -1 | https://doi.org/10.1016/j.rineng.2023.101113 | 81.00563 | -1.136432 | -6.196385 | 0.4508244
R8_C8F2 | 594.4 | 185.8 | 1049.4 | 449.3 | 148.6 | 0 | 0 | 3 | 65 | -1 | -1 | -1 | 886 | -1 | -1 | 376 | 460 | -1 | 550 | -1 | -1 | -1 | -1 |  | 75.16451 | -1.182084 | -5.923202 | 0.4040866
R8_C7F3 | 515.7 | 184.2 | 1040.5 | 445.5 | 221 | 0 | 0 | 2.3 | 62 | -1 | -1 | -1 | 902 | -1 | -1 | 344 | 440 | -1 | 500 | -1 | -1 | -1 | -1 |  | 69.03886 | -1.10468 | -5.357645 | 0.4472702
R8_C6F4 | 438.2 | 182.6 | 1031.4 | 441.6 | 292.1 | 0 | 0 | 2 | 58 | -1 | -1 | -1 | 959 | -1 | -1 | 300 | 400 | -1 | 455 | -1 | -1 | -1 | -1 |  | 62.62345 | -0.9429875 | -4.821051 | 0.7633113
R8_C5F5 | 362 | 181 | 1022.4 | 437.7 | 362 | 0 | 0 | 1.8 | 44 | -1 | -1 | -1 | 988 | -1 | -1 | 298 | 370 | -1 | 415 | -1 | -1 | -1 | -1 |  | 57.3778 | -0.9610488 | -4.565129 | 0.9630191
R9_S20F0M0 | 440 | 198 | 797.5 | 962.5 | 0 | 110 | 0 | 8.25 | 45.1 | -1 | -1 | -1 | -1 | -1 | -1 | -1 | -1 | -1 | -1 | -1 | -1 | -1 | -1 | https://doi.org/10.1016/j.cscm.2023.e02395 | 65.89818 | 1.052592 | 1.973029 | 6.133898
R9_S20F10M0 | 385 | 198 | 797.5 | 962.5 | 55 | 110 | 0 | 8.25 | 46.5 | -1 | -1 | -1 | -1 | -1 | -1 | -1 | -1 | -1 | -1 | -1 | -1 | -1 | -1 |  | 62.08025 | 0.92543 | 1.887412 | 6.281216
R10_SF6 | 470 | 175 | 1203 | 647 | 0 | 30 | 0 | 9.78 | 55.25 | -1 | -1 | 35.5 | -1 | -1 | -1 | -1 | -1 | -1 | -1 | -1 | -1 | -1 | -1 | https://doi.org/10.1016/S0958-9465(03)00017-9 | 57.81324 | 1.079954 | 1.297991 | 6.4503
R10_SF10 | 450 | 175 | 1203 | 647 | 0 | 50 | 0 | 11.71 | 57.38 | -1 | -1 | 37 | -1 | -1 | -1 | -1 | -1 | -1 | -1 | -1 | -1 | -1 | -1 |  | 59.2303 | 1.240309 | 1.781297 | 6.963078
R10_SF15 | 425 | 175 | 1203 | 647 | 0 | 75 | 0 | 13.34 | 59.5 | -1 | -1 | 38.1 | -1 | -1 | -1 | -1 | -1 | -1 | -1 | -1 | -1 | -1 | -1 |  | 60.94342 | 1.463551 | 2.369143 | 7.427605
R11_SF5 | 426 | 153 | 1169 | 630 | 0 | 22 | 0 | 2.2 | 51 | -1 | -1 | -1 | -1 | -1 | -1 | -1 | -1 | -1 | -1 | -1 | -1 | -1 | -1 | https://doi.org/10.1016/j.cemconcomp.2003.09.002 | 57.00576 | 1.188301 | 0.8207359 | 3.571338
R11_SF10 | 449 | 142 | 1155 | 622 | 0 | 50 | 0 | 5 | 68 | -1 | -1 | -1 | -1 | -1 | -1 | -1 | -1 | -1 | -1 | -1 | -1 | -1 | -1 |  | 67.9889 | 1.565943 | 1.626383 | 4.559663
R11_SF15 | 468 | 132 | 1136 | 612 | 0 | 83 | 0 | 8.3 | 85 | -1 | -1 | -1 | -1 | -1 | -1 | -1 | -1 | -1 | -1 | -1 | -1 | -1 | -1 |  | 79.17671 | 1.975511 | 2.535768 | 5.588632
R11_SF20 | 478 | 121 | 1119 | 603 | 0 | 120 | 0 | 12 | 102 | -1 | -1 | -1 | -1 | -1 | -1 | -1 | -1 | -1 | -1 | -1 | -1 | -1 | -1 |  | 90.34887 | 2.41279 | 3.540416 | 6.719488
R12_SF5-0.27 | 475 | 135 | 1050 | 725 | 0 | 25 | 0 | 43 | 75.225 | -1 | -1 | -1 | -1 | -1 | -1 | -1 | -1 | -1 | -1 | -1 | -1 | -1 | -1 | https://doi.org/10.1016/j.cemconres.2004.05.051 | 72.40517 | -0.03827702 | 1.621009 | 13.21521
R12_SF10-0.27 | 450 | 135 | 1050 | 715 | 0 | 50 | 0 | 43 | 81.175 | -1 | -1 | -1 | -1 | -1 | -1 | -1 | -1 | -1 | -1 | -1 | -1 | -1 | -1 |  | 73.94227 | 0.2439789 | 2.171165 | 13.16143
R12_SF15-0.27 | 425 | 135 | 1050 | 715 | 0 | 75 | 0 | 43 | 85.85 | -1 | -1 | -1 | -1 | -1 | -1 | -1 | -1 | -1 | -1 | -1 | -1 | -1 | -1 |  | 75.53414 | 0.5147108 | 2.725085 | 13.25841
R12_SF5-0.3 | 475 | 150 | 1050 | 685 | 0 | 25 | 0 | 19 | 77.35 | -1 | -1 | -1 | -1 | -1 | -1 | -1 | -1 | -1 | -1 | -1 | -1 | -1 | -1 |  | 66.18967 | 0.6297105 | 1.042885 | 7.136547
R12_SF10-0.3 | 450 | 150 | 1050 | 680 | 0 | 50 | 0 | 19 | 80.75 | -1 | -1 | -1 | -1 | -1 | -1 | -1 | -1 | -1 | -1 | -1 | -1 | -1 | -1 |  | 67.75415 | 0.9062044 | 1.594923 | 7.158145
R12_SF15-0.3 | 425 | 150 | 1050 | 680 | 0 | 75 | 0 | 19 | 83.725 | -1 | -1 | -1 | -1 | -1 | -1 | -1 | -1 | -1 | -1 | -1 | -1 | -1 | -1 |  | 69.34601 | 1.176936 | 2.148843 | 7.255125
R12_SF5-0.33 | 475 | 165 | 1050 | 690 | 0 | 25 | 0 | 12 | 70.55 | -1 | -1 | -1 | -1 | -1 | -1 | -1 | -1 | -1 | -1 | -1 | -1 | -1 | -1 |  | 61.48521 | 0.7505431 | 0.8355272 | 5.569636
R12_SF10-0.33 | 450 | 165 | 1050 | 685 | 0 | 50 | 0 | 12 | 76.075 | -1 | -1 | -1 | -1 | -1 | -1 | -1 | -1 | -1 | -1 | -1 | -1 | -1 | -1 |  | 63.04969 | 1.027037 | 1.387565 | 5.591234
R12_SF15-0.33 | 425 | 165 | 1050 | 680 | 0 | 75 | 0 | 12 | 75.225 | -1 | -1 | -1 | -1 | -1 | -1 | -1 | -1 | -1 | -1 | -1 | -1 | -1 | -1 |  | 64.61418 | 1.303531 | 1.939603 | 5.612831
R13_W35SF6 | 441 | 164 | 1115 | 653 | 0 | 28 | 0 | 2.9 | 73.9 | -1 | -1 | -1 | -1 | -1 | -1 | -1 | -1 | -1 | -1 | -1 | -1 | -1 | -1 | https://doi.org/10.1016/j.cemconcomp.2007.06.003 | 57.17334 | 1.119711 | 0.8207416 | 3.537861
R13_W30SF6 | 465 | 149 | 1168 | 615 | 0 | 30 | 0 | 3.1 | 80.3 | -1 | -1 | -1 | -1 | -1 | -1 | -1 | -1 | -1 | -1 | -1 | -1 | -1 | -1 |  | 64.04322 | 1.386159 | 1.140376 | 4.052726
R13_W30SF10 | 450 | 149 | 1168 | 615 | 0 | 45 | 0 | 3.7 | 84.2 | -1 | -1 | -1 | -1 | -1 | -1 | -1 | -1 | -1 | -1 | -1 | -1 | -1 | -1 |  | 65.04297 | 1.531117 | 1.485217 | 4.246207
R14_w/cm ratio 0.26_2 | 494 | 135.2 | 1146 | 667 | 0 | 26 | 0 | 18.2 | 79.05 | 6.38 | 9.8 | -1 | -1 | -1 | -1 | -1 | -1 | -1 | -1 | -1 | -1 | -1 | -1 | https://doi.org/10.1016/j.cemconres.2004.05.024 | 72.06367 | 0.9372516 | 1.439789 | 8.239641
R14_w/cm ratio 0.26_3 | 468 | 135.2 | 1146 | 667 | 0 | 52 | 0 | 18.2 | 79.22 | 6.37 | 10.4 | -1 | -1 | -1 | -1 | -1 | -1 | -1 | -1 | -1 | -1 | -1 | -1 |  | 73.71921 | 1.218813 | 2.015867 | 8.3405
R14_w/cm ratio 0.26_4 | 442 | 135.2 | 1146 | 667 | 0 | 78 | 0 | 18.2 | 80.92 | 6.65 | 11.9 | -1 | -1 | -1 | -1 | -1 | -1 | -1 | -1 | -1 | -1 | -1 | -1 |  | 75.37474 | 1.500374 | 2.591944 | 8.44136
R14_w/cm ratio 0.26_5 | 416 | 135.2 | 1146 | 667 | 0 | 104 | 0 | 18.2 | 79.9 | 6.51 | 11.1 | -1 | -1 | -1 | -1 | -1 | -1 | -1 | -1 | -1 | -1 | -1 | -1 |  | 77.03028 | 1.781935 | 3.168022 | 8.542219
R14_w/cm ratio 0.26_6 | 390 | 135.2 | 1146 | 667 | 0 | 130 | 0 | 18.2 | 74.8 | 5.75 | 11 | -1 | -1 | -1 | -1 | -1 | -1 | -1 | -1 | -1 | -1 | -1 | -1 |  | 78.68581 | 2.063496 | 3.744099 | 8.643078
R14_w/cm ratio 0.3_2 | 484.5 | 153 | 1122.5 | 653 | 0 | 25.5 | 0 | 17.85 | 63.75 | 5.61 | 9.03 | -1 | -1 | -1 | -1 | -1 | -1 | -1 | -1 | -1 | -1 | -1 | -1 |  | 65.89997 | 0.8122511 | 1.246097 | 7.456637
R14_w/cm ratio 0.3_3 | 459 | 153 | 1122.5 | 653 | 0 | 51 | 0 | 17.85 | 67.15 | 6.05 | 9.5 | -1 | -1 | -1 | -1 | -1 | -1 | -1 | -1 | -1 | -1 | -1 | -1 |  | 67.52366 | 1.088398 | 1.811096 | 7.555556
R14_w/cm ratio 0.3_4 | 433.5 | 153 | 1122.5 | 653 | 0 | 76.5 | 0 | 17.85 | 71.99 | 6.25 | 9.95 | -1 | -1 | -1 | -1 | -1 | -1 | -1 | -1 | -1 | -1 | -1 | -1 |  | 69.14736 | 1.364544 | 2.376095 | 7.654476
R14_w/cm ratio 0.3_5 | 408 | 153 | 1122.5 | 653 | 0 | 102 | 0 | 17.85 | 74.38 | 6.24 | 10.95 | -1 | -1 | -1 | -1 | -1 | -1 | -1 | -1 | -1 | -1 | -1 | -1 |  | 70.77106 | 1.640691 | 2.941094 | 7.753396
R14_w/cm ratio 0.3_6 | 382.5 | 153 | 1122.5 | 653 | 0 | 127.5 | 0 | 17.85 | 71.66 | 5.61 | 12.5 | -1 | -1 | -1 | -1 | -1 | -1 | -1 | -1 | -1 | -1 | -1 | -1 |  | 72.39476 | 1.916837 | 3.506093 | 7.852316
R14_w/cm ratio 0.34_2 | 475 | 170 | 1100 | 640 | 0 | 25 | 0 | 17.5 | 55.08 | 5.61 | 8.75 | -1 | -1 | -1 | -1 | -1 | -1 | -1 | -1 | -1 | -1 | -1 | -1 |  | 59.96121 | 0.691613 | 1.059154 | 6.705532
R14_w/cm ratio 0.34_3 | 450 | 170 | 1100 | 640 | 0 | 50 | 0 | 17.5 | 61.2 | 5.71 | 8.85 | -1 | -1 | -1 | -1 | -1 | -1 | -1 | -1 | -1 | -1 | -1 | -1 |  | 61.55308 | 0.962345 | 1.613075 | 6.802512
R14_w/cm ratio 0.34_4 | 425 | 170 | 1100 | 640 | 0 | 75 | 0 | 17.5 | 64.01 | 5.75 | 9.75 | -1 | -1 | -1 | -1 | -1 | -1 | -1 | -1 | -1 | -1 | -1 | -1 |  | 63.14494 | 1.233077 | 2.166995 | 6.899492
R14_w/cm ratio 0.34_5 | 400 | 170 | 1100 | 640 | 0 | 100 | 0 | 17.5 | 68.85 | 6.05 | 10.87 | -1 | -1 | -1 | -1 | -1 | -1 | -1 | -1 | -1 | -1 | -1 | -1 |  | 64.7368 | 1.503809 | 2.720916 | 6.996473
R14_w/cm ratio 0.34_6 | 375 | 170 | 1100 | 640 | 0 | 125 | 0 | 17.5 | 66.98 | 5.85 | 8.75 | -1 | -1 | -1 | -1 | -1 | -1 | -1 | -1 | -1 | -1 | -1 | -1 |  | 66.32866 | 1.774541 | 3.274837 | 7.093453
R14_w/cm ratio 0.38_2 | 465.5 | 186.2 | 1078 | 628 | 0 | 24.5 | 0 | 17.15 | 51 | 4.51 | 7.21 | -1 | -1 | -1 | -1 | -1 | -1 | -1 | -1 | -1 | -1 | -1 | -1 |  | 54.24997 | 0.5746428 | 0.8774687 | 5.979619
R14_w/cm ratio 0.38_3 | 441 | 186.2 | 1078 | 628 | 0 | 49 | 0 | 17.15 | 56.1 | 5.17 | 7.6 | -1 | -1 | -1 | -1 | -1 | -1 | -1 | -1 | -1 | -1 | -1 | -1 |  | 55.81 | 0.8399601 | 1.420311 | 6.074659
R14_w/cm ratio 0.38_4 | 416.5 | 186.2 | 1078 | 628 | 0 | 73.5 | 0 | 17.15 | 57.375 | 5.2 | 9 | -1 | -1 | -1 | -1 | -1 | -1 | -1 | -1 | -1 | -1 | -1 | -1 |  | 57.37002 | 1.105277 | 1.963153 | 6.1697
R14_w/cm ratio 0.38_5 | 392 | 186.2 | 1078 | 628 | 0 | 98 | 0 | 17.15 | 58.65 | 5.21 | 9.1 | -1 | -1 | -1 | -1 | -1 | -1 | -1 | -1 | -1 | -1 | -1 | -1 |  | 58.93005 | 1.370595 | 2.505995 | 6.264741
R14_w/cm ratio 0.38_6 | 367.5 | 186.2 | 1078 | 628 | 0 | 122.5 | 0 | 17.15 | 60.95 | 5.25 | 9.36 | -1 | -1 | -1 | -1 | -1 | -1 | -1 | -1 | -1 | -1 | -1 | -1 |  | 60.49007 | 1.635912 | 3.048837 | 6.359781
R14_w/cm ratio 0.38_7 | 343 | 186.2 | 1078 | 628 | 0 | 147 | 0 | 17.15 | 57.8 | 4.85 | 7.96 | -1 | -1 | -1 | -1 | -1 | -1 | -1 | -1 | -1 | -1 | -1 | -1 |  | 62.05009 | 1.901229 | 3.59168 | 6.454822
R14_w/cm ratio 0.42_2 | 456 | 201.6 | 1058 | 616 | 0 | 24 | 0 | 16.8 | 42.67 | 4.4 | 6.8 | -1 | -1 | -1 | -1 | -1 | -1 | -1 | -1 | -1 | -1 | -1 | -1 |  | 48.7531 | 0.464577 | 0.7051389 | 5.283945
R14_w/cm ratio 0.42_3 | 432 | 201.6 | 1058 | 616 | 0 | 48 | 0 | 16.8 | 48.88 | 4.45 | 6.95 | -1 | -1 | -1 | -1 | -1 | -1 | -1 | -1 | -1 | -1 | -1 | -1 |  | 50.28129 | 0.7244796 | 1.236903 | 5.377046
R14_w/cm ratio 0.42_4 | 408 | 201.6 | 1058 | 616 | 0 | 72 | 0 | 16.8 | 51 | 4.5 | 7.4 | -1 | -1 | -1 | -1 | -1 | -1 | -1 | -1 | -1 | -1 | -1 | -1 |  | 51.80947 | 0.9843823 | 1.768666 | 5.470147
R14_w/cm ratio 0.42_5 | 384 | 201.6 | 1058 | 616 | 0 | 96 | 0 | 16.8 | 53.13 | 4.54 | 7.48 | -1 | -1 | -1 | -1 | -1 | -1 | -1 | -1 | -1 | -1 | -1 | -1 |  | 53.33766 | 1.244285 | 2.30043 | 5.563248
R14_w/cm ratio 0.42_6 | 360 | 201.6 | 1058 | 616 | 0 | 120 | 0 | 16.8 | 54.23 | 4.51 | 8.34 | -1 | -1 | -1 | -1 | -1 | -1 | -1 | -1 | -1 | -1 | -1 | -1 |  | 54.86585 | 1.504188 | 2.832194 | 5.656349
R14_w/cm ratio 0.42_7 | 336 | 201.6 | 1058 | 616 | 0 | 144 | 0 | 16.8 | 44.03 | 4.35 | 6.75 | -1 | -1 | -1 | -1 | -1 | -1 | -1 | -1 | -1 | -1 | -1 | -1 |  | 56.39403 | 1.76409 | 3.363958 | 5.74945
R15_S10 | 720 | 231 | 710 | 730 | 0 | 80 | 0 | 33 | 92.91 | -1 | -1 | 51.3 | -1 | -1 | -1 | -1 | -1 | -1 | -1 | -1 | -1 | -1 | -1 | https://doi.org/10.1016/j.cemconcomp.2019.05.012 | 84.54319 | 0.5196115 | 1.94857 | 9.278323
R15_S20 | 640 | 252 | 710 | 730 | 0 | 160 | 0 | 33 | 86.11 | -1 | -1 | 55 | -1 | -1 | -1 | -1 | -1 | -1 | -1 | -1 | -1 | -1 | -1 |  | 83.7416 | 1.277662 | 3.632148 | 9.499239
R15_S30 | 560 | 273 | 710 | 730 | 0 | 240 | 0 | 33 | 83.05 | -1 | -1 | 55.9 | -1 | -1 | -1 | -1 | -1 | -1 | -1 | -1 | -1 | -1 | -1 |  | 82.94002 | 2.035713 | 5.315727 | 9.720154
R15_F10 | 720 | 197 | 710 | 730 | 80 | 0 | 0 | 34 | 90.61 | -1 | -1 | 52.1 | -1 | -1 | -1 | -1 | -1 | -1 | -1 | -1 | -1 | -1 | -1 |  | 83.51544 | -0.3854993 | 0.2163466 | 9.552533
R15_F20 | 640 | 185 | 710 | 730 | 160 | 0 | 0 | 32 | 102.68 | -1 | -1 | 56.2 | -1 | -1 | -1 | -1 | -1 | -1 | -1 | -1 | -1 | -1 | -1 |  | 81.18219 | -0.450311 | 0.1010258 | 9.366934
R15_F30 | 560 | 172 | 710 | 730 | 240 | 0 | 0 | 30 | 106.51 | -1 | -1 | 56.4 | -1 | -1 | -1 | -1 | -1 | -1 | -1 | -1 | -1 | -1 | -1 |  | 79.12968 | -0.5099659 | -0.01005853 | 9.185593
R16_F50 | 275 | 176 | 504 | 900 | 275 | 0 | 0 | 5.5 | 25.5 | 1.98 | 2.7 | -1 | -1 | -1 | -1 | 200 | 300 | 500 | 497 | -1 | -1 | -1 | -1 | https://doi.org/10.1016/j.jclepro.2016.06.082 | 42.57591 | -1.791051 | -1.093171 | -2.119806
R17_1 | 160.7 | 162.1 | 1090 | 804 | 127.4 | 0 | 0 | 7.8 | 27.41 | -1 | -1 | -1 | -1 | -1 | -1 | -1 | -1 | -1 | -1 | -1 | -1 | -1 | -1 | https://doi.org/10.1016/j.conbuildmat.2021.125021 | 27.55664 | -0.2082175 | -0.3495938 | 5.015821
R17_2 | 212.1 | 184.2 | 1057.6 | 779.3 | 125.6 | 0 | 0 | 5.7 | 21.81 | -1 | -1 | -1 | -1 | -1 | -1 | -1 | -1 | -1 | -1 | -1 | -1 | -1 | -1 |  | 27.06618 | -0.1668886 | -0.4683659 | 4.132226
R17_3 | 165 | 163.8 | 1005.6 | 900.9 | 124.8 | 0 | 0 | 0 | 26.11 | -1 | -1 | -1 | -1 | -1 | -1 | -1 | -1 | -1 | -1 | -1 | -1 | -1 | -1 |  | 27.83763 | -0.2090129 | -0.7262225 | 3.588367
R17_4 | 190.3 | 165.3 | 1079 | 798.9 | 124.8 | 0 | 0 | 9.9 | 26.67 | -1 | -1 | -1 | -1 | -1 | -1 | -1 | -1 | -1 | -1 | -1 | -1 | -1 | -1 |  | 30.13414 | -0.2313231 | -0.2838736 | 5.514255
R17_5 | 250 | 192.8 | 948.9 | 857.2 | 124.8 | 0 | 0 | 5.3 | 28.21 | -1 | -1 | -1 | -1 | -1 | -1 | -1 | -1 | -1 | -1 | -1 | -1 | -1 | -1 |  | 29.93449 | -0.358884 | -0.7157868 | 4.090313
R17_6 | 213.5 | 159.2 | 1043.6 | 771.9 | 124.8 | 0 | 0 | 11.7 | 44.61 | -1 | -1 | -1 | -1 | -1 | -1 | -1 | -1 | -1 | -1 | -1 | -1 | -1 | -1 |  | 34.68676 | -0.2205684 | -0.2794078 | 5.296072
R17_7 | 194.7 | 171.5 | 998 | 901.8 | 124.8 | 0 | 0 | 7.5 | 39.27 | -1 | -1 | -1 | -1 | -1 | -1 | -1 | -1 | -1 | -1 | -1 | -1 | -1 | -1 |  | 29.69958 | -0.4150571 | -0.552195 | 5.455315
R17_8 | 251.4 | 192.9 | 1043.6 | 754.3 | 124.8 | 0 | 0 | 5.8 | 36.99 | -1 | -1 | -1 | -1 | -1 | -1 | -1 | -1 | -1 | -1 | -1 | -1 | -1 | -1 |  | 29.05725 | -0.12079 | -0.4585964 | 3.935797
R17_9 | 310 | 189.9 | 936.2 | 712.2 | 124.8 | 0 | 0 | 0 | 40.94 | -1 | -1 | -1 | -1 | -1 | -1 | -1 | -1 | -1 | -1 | -1 | -1 | -1 | -1 |  | 36.53835 | 0.08877336 | -0.7590527 | 1.151014
R17_10 | 307 | 193.5 | 968 | 799.5 | 124.8 | 0 | 0 | 0 | 29.33 | -1 | -1 | -1 | -1 | -1 | -1 | -1 | -1 | -1 | -1 | -1 | -1 | -1 | -1 |  | 35.49744 | 0.007350005 | -0.6539277 | 2.848516
R17_11 | 290 | 192.2 | 936 | 755 | 124.8 | 0 | 0 | 0 | 46.29 | -1 | -1 | -1 | -1 | -1 | -1 | -1 | -1 | -1 | -1 | -1 | -1 | -1 | -1 |  | 33.82369 | -0.01563306 | -0.8023586 | 1.583836
R17_12 | 295 | 185.3 | 1069 | 769.4 | 124.8 | 0 | 0 | 0 | 27.19 | -1 | -1 | -1 | -1 | -1 | -1 | -1 | -1 | -1 | -1 | -1 | -1 | -1 | -1 |  | 35.73565 | 0.1988986 | -0.3586588 | 3.66471
R17_13 | 238 | 185.2 | 1118 | 789 | 124.8 | 0 | 0 | 0 | 16.84 | -1 | -1 | -1 | -1 | -1 | -1 | -1 | -1 | -1 | -1 | -1 | -1 | -1 | -1 |  | 29.05315 | 0.1225204 | -0.344554 | 4.04811
R17_14 | 302 | 202.7 | 974 | 817 | 124.8 | 0 | 0 | 0 | 26.11 | -1 | -1 | -1 | -1 | -1 | -1 | -1 | -1 | -1 | -1 | -1 | -1 | -1 | -1 |  | 32.40369 | -0.06265815 | -0.6806852 | 3.103685
R17_15 | 312.5 | 182.4 | 1040 | 734 | 124.6 | 0 | 0 | 0 | 40.08 | -1 | -1 | -1 | -1 | -1 | -1 | -1 | -1 | -1 | -1 | -1 | -1 | -1 | -1 |  | 38.51138 | 0.2519616 | -0.4034508 | 2.926715
R17_16 | 220.9 | 142.5 | 896 | 896 | 124.8 | 0 | 0 | 0 | 72.11 | -1 | -1 | -1 | -1 | -1 | -1 | -1 | -1 | -1 | -1 | -1 | -1 | -1 | -1 |  | 40.79159 | -0.1257886 | -0.8276163 | 2.693677
R17_17 | 144 | 158.2 | 943 | 844 | 124.8 | 0 | 0 | 18 | 17.42 | -1 | -1 | -1 | -1 | -1 | -1 | -1 | -1 | -1 | -1 | -1 | -1 | -1 | -1 |  | 28.3378 | -0.771073 | -0.5875731 | 5.763306
R17_18 | 148 | 158.4 | 1002 | 830 | 124.8 | 0 | 0 | 16 | 19.95 | -1 | -1 | -1 | -1 | -1 | -1 | -1 | -1 | -1 | -1 | -1 | -1 | -1 | -1 |  | 28.21539 | -0.6071289 | -0.4494886 | 5.931975
R17_19 | 326 | 199.1 | 801 | 792 | 124.6 | 0 | 0 | 11 | 39.78 | -1 | -1 | -1 | -1 | -1 | -1 | -1 | -1 | -1 | -1 | -1 | -1 | -1 | -1 |  | 37.73642 | -0.5245926 | -0.9032918 | 3.138858
R17_20 | 290 | 220.5 | 898 | 713 | 124.8 | 0 | 0 | 11 | 9.59 | -1 | -1 | -1 | -1 | -1 | -1 | -1 | -1 | -1 | -1 | -1 | -1 | -1 | -1 |  | 26.66138 | -0.4864567 | -0.8224868 | 2.800664
R17_21 | 299.8 | 211.5 | 878.2 | 727.6 | 124.8 | 0 | 0 | 9.9 | 25.81 | -1 | -1 | -1 | -1 | -1 | -1 | -1 | -1 | -1 | -1 | -1 | -1 | -1 | -1 |  | 30.41652 | -0.4312921 | -0.8367746 | 2.643409
R17_22 | 148.1 | 159.2 | 1001.8 | 830.1 | 124.6 | 0 | 0 | 16.1 | 18.98 | -1 | -1 | -1 | -1 | -1 | -1 | -1 | -1 | -1 | -1 | -1 | -1 | -1 | -1 |  | 28.00217 | -0.6143133 | -0.4512896 | 5.948406
R17_23 | 326.5 | 193.3 | 801.1 | 792.5 | 124.8 | 0 | 0 | 10.8 | 35.61 | -1 | -1 | -1 | -1 | -1 | -1 | -1 | -1 | -1 | -1 | -1 | -1 | -1 | -1 |  | 39.41883 | -0.488253 | -0.8809894 | 3.134872
R17_24 | 276.4 | 217.4 | 897.7 | 712.9 | 124.8 | 0 | 0 | 11 | 9.55 | -1 | -1 | -1 | -1 | -1 | -1 | -1 | -1 | -1 | -1 | -1 | -1 | -1 | -1 |  | 25.96572 | -0.4999752 | -0.8436608 | 2.672347
R17_25 | 150.7 | 164.6 | 1074.5 | 687 | 124.8 | 0 | 0 | 15.6 | 15.44 | -1 | -1 | -1 | -1 | -1 | -1 | -1 | -1 | -1 | -1 | -1 | -1 | -1 | -1 |  | 25.60242 | -0.3561145 | -0.3150101 | 4.659127
R17_26 | 190.8 | 185.1 | 979.5 | 811 | 124.8 | 0 | 0 | 11.1 | 15.21 | -1 | -1 | -1 | -1 | -1 | -1 | -1 | -1 | -1 | -1 | -1 | -1 | -1 | -1 |  | 25.2974 | -0.519518 | -0.6338344 | 4.553012
R17_27 | 190.9 | 168.2 | 991.2 | 784 | 124.8 | 0 | 0 | 11.6 | 18.66 | -1 | -1 | -1 | -1 | -1 | -1 | -1 | -1 | -1 | -1 | -1 | -1 | -1 | -1 |  | 29.88296 | -0.3993495 | -0.5268466 | 4.488626
R17_28 | 188.7 | 182.4 | 1023.3 | 732 | 124.8 | 0 | 0 | 11.7 | 20.01 | -1 | -1 | -1 | -1 | -1 | -1 | -1 | -1 | -1 | -1 | -1 | -1 | -1 | -1 |  | 25.20155 | -0.3756838 | -0.5141392 | 4.075401
R17_29 | 298.1 | 189.4 | 879 | 815 | 124.6 | 0 | 0 | 6.1 | 41.64 | -1 | -1 | -1 | -1 | -1 | -1 | -1 | -1 | -1 | -1 | -1 | -1 | -1 | -1 |  | 36.60764 | -0.3098401 | -0.7912933 | 3.189547
R17_30 | 318.9 | 212.7 | 860.5 | 725 | 124.8 | 0 | 0 | 5.7 | 36.09 | -1 | -1 | -1 | -1 | -1 | -1 | -1 | -1 | -1 | -1 | -1 | -1 | -1 | -1 |  | 32.0441 | -0.2956985 | -0.9361847 | 1.605554
R17_31 | 355.9 | 196.3 | 801.4 | 769 | 124.5 | 0 | 0 | 11 | 36.27 | -1 | -1 | -1 | -1 | -1 | -1 | -1 | -1 | -1 | -1 | -1 | -1 | -1 | -1 |  | 41.8349 | -0.418873 | -0.8256107 | 3.107085
R17_32 | 199.8 | 185.4 | 849.3 | 856.5 | 124.8 | 0 | 0 | 12.6 | 18.01 | -1 | -1 | -1 | -1 | -1 | -1 | -1 | -1 | -1 | -1 | -1 | -1 | -1 | -1 |  | 27.27661 | -0.7787942 | -0.9530901 | 3.91911
R17_33 | 278.7 | 170.3 | 925.3 | 782 | 124.8 | 0 | 0 | 10.1 | 41.16 | -1 | -1 | -1 | -1 | -1 | -1 | -1 | -1 | -1 | -1 | -1 | -1 | -1 | -1 |  | 39.62385 | -0.2672119 | -0.5488509 | 4.105049
R18_2 | 425 | 140 | 1041 | 740 | 50 | 25 | 0 | 2.5 | 61.97 | -1 | -1 | -1 | -1 | -1 | -1 | -1 | -1 | -1 | -1 | -1 | -1 | -1 | -1 | https://doi.org/10.1016/j.conbuildmat.2022.127082 | 64.64595 | 0.9705176 | 0.6578596 | 4.30095
R18_3 | 350 | 140 | 948 | 790 | 100 | 50 | 0 | 3 | 65.28 | -1 | -1 | -1 | -1 | -1 | -1 | -1 | -1 | -1 | -1 | -1 | -1 | -1 | -1 |  | 63.55349 | 0.9242333 | 0.8857351 | 4.150692
R18_4 | 275 | 140 | 887 | 870 | 150 | 75 | 0 | 3 | 62.14 | -1 | -1 | -1 | -1 | -1 | -1 | -1 | -1 | -1 | -1 | -1 | -1 | -1 | -1 |  | 62.42446 | 0.9024097 | 1.209965 | 4.769313
R18_5 | 400 | 160 | 999 | 710 | 100 | 0 | 0 | 2 | 52.28 | -1 | -1 | -1 | -1 | -1 | -1 | -1 | -1 | -1 | -1 | -1 | -1 | -1 | -1 |  | 53.98175 | 0.471828 | -0.2056249 | 3.124198
R18_6 | 325 | 160 | 1101 | 660 | 150 | 25 | 0 | 2 | 50.92 | -1 | -1 | -1 | -1 | -1 | -1 | -1 | -1 | -1 | -1 | -1 | -1 | -1 | -1 |  | 51.30743 | 0.8263109 | 0.5559303 | 3.969761
R18_7 | 450 | 160 | 876 | 860 | 0 | 50 | 0 | 2 | 60.86 | -1 | -1 | -1 | -1 | -1 | -1 | -1 | -1 | -1 | -1 | -1 | -1 | -1 | -1 |  | 65.55743 | 0.9007225 | 0.7474183 | 3.661558
R18_8 | 375 | 160 | 948 | 790 | 50 | 75 | 0 | 2.25 | 61.37 | -1 | -1 | -1 | -1 | -1 | -1 | -1 | -1 | -1 | -1 | -1 | -1 | -1 | -1 |  | 62.9456 | 1.229283 | 1.417148 | 3.859467
R18_9 | 350 | 180 | 937 | 790 | 150 | 0 | 0 | 1 | 45.31 | -1 | -1 | -1 | -1 | -1 | -1 | -1 | -1 | -1 | -1 | -1 | -1 | -1 | -1 |  | 45.57678 | 0.1038832 | -0.5438434 | 3.321771
R18_10 | 375 | 180 | 876 | 860 | 100 | 25 | 0 | 1 | 55.42 | -1 | -1 | -1 | -1 | -1 | -1 | -1 | -1 | -1 | -1 | -1 | -1 | -1 | -1 |  | 51.33469 | 0.3247872 | -0.06771276 | 3.521777
R18_11 | 400 | 180 | 1090 | 660 | 50 | 50 | 0 | 1 | 54.4 | -1 | -1 | -1 | -1 | -1 | -1 | -1 | -1 | -1 | -1 | -1 | -1 | -1 | -1 |  | 54.20803 | 1.238962 | 1.127157 | 3.340657
R18_12 | 425 | 180 | 999 | 710 | 0 | 75 | 0 | 1.25 | 55.51 | -1 | -1 | -1 | -1 | -1 | -1 | -1 | -1 | -1 | -1 | -1 | -1 | -1 | -1 |  | 60.02842 | 1.433944 | 1.511462 | 2.893008
R18_13 | 450 | 200 | 846 | 830 | 50 | 0 | 0 | 0.75 | 42.59 | -1 | -1 | -1 | -1 | -1 | -1 | -1 | -1 | -1 | -1 | -1 | -1 | -1 | -1 |  | 47.56941 | 0.06669186 | -0.7345283 | 2.294544
R18_14 | 475 | 200 | 937 | 780 | 0 | 25 | 0 | 0.75 | 45.47 | -1 | -1 | -1 | -1 | -1 | -1 | -1 | -1 | -1 | -1 | -1 | -1 | -1 | -1 |  | 51.89302 | 0.6370934 | 0.1498774 | 2.724675
R18_15 | 300 | 200 | 988 | 710 | 150 | 50 | 0 | 0.75 | 40.46 | -1 | -1 | -1 | -1 | -1 | -1 | -1 | -1 | -1 | -1 | -1 | -1 | -1 | -1 |  | 42.42828 | 0.7125543 | 0.5960887 | 2.852315
R18_16 | 325 | 200 | 1050 | 630 | 100 | 75 | 0 | 1 | 40.89 | -1 | -1 | -1 | -1 | -1 | -1 | -1 | -1 | -1 | -1 | -1 | -1 | -1 | -1 |  | 46.75452 | 1.269947 | 1.387887 | 2.497442
R19_1 | 155 | 194 | 880 | 699 | 143 | 0 | 184 | 9 | 28.99 | -1 | -1 | -1 | -1 | -1 | -1 | -1 | -1 | -1 | -1 | -1 | -1 | -1 | -1 | https://doi.org/10.1016/S0008-8846(98)00165-3 | 34.82854 | -0.2887968 | -0.09300586 | 2.225997
R19_2 | 151.8 | 167.5 | 944 | 694.6 | 138.7 | 0 | 178.1 | 18.3 | 36.35 | -1 | -1 | -1 | -1 | -1 | -1 | -1 | -1 | -1 | -1 | -1 | -1 | -1 | -1 |  | 41.54337 | -0.345025 | 0.3572702 | 5.098883
R19_3 | 167 | 185 | 898 | 636 | 195 | 0 | 187 | 7 | 23.89 | -1 | -1 | -1 | -1 | -1 | -1 | -1 | -1 | -1 | -1 | -1 | -1 | -1 | -1 |  | 40.78765 | -0.06433941 | 0.02642417 | 1.905996
R19_4 | 132 | 179 | 867 | 736 | 161 | 0 | 207 | 5 | 33.3 | -1 | -1 | -1 | -1 | -1 | -1 | -1 | -1 | -1 | -1 | -1 | -1 | -1 | -1 |  | 39.13326 | -0.1698992 | -0.04875524 | 1.936445
R19_5 | 255 | 189 | 919 | 749 | 77 | 0 | 99 | 6 | 33.8 | -1 | -1 | -1 | -1 | -1 | -1 | -1 | -1 | -1 | -1 | -1 | -1 | -1 | -1 |  | 37.38426 | -0.09409722 | -0.2900069 | 2.394289
R19_6 | 178 | 179.9 | 1007.3 | 746.8 | 118.6 | 0 | 129.8 | 3.6 | 39.16 | -1 | -1 | -1 | -1 | -1 | -1 | -1 | -1 | -1 | -1 | -1 | -1 | -1 | -1 |  | 34.93872 | 0.0267605 | -0.01756386 | 3.024334
R19_7 | 167 | 164 | 1007.3 | 770.1 | 167 | 0 | 75.4 | 7.9 | 41.41 | -1 | -1 | -1 | -1 | -1 | -1 | -1 | -1 | -1 | -1 | -1 | -1 | -1 | -1 |  | 36.19253 | -0.1649982 | -0.1408361 | 4.521779
R19_8 | 149 | 183 | 953 | 780 | 92 | 0 | 118 | 7 | 23.52 | -1 | -1 | -1 | -1 | -1 | -1 | -1 | -1 | -1 | -1 | -1 | -1 | -1 | -1 |  | 29.22199 | -0.2794113 | -0.270692 | 2.837011
R19_9 | 309.9 | 167.8 | 913.9 | 651.2 | 111.2 | 0 | 142.8 | 22.1 | 38.22 | -1 | -1 | -1 | -1 | -1 | -1 | -1 | -1 | -1 | -1 | -1 | -1 | -1 | -1 |  | 55.62505 | -0.1634992 | 0.4941202 | 5.872349
R19_10 | 237 | 247 | 853 | 695 | 71 | 0 | 92 | 6 | 28.63 | -1 | -1 | -1 | -1 | -1 | -1 | -1 | -1 | -1 | -1 | -1 | -1 | -1 | -1 |  | 18.20167 | -0.4719143 | -0.8418017 | 0.1408546
R19_11 | 252 | 194 | 835 | 821 | 76 | 0 | 97 | 8 | 33.4 | -1 | -1 | -1 | -1 | -1 | -1 | -1 | -1 | -1 | -1 | -1 | -1 | -1 | -1 |  | 36.39229 | -0.3874317 | -0.512534 | 2.725313
R19_12 | 397 | 167 | 967 | 633 | 158 | 0 | 17.2 | 20.8 | 55.65 | -1 | -1 | -1 | -1 | -1 | -1 | -1 | -1 | -1 | -1 | -1 | -1 | -1 | -1 |  | 56.9244 | -0.05527468 | 0.1727752 | 6.573456
R19_13 | 158.6 | 175.1 | 953.3 | 719.7 | 116 | 0 | 148.9 | 15 | 27.68 | -1 | -1 | -1 | -1 | -1 | -1 | -1 | -1 | -1 | -1 | -1 | -1 | -1 | -1 |  | 36.52523 | -0.3340531 | 0.1260056 | 4.393935
R19_14 | 160 | 182 | 824 | 879 | 122 | 0 | 128 | 6.4 | 39.4 | -1 | -1 | -1 | -1 | -1 | -1 | -1 | -1 | -1 | -1 | -1 | -1 | -1 | -1 |  | 34.148 | -0.514886 | -0.5164663 | 3.030695
R19_15 | 387 | 157 | 938 | 845 | 94 | 0 | 20 | 13.9 | 46.68 | -1 | -1 | -1 | -1 | -1 | -1 | -1 | -1 | -1 | -1 | -1 | -1 | -1 | -1 |  | 56.68137 | -0.09357393 | -0.001416882 | 6.976291
R19_16 | 162 | 202 | 820 | 680 | 164 | 0 | 214 | 10 | 30.65 | -1 | -1 | -1 | -1 | -1 | -1 | -1 | -1 | -1 | -1 | -1 | -1 | -1 | -1 |  | 37.16856 | -0.3594461 | -0.08782653 | 1.879881
R19_17 | 262 | 195 | 895 | 733 | 86 | 0 | 111 | 5 | 33.72 | -1 | -1 | -1 | -1 | -1 | -1 | -1 | -1 | -1 | -1 | -1 | -1 | -1 | -1 |  | 37.89545 | -0.07740689 | -0.3212534 | 1.851194
R19_18 | 218.2 | 140.8 | 1075.7 | 792.7 | 123.8 | 0 | 54.6 | 11.9 | 55.51 | -1 | -1 | -1 | -1 | -1 | -1 | -1 | -1 | -1 | -1 | -1 | -1 | -1 | -1 |  | 44.9364 | -0.01026506 | 0.2234019 | 6.594292
R19_19 | 387 | 157 | 938 | 845 | 94 | 0 | 20 | 11.6 | 46.68 | -1 | -1 | -1 | -1 | -1 | -1 | -1 | -1 | -1 | -1 | -1 | -1 | -1 | -1 |  | 56.51027 | -0.02656318 | -0.0492871 | 6.457667
R19_20 | 160 | 203 | 829 | 710 | 146 | 0 | 188 | 11 | 32.84 | -1 | -1 | -1 | -1 | -1 | -1 | -1 | -1 | -1 | -1 | -1 | -1 | -1 | -1 |  | 33.82388 | -0.460159 | -0.2001001 | 2.237303
R19_21 | 252.1 | 193.8 | 835.5 | 821.4 | 75.6 | 0 | 97.1 | 8.3 | 33.4 | -1 | -1 | -1 | -1 | -1 | -1 | -1 | -1 | -1 | -1 | -1 | -1 | -1 | -1 |  | 36.47206 | -0.394461 | -0.5033527 | 2.803205
R19_22 | 446 | 162 | 967 | 712 | 79 | 0 | 24 | 11.6 | 44.42 | -1 | -1 | -1 | -1 | -1 | -1 | -1 | -1 | -1 | -1 | -1 | -1 | -1 | -1 |  | 60.67955 | 0.2769984 | 0.1197459 | 5.249072
R19_23 | 446 | 162 | 967 | 712 | 79 | 0 | 24 | 11.6 | 57.03 | -1 | -1 | -1 | -1 | -1 | -1 | -1 | -1 | -1 | -1 | -1 | -1 | -1 | -1 |  | 60.67955 | 0.2769984 | 0.1197459 | 5.249072
R19_24 | 276 | 180 | 870 | 768 | 90 | 0 | 116 | 9 | 44.28 | -1 | -1 | -1 | -1 | -1 | -1 | -1 | -1 | -1 | -1 | -1 | -1 | -1 | -1 |  | 44.94323 | -0.1539917 | -0.1698461 | 3.236262
R19_25 | 359 | 154 | 942 | 801 | 141 | 0 | 19 | 10.9 | 59.49 | -1 | -1 | -1 | -1 | -1 | -1 | -1 | -1 | -1 | -1 | -1 | -1 | -1 | -1 |  | 55.88088 | -0.003957152 | -0.0879303 | 6.011509
R19_26 | 159 | 201 | 848 | 669 | 161 | 0 | 209 | 7 | 30.88 | -1 | -1 | -1 | -1 | -1 | -1 | -1 | -1 | -1 | -1 | -1 | -1 | -1 | -1 |  | 36.11626 | -0.2295224 | -0.104758 | 1.313183
R19_27 | 136.4 | 171.6 | 922.6 | 764.4 | 125.8 | 0 | 161.6 | 10.4 | 29.07 | -1 | -1 | -1 | -1 | -1 | -1 | -1 | -1 | -1 | -1 | -1 | -1 | -1 | -1 |  | 36.53385 | -0.3044213 | -0.004064491 | 3.628043
R19_28 | 184 | 213 | 923 | 623 | 190 | 0 | 86 | 6 | 22.93 | -1 | -1 | -1 | -1 | -1 | -1 | -1 | -1 | -1 | -1 | -1 | -1 | -1 | -1 |  | 25.83025 | -0.2596867 | -0.5729945 | 1.074406
R19_29 | 136 | 199 | 847 | 783 | 98 | 0 | 196 | 6 | 26.97 | -1 | -1 | -1 | -1 | -1 | -1 | -1 | -1 | -1 | -1 | -1 | -1 | -1 | -1 |  | 30.59644 | -0.3833564 | -0.263101 | 1.67854
R19_30 | 144 | 192 | 814 | 805 | 133 | 0 | 170 | 8 | 29.87 | -1 | -1 | -1 | -1 | -1 | -1 | -1 | -1 | -1 | -1 | -1 | -1 | -1 | -1 |  | 33.32258 | -0.5083521 | -0.3768787 | 2.383299
R19_31 | 149 | 192 | 935 | 623 | 194 | 0 | 153 | 8 | 24.58 | -1 | -1 | -1 | -1 | -1 | -1 | -1 | -1 | -1 | -1 | -1 | -1 | -1 | -1 |  | 33.63757 | -0.1579288 | -0.1128398 | 1.962723
R19_32 | 213.8 | 181.7 | 1066 | 785.5 | 24.5 | 0 | 98.1 | 6.7 | 40.23 | -1 | -1 | -1 | -1 | -1 | -1 | -1 | -1 | -1 | -1 | -1 | -1 | -1 | -1 |  | 31.70631 | 0.004045581 | 0.05450521 | 4.021691
R19_33 | 259.9 | 170.6 | 935.7 | 762.9 | 78.4 | 0 | 100.6 | 10.4 | 49.77 | -1 | -1 | -1 | -1 | -1 | -1 | -1 | -1 | -1 | -1 | -1 | -1 | -1 | -1 |  | 43.63209 | -0.107282 | -0.04316066 | 3.976762
R19_34 | 236.9 | 246.9 | 852.9 | 695.4 | 71.5 | 0 | 91.7 | 6 | 28.63 | -1 | -1 | -1 | -1 | -1 | -1 | -1 | -1 | -1 | -1 | -1 | -1 | -1 | -1 |  | 18.21842 | -0.4727921 | -0.8430063 | 0.1491313
R19_35 | 162 | 178.8 | 838.1 | 741.4 | 148.1 | 0 | 190.1 | 18.8 | 33.76 | -1 | -1 | -1 | -1 | -1 | -1 | -1 | -1 | -1 | -1 | -1 | -1 | -1 | -1 |  | 41.82788 | -0.5787365 | 0.122317 | 4.756515
R19_36 | 277 | 190.6 | 946.5 | 665.6 | 91 | 0 | 116.8 | 7 | 43.58 | -1 | -1 | -1 | -1 | -1 | -1 | -1 | -1 | -1 | -1 | -1 | -1 | -1 | -1 |  | 41.0955 | 0.07722871 | -0.05887353 | 2.251155
R19_37 | 143 | 191 | 967 | 643 | 143 | 0 | 169 | 8 | 29.72 | -1 | -1 | -1 | -1 | -1 | -1 | -1 | -1 | -1 | -1 | -1 | -1 | -1 | -1 |  | 32.19203 | -0.1093574 | 0.02370882 | 2.107402
R19_38 | 153 | 178 | 867 | 824 | 113 | 0 | 145 | 8 | 26.23 | -1 | -1 | -1 | -1 | -1 | -1 | -1 | -1 | -1 | -1 | -1 | -1 | -1 | -1 |  | 35.08985 | -0.4031584 | -0.2884824 | 3.095479
R19_39 | 491 | 210 | 882 | 699 | 123 | 0 | 26 | 3.9 | 55.55 | -1 | -1 | -1 | -1 | -1 | -1 | -1 | -1 | -1 | -1 | -1 | -1 | -1 | -1 |  | 54.36397 | 0.2433722 | -0.3412023 | 2.994284
R19_40 | 143.7 | 191.6 | 814.1 | 805.3 | 132.6 | 0 | 170.2 | 8.5 | 29.87 | -1 | -1 | -1 | -1 | -1 | -1 | -1 | -1 | -1 | -1 | -1 | -1 | -1 | -1 |  | 33.43725 | -0.521311 | -0.3643388 | 2.496992
R19_41 | 298 | 201 | 878 | 655 | 107 | 0 | 137 | 6 | 53.52 | -1 | -1 | -1 | -1 | -1 | -1 | -1 | -1 | -1 | -1 | -1 | -1 | -1 | -1 |  | 43.25658 | 0.04565014 | -0.1528199 | 1.461929
R19_42 | 173.8 | 172.3 | 1007.2 | 746.6 | 159.9 | 0 | 93.4 | 9.7 | 37.81 | -1 | -1 | -1 | -1 | -1 | -1 | -1 | -1 | -1 | -1 | -1 | -1 | -1 | -1 |  | 35.85071 | -0.1877413 | -0.0363345 | 4.645272
R19_43 | 136 | 172 | 923 | 764 | 126 | 0 | 162 | 10 | 29.07 | -1 | -1 | -1 | -1 | -1 | -1 | -1 | -1 | -1 | -1 | -1 | -1 | -1 | -1 |  | 36.38451 | -0.2940431 | -0.01159865 | 3.536919
R19_44 | 149 | 193 | 892 | 780 | 109 | 0 | 139 | 6 | 23.69 | -1 | -1 | -1 | -1 | -1 | -1 | -1 | -1 | -1 | -1 | -1 | -1 | -1 | -1 |  | 29.20905 | -0.3546545 | -0.3827249 | 2.118431
R19_45 | 172.4 | 156.8 | 1006.3 | 856.4 | 172.4 | 0 | 13.6 | 4.1 | 33.69 | -1 | -1 | -1 | -1 | -1 | -1 | -1 | -1 | -1 | -1 | -1 | -1 | -1 | -1 |  | 34.04492 | -0.2095625 | -0.4886908 | 4.657283
R19_46 | 266 | 178 | 910 | 745 | 87 | 0 | 112 | 10 | 39.42 | -1 | -1 | -1 | -1 | -1 | -1 | -1 | -1 | -1 | -1 | -1 | -1 | -1 | -1 |  | 43.62034 | -0.1183244 | -0.07957268 | 3.493122
R19_47 | 297.8 | 201.3 | 878.4 | 655.3 | 106.9 | 0 | 137.2 | 6 | 53.52 | -1 | -1 | -1 | -1 | -1 | -1 | -1 | -1 | -1 | -1 | -1 | -1 | -1 | -1 |  | 43.16126 | 0.04423121 | -0.1522426 | 1.468725
R19_48 | 168 | 121.8 | 1058.7 | 780.1 | 163.8 | 0 | 42.1 | 5.7 | 24.24 | -1 | -1 | -1 | -1 | -1 | -1 | -1 | -1 | -1 | -1 | -1 | -1 | -1 | -1 |  | 44.81676 | 0.1241797 | -0.03806363 | 4.77357
R19_49 | 446 | 162 | 967 | 712 | 79 | 0 | 24 | 10.3 | 53.39 | -1 | -1 | -1 | -1 | -1 | -1 | -1 | -1 | -1 | -1 | -1 | -1 | -1 | -1 |  | 60.58284 | 0.3148741 | 0.09268882 | 4.955937
R19_50 | 277 | 191 | 946 | 666 | 91 | 0 | 117 | 7 | 43.57 | -1 | -1 | -1 | -1 | -1 | -1 | -1 | -1 | -1 | -1 | -1 | -1 | -1 | -1 |  | 41.00489 | 0.07434125 | -0.0607866 | 2.250225
R19_51 | 155.2 | 193.8 | 879.6 | 698.5 | 143.2 | 0 | 183.9 | 9.2 | 28.99 | -1 | -1 | -1 | -1 | -1 | -1 | -1 | -1 | -1 | -1 | -1 | -1 | -1 | -1 |  | 34.9226 | -0.293341 | -0.08926851 | 2.262851
R19_52 | 334 | 189 | 967 | 633 | 158 | 0 | 17.6 | 15.3 | 44.33 | -1 | -1 | -1 | -1 | -1 | -1 | -1 | -1 | -1 | -1 | -1 | -1 | -1 | -1 |  | 43.1142 | -0.1430956 | -0.1872592 | 4.612563
R19_53 | 261.9 | 195.4 | 895.2 | 732.6 | 86.1 | 0 | 110.5 | 5 | 33.72 | -1 | -1 | -1 | -1 | -1 | -1 | -1 | -1 | -1 | -1 | -1 | -1 | -1 | -1 |  | 37.73066 | -0.07978935 | -0.3254641 | 1.842783
R19_54 | 264.5 | 195.5 | 832.6 | 790.4 | 86.5 | 0 | 111 | 5.9 | 41.54 | -1 | -1 | -1 | -1 | -1 | -1 | -1 | -1 | -1 | -1 | -1 | -1 | -1 | -1 |  | 38.76634 | -0.2537759 | -0.4626 | 2.111543
R19_55 | 162 | 216 | 822 | 638 | 172 | 0 | 207 | 10 | 39.84 | -1 | -1 | -1 | -1 | -1 | -1 | -1 | -1 | -1 | -1 | -1 | -1 | -1 | -1 |  | 32.77162 | -0.3933628 | -0.1890969 | 1.26451
R19_56 | 275 | 162 | 830 | 765 | 120 | 0 | 180 | 10.4 | 76.24 | -1 | -1 | -1 | -1 | -1 | -1 | -1 | -1 | -1 | -1 | -1 | -1 | -1 | -1 |  | 56.96728 | -0.05526332 | 0.1987806 | 3.881427
R19_57 | 280 | 172 | 825 | 805 | 100 | 0 | 129 | 9 | 52.82 | -1 | -1 | -1 | -1 | -1 | -1 | -1 | -1 | -1 | -1 | -1 | -1 | -1 | -1 |  | 49.64159 | -0.1894512 | -0.1645126 | 3.485517
R19_58 | 310 | 168 | 914 | 651 | 111 | 0 | 143 | 22 | 33.69 | -1 | -1 | -1 | -1 | -1 | -1 | -1 | -1 | -1 | -1 | -1 | -1 | -1 | -1 |  | 55.57916 | -0.1606689 | 0.4926031 | 5.847191
R19_59 | 446 | 162 | 967 | 712 | 79 | 0 | 24 | 11.6 | 51.02 | -1 | -1 | -1 | -1 | -1 | -1 | -1 | -1 | -1 | -1 | -1 | -1 | -1 | -1 |  | 60.67955 | 0.2769984 | 0.1197459 | 5.249072
R19_60 | 261 | 201 | 864 | 761 | 78 | 0 | 100 | 9 | 32.4 | -1 | -1 | -1 | -1 | -1 | -1 | -1 | -1 | -1 | -1 | -1 | -1 | -1 | -1 |  | 35.40728 | -0.3192631 | -0.4167335 | 2.542594
R19_61 | 145 | 184 | 833 | 880 | 119 | 0 | 116 | 5.7 | 29.16 | -1 | -1 | -1 | -1 | -1 | -1 | -1 | -1 | -1 | -1 | -1 | -1 | -1 | -1 |  | 30.61206 | -0.5450244 | -0.6191395 | 2.725071
R19_62 | 424 | 168 | 822 | 750 | 132 | 0 | 22 | 8.9 | 72.1 | -1 | -1 | -1 | -1 | -1 | -1 | -1 | -1 | -1 | -1 | -1 | -1 | -1 | -1 |  | 59.46702 | 0.02016635 | -0.3977902 | 3.679631
R19_63 | 284 | 179 | 842 | 801 | 141 | 0 | 15 | 5.5 | 43.73 | -1 | -1 | -1 | -1 | -1 | -1 | -1 | -1 | -1 | -1 | -1 | -1 | -1 | -1 |  | 39.99204 | -0.282164 | -0.8110655 | 2.566825
R19_64 | 260 | 171 | 936 | 763 | 78 | 0 | 101 | 10 | 49.77 | -1 | -1 | -1 | -1 | -1 | -1 | -1 | -1 | -1 | -1 | -1 | -1 | -1 | -1 |  | 43.51612 | -0.09644648 | -0.05011629 | 3.889227
R19_65 | 153.1 | 178.5 | 1001.9 | 688.7 | 113 | 0 | 145 | 8 | 25.56 | -1 | -1 | -1 | -1 | -1 | -1 | -1 | -1 | -1 | -1 | -1 | -1 | -1 | -1 |  | 33.53037 | -0.06215393 | 0.06114487 | 2.864381
R19_66 | 144 | 178 | 941 | 774 | 106 | 0 | 136 | 7 | 26.14 | -1 | -1 | -1 | -1 | -1 | -1 | -1 | -1 | -1 | -1 | -1 | -1 | -1 | -1 |  | 32.2436 | -0.2466433 | -0.186243 | 2.864947
R19_67 | 355 | 145 | 967 | 871 | 97 | 0 | 19 | 13.1 | 44.03 | -1 | -1 | -1 | -1 | -1 | -1 | -1 | -1 | -1 | -1 | -1 | -1 | -1 | -1 |  | 56.3506 | -0.06891236 | 0.04762629 | 7.33888
R19_68 | 157 | 200 | 819 | 704 | 152 | 0 | 214 | 9 | 33.05 | -1 | -1 | -1 | -1 | -1 | -1 | -1 | -1 | -1 | -1 | -1 | -1 | -1 | -1 |  | 36.6665 | -0.3578037 | -0.1171517 | 1.809206
R19_69 | 260.9 | 200.6 | 864.5 | 761.5 | 78.3 | 0 | 100.5 | 8.6 | 32.4 | -1 | -1 | -1 | -1 | -1 | -1 | -1 | -1 | -1 | -1 | -1 | -1 | -1 | -1 |  | 35.53456 | -0.3048645 | -0.418854 | 2.47478
R19_70 | 149 | 182.9 | 953.4 | 780.3 | 91.7 | 0 | 117.6 | 7.1 | 23.52 | -1 | -1 | -1 | -1 | -1 | -1 | -1 | -1 | -1 | -1 | -1 | -1 | -1 | -1 |  | 29.20949 | -0.2822115 | -0.2693951 | 2.86317
R19_71 | 255.3 | 188.6 | 919 | 749.3 | 77 | 0 | 98.8 | 6.5 | 33.8 | -1 | -1 | -1 | -1 | -1 | -1 | -1 | -1 | -1 | -1 | -1 | -1 | -1 | -1 |  | 37.55303 | -0.1066346 | -0.2781791 | 2.514808
R19_72 | 266.2 | 177.9 | 909.7 | 744.5 | 87.5 | 0 | 112.3 | 10.4 | 39.42 | -1 | -1 | -1 | -1 | -1 | -1 | -1 | -1 | -1 | -1 | -1 | -1 | -1 | -1 |  | 43.74831 | -0.1284599 | -0.06928367 | 3.582695
R19_73 | 152 | 168 | 944 | 695 | 139 | 0 | 178 | 18 | 36.35 | -1 | -1 | -1 | -1 | -1 | -1 | -1 | -1 | -1 | -1 | -1 | -1 | -1 | -1 |  | 41.41119 | -0.3391093 | 0.3492573 | 5.040215
R19_74 | 160.2 | 203.2 | 828.7 | 709.7 | 146.4 | 0 | 188 | 11.3 | 35.31 | -1 | -1 | -1 | -1 | -1 | -1 | -1 | -1 | -1 | -1 | -1 | -1 | -1 | -1 |  | 33.8313 | -0.4696385 | -0.1948616 | 2.30262
R19_75 | 156 | 221 | 854 | 614 | 187 | 0 | 178 | 7 | 29.41 | -1 | -1 | -1 | -1 | -1 | -1 | -1 | -1 | -1 | -1 | -1 | -1 | -1 | -1 |  | 28.38961 | -0.3229645 | -0.3503281 | 0.5539789
R19_76 | 143.8 | 178.1 | 941.5 | 774.3 | 106.2 | 0 | 136.3 | 7.5 | 26.15 | -1 | -1 | -1 | -1 | -1 | -1 | -1 | -1 | -1 | -1 | -1 | -1 | -1 | -1 |  | 32.26333 | -0.2613435 | -0.173283 | 2.991209
R19_77 | 139.9 | 200.3 | 916 | 753.4 | 103.3 | 0 | 132.6 | 7.4 | 36.44 | -1 | -1 | -1 | -1 | -1 | -1 | -1 | -1 | -1 | -1 | -1 | -1 | -1 | -1 |  | 25.14393 | -0.3982772 | -0.3862991 | 2.1143
R19_78 | 287.3 | 187.6 | 904.4 | 695.9 | 93.9 | 0 | 120.5 | 9.2 | 43.8 | -1 | -1 | -1 | -1 | -1 | -1 | -1 | -1 | -1 | -1 | -1 | -1 | -1 | -1 |  | 44.11544 | -0.03705356 | -0.0659158 | 2.818589
R19_79 | 214.9 | 155.6 | 1014.3 | 780.6 | 121.9 | 0 | 53.8 | 9.6 | 52.2 | -1 | -1 | -1 | -1 | -1 | -1 | -1 | -1 | -1 | -1 | -1 | -1 | -1 | -1 |  | 40.32307 | -0.0990444 | -0.08919178 | 4.943559
R19_80 | 140 | 237 | 869 | 656 | 128 | 0 | 164 | 6 | 35.23 | -1 | -1 | -1 | -1 | -1 | -1 | -1 | -1 | -1 | -1 | -1 | -1 | -1 | -1 |  | 18.24544 | -0.4516977 | -0.5491516 | 0.08528791
R19_81 | 333 | 167 | 996 | 652 | 163 | 0 | 17.5 | 17.9 | 47.28 | -1 | -1 | -1 | -1 | -1 | -1 | -1 | -1 | -1 | -1 | -1 | -1 | -1 | -1 |  | 49.54496 | -0.09013418 | 0.05519939 | 6.020709
R19_82 | 135 | 196 | 965 | 643 | 193 | 0 | 105 | 6 | 21.91 | -1 | -1 | -1 | -1 | -1 | -1 | -1 | -1 | -1 | -1 | -1 | -1 | -1 | -1 |  | 26.59834 | -0.2109774 | -0.3790554 | 1.697776
R19_83 | 146.5 | 201.9 | 860 | 829.5 | 89.3 | 0 | 114.6 | 8.8 | 19.99 | -1 | -1 | -1 | -1 | -1 | -1 | -1 | -1 | -1 | -1 | -1 | -1 | -1 | -1 |  | 24.09687 | -0.6261374 | -0.5997475 | 2.577068
R19_84 | 168.9 | 158.3 | 1080.8 | 796.2 | 124.3 | 0 | 42.2 | 10.8 | 31.12 | -1 | -1 | -1 | -1 | -1 | -1 | -1 | -1 | -1 | -1 | -1 | -1 | -1 | -1 |  | 33.22736 | -0.1918689 | -0.04723382 | 5.816346
R19_85 | 314 | 178.9 | 869.1 | 690.2 | 113.2 | 0 | 145.3 | 8 | 46.23 | -1 | -1 | -1 | -1 | -1 | -1 | -1 | -1 | -1 | -1 | -1 | -1 | -1 | -1 |  | 52.67825 | 0.09548257 | 0.06055134 | 2.717108
R19_86 | 173.5 | 164.8 | 1006.2 | 793.5 | 173.5 | 0 | 50.1 | 6.5 | 38.2 | -1 | -1 | -1 | -1 | -1 | -1 | -1 | -1 | -1 | -1 | -1 | -1 | -1 | -1 |  | 34.90168 | -0.1858108 | -0.2880566 | 4.504533
R19_87 | 148.5 | 192.7 | 892.4 | 780 | 108.6 | 0 | 139.4 | 6.1 | 23.7 | -1 | -1 | -1 | -1 | -1 | -1 | -1 | -1 | -1 | -1 | -1 | -1 | -1 | -1 |  | 29.25661 | -0.3558109 | -0.3775201 | 2.140456
R19_88 | 272.8 | 209.7 | 904 | 679.7 | 81.8 | 0 | 105.1 | 9 | 37.17 | -1 | -1 | -1 | -1 | -1 | -1 | -1 | -1 | -1 | -1 | -1 | -1 | -1 | -1 |  | 34.28062 | -0.1817039 | -0.3038788 | 2.019653
R19_89 | 165 | 175.1 | 1005.8 | 746.6 | 132.1 | 0 | 128.5 | 8.1 | 46.39 | -1 | -1 | -1 | -1 | -1 | -1 | -1 | -1 | -1 | -1 | -1 | -1 | -1 | -1 |  | 35.638 | -0.1137391 | 0.06479577 | 4.068059
R19_90 | 182 | 170.2 | 1059.4 | 780.7 | 122 | 0 | 45.2 | 8.2 | 31.27 | -1 | -1 | -1 | -1 | -1 | -1 | -1 | -1 | -1 | -1 | -1 | -1 | -1 | -1 |  | 31.37574 | -0.1558841 | -0.1745187 | 4.782199
R19_91 | 154 | 228 | 845 | 612 | 185 | 0 | 174 | 7 | 24.34 | -1 | -1 | -1 | -1 | -1 | -1 | -1 | -1 | -1 | -1 | -1 | -1 | -1 | -1 |  | 25.79873 | -0.3798471 | -0.4367407 | 0.2988925
R19_92 | 250 | 159 | 860 | 800 | 95 | 0 | 180 | 9.5 | 67.87 | -1 | -1 | -1 | -1 | -1 | -1 | -1 | -1 | -1 | -1 | -1 | -1 | -1 | -1 |  | 53.75538 | -0.06178168 | 0.2116505 | 4.054531
R19_93 | 139.7 | 236.7 | 868.6 | 655.6 | 127.7 | 0 | 163.9 | 5.8 | 35.23 | -1 | -1 | -1 | -1 | -1 | -1 | -1 | -1 | -1 | -1 | -1 | -1 | -1 | -1 |  | 18.25787 | -0.4451787 | -0.5549538 | 0.02254189
R19_94 | 132 | 178.9 | 866.9 | 735.6 | 160.9 | 0 | 206.5 | 5.5 | 33.31 | -1 | -1 | -1 | -1 | -1 | -1 | -1 | -1 | -1 | -1 | -1 | -1 | -1 | -1 |  | 39.14993 | -0.18444 | -0.04127013 | 2.037347
R19_95 | 162 | 179 | 838 | 741 | 148 | 0 | 190 | 19 | 33.76 | -1 | -1 | -1 | -1 | -1 | -1 | -1 | -1 | -1 | -1 | -1 | -1 | -1 | -1 |  | 41.77189 | -0.5854219 | 0.1245323 | 4.791395
R19_96 | 153 | 178 | 1002 | 689 | 113 | 0 | 145 | 8 | 25.56 | -1 | -1 | -1 | -1 | -1 | -1 | -1 | -1 | -1 | -1 | -1 | -1 | -1 | -1 |  | 33.66035 | -0.05999705 | 0.06342903 | 2.871374
R19_97 | 273 | 210 | 904 | 680 | 82 | 0 | 105 | 9 | 37.17 | -1 | -1 | -1 | -1 | -1 | -1 | -1 | -1 | -1 | -1 | -1 | -1 | -1 | -1 |  | 34.22178 | -0.1833656 | -0.3049278 | 2.026708
R19_98 | 279.8 | 172.4 | 825.1 | 804.9 | 100.4 | 0 | 128.9 | 9.5 | 52.83 | -1 | -1 | -1 | -1 | -1 | -1 | -1 | -1 | -1 | -1 | -1 | -1 | -1 | -1 |  | 49.55224 | -0.2064881 | -0.1562332 | 3.598738
R19_99 | 265 | 195 | 833 | 790 | 86 | 0 | 111 | 6 | 41.54 | -1 | -1 | -1 | -1 | -1 | -1 | -1 | -1 | -1 | -1 | -1 | -1 | -1 | -1 |  | 38.94462 | -0.2519383 | -0.4565794 | 2.134218
R19_100 | 141.9 | 173.5 | 882.6 | 785.3 | 129.7 | 0 | 166.6 | 10.9 | 44.61 | -1 | -1 | -1 | -1 | -1 | -1 | -1 | -1 | -1 | -1 | -1 | -1 | -1 | -1 |  | 37.59234 | -0.3890117 | -0.06810782 | 3.651853
R19_101 | 491 | 201 | 822 | 699 | 123 | 0 | 26 | 3.9 | 57.92 | -1 | -1 | -1 | -1 | -1 | -1 | -1 | -1 | -1 | -1 | -1 | -1 | -1 | -1 |  | 57.19743 | 0.2064107 | -0.4820699 | 2.227616
R19_102 | 314 | 179 | 869 | 690 | 113 | 0 | 145 | 8 | 46.23 | -1 | -1 | -1 | -1 | -1 | -1 | -1 | -1 | -1 | -1 | -1 | -1 | -1 | -1 |  | 52.61503 | 0.09459492 | 0.05789072 | 2.707613
R19_103 | 424 | 178 | 822 | 750 | 132 | 0 | 22 | 8.5 | 62.05 | -1 | -1 | -1 | -1 | -1 | -1 | -1 | -1 | -1 | -1 | -1 | -1 | -1 | -1 |  | 56.62986 | -0.01974706 | -0.4484809 | 3.546854
R19_104 | 159 | 175 | 953 | 720 | 116 | 0 | 149 | 15 | 27.68 | -1 | -1 | -1 | -1 | -1 | -1 | -1 | -1 | -1 | -1 | -1 | -1 | -1 | -1 |  | 36.61103 | -0.3332756 | 0.1271901 | 4.399584
R19_105 | 144 | 176 | 1021 | 709 | 195 | 0 | 15 | 6 | 15.34 | -1 | -1 | -1 | -1 | -1 | -1 | -1 | -1 | -1 | -1 | -1 | -1 | -1 | -1 |  | 25.79528 | -0.2360281 | -0.5836888 | 2.991595
R19_106 | 355 | 145 | 967 | 871 | 97 | 0 | 19 | 12.3 | 55.45 | -1 | -1 | -1 | -1 | -1 | -1 | -1 | -1 | -1 | -1 | -1 | -1 | -1 | -1 |  | 56.29109 | -0.04560427 | 0.03097578 | 7.158489
R19_107 | 153.6 | 220.1 | 923.2 | 657.9 | 112.3 | 0 | 144.2 | 10.1 | 16.5 | -1 | -1 | -1 | -1 | -1 | -1 | -1 | -1 | -1 | -1 | -1 | -1 | -1 | -1 |  | 22.19938 | -0.4118558 | -0.32166 | 1.630851
R19_108 | 143 | 190.7 | 967.4 | 643.5 | 142.7 | 0 | 169.4 | 8.4 | 29.73 | -1 | -1 | -1 | -1 | -1 | -1 | -1 | -1 | -1 | -1 | -1 | -1 | -1 | -1 |  | 32.32684 | -0.1187734 | 0.03666255 | 2.21088
R19_109 | 142 | 174 | 883 | 785 | 130 | 0 | 167 | 11 | 44.61 | -1 | -1 | -1 | -1 | -1 | -1 | -1 | -1 | -1 | -1 | -1 | -1 | -1 | -1 |  | 37.51486 | -0.3927748 | -0.06430467 | 3.680822
R19_110 | 277.2 | 160.7 | 1061.7 | 782.5 | 24.5 | 0 | 97.8 | 11.2 | 63.14 | -1 | -1 | -1 | -1 | -1 | -1 | -1 | -1 | -1 | -1 | -1 | -1 | -1 | -1 |  | 45.22149 | 0.1143515 | 0.3770752 | 5.654642
R19_111 | 287 | 188 | 904 | 696 | 94 | 0 | 121 | 9 | 41.94 | -1 | -1 | -1 | -1 | -1 | -1 | -1 | -1 | -1 | -1 | -1 | -1 | -1 | -1 |  | 44.00322 | -0.03379351 | -0.07076874 | 2.769826
R19_112 | 202 | 206 | 942 | 801 | 141 | 0 | 11 | 1.7 | 21.97 | -1 | -1 | -1 | -1 | -1 | -1 | -1 | -1 | -1 | -1 | -1 | -1 | -1 | -1 |  | 21.83155 | -0.3544241 | -0.9298958 | 2.087717
R19_113 | 154 | 220 | 923 | 658 | 112 | 0 | 144 | 10 | 16.5 | -1 | -1 | -1 | -1 | -1 | -1 | -1 | -1 | -1 | -1 | -1 | -1 | -1 | -1 |  | 22.237 | -0.4082423 | -0.3242868 | 1.606297
R19_114 | 164 | 197 | 961 | 641 | 128 | 0 | 163 | 8 | 27.23 | -1 | -1 | -1 | -1 | -1 | -1 | -1 | -1 | -1 | -1 | -1 | -1 | -1 | -1 |  | 31.75178 | -0.1086953 | -0.01596636 | 1.947479
R19_115 | 167.4 | 175.5 | 1006.3 | 746.6 | 128.6 | 0 | 129.9 | 7.8 | 41.2 | -1 | -1 | -1 | -1 | -1 | -1 | -1 | -1 | -1 | -1 | -1 | -1 | -1 | -1 |  | 35.73561 | -0.09831958 | 0.06895578 | 3.995203
R19_116 | 387 | 157 | 938 | 845 | 94 | 0 | 20 | 14.3 | 50.24 | -1 | -1 | -1 | -1 | -1 | -1 | -1 | -1 | -1 | -1 | -1 | -1 | -1 | -1 |  | 56.71113 | -0.105228 | 0.006908373 | 7.066487
R19_117 | 213.7 | 181.7 | 1065.8 | 785.4 | 24.5 | 0 | 98.1 | 6.9 | 45.71 | -1 | -1 | -1 | -1 | -1 | -1 | -1 | -1 | -1 | -1 | -1 | -1 | -1 | -1 |  | 31.71014 | -0.002158835 | 0.05778812 | 4.061598
R19_118 | 359 | 154 | 942 | 801 | 141 | 0 | 19 | 10.9 | 62.94 | -1 | -1 | -1 | -1 | -1 | -1 | -1 | -1 | -1 | -1 | -1 | -1 | -1 | -1 |  | 55.88088 | -0.003957152 | -0.0879303 | 6.011509
R19_119 | 153.1 | 178.5 | 867.2 | 824 | 113 | 0 | 145 | 8 | 26.23 | -1 | -1 | -1 | -1 | -1 | -1 | -1 | -1 | -1 | -1 | -1 | -1 | -1 | -1 |  | 34.95998 | -0.4052442 | -0.2897587 | 3.097033
R19_120 | 140 | 200 | 916 | 753 | 103 | 0 | 133 | 7 | 36.44 | -1 | -1 | -1 | -1 | -1 | -1 | -1 | -1 | -1 | -1 | -1 | -1 | -1 | -1 |  | 25.22786 | -0.383689 | -0.3912827 | 2.019451
R19_121 | 147 | 202 | 860 | 829 | 89 | 0 | 115 | 9 | 19.99 | -1 | -1 | -1 | -1 | -1 | -1 | -1 | -1 | -1 | -1 | -1 | -1 | -1 | -1 |  | 24.15868 | -0.6301189 | -0.5929938 | 2.6183
R19_122 | 276.4 | 179.6 | 870.1 | 768.3 | 90.3 | 0 | 116 | 8.9 | 44.28 | -1 | -1 | -1 | -1 | -1 | -1 | -1 | -1 | -1 | -1 | -1 | -1 | -1 | -1 |  | 45.10905 | -0.1484128 | -0.1685707 | 3.229084
R20_5SF | 522.5 | 172.36 | 722 | 970 | 0 | 27.5 | 0 | 8.25 | 49.49 | -1 | -1 | -1 | -1 | -1 | -1 | -1 | -1 | -1 | -1 | -1 | -1 | -1 | -1 | https://doi.org/10.1016/j.conbuildmat.2019.117888 | 68.27034 | 0.1778426 | 0.03130242 | 5.02317
R20_15FA | 440 | 181.5 | 722 | 970 | 82.5 | 27.5 | 0 | 3.3 | 47.26 | -1 | -1 | -1 | -1 | -1 | -1 | -1 | -1 | -1 | -1 | -1 | -1 | -1 | -1 |  | 59.60925 | 0.08418574 | -0.2388694 | 4.089058
R20_25FA | 385 | 181.5 | 722 | 970 | 137.5 | 27.5 | 0 | 1.65 | 45.65 | -1 | -1 | -1 | -1 | -1 | -1 | -1 | -1 | -1 | -1 | -1 | -1 | -1 | -1 |  | 55.66858 | 0.005096703 | -0.3588276 | 3.864319
R20_35FA | 330 | 181.5 | 722 | 970 | 192.5 | 27.5 | 0 | 1.21 | 38.34 | -1 | -1 | -1 | -1 | -1 | -1 | -1 | -1 | -1 | -1 | -1 | -1 | -1 | -1 |  | 51.81792 | -0.1092458 | -0.453602 | 3.912422
R21_10FA | 450 | 191 | 590 | 1063 | 50 | 0 | 0 | 2.1 | 39.95 | -1 | -1 | -1 | -1 | -1 | -1 | -1 | -1 | -1 | -1 | -1 | -1 | -1 | -1 | https://doi.org/10.1016/j.conbuildmat.2016.12.090 | 52.78131 | -0.5504603 | -1.34429 | 2.715485
R21_20FA | 400 | 191 | 584 | 1052 | 100 | 0 | 0 | 2 | 38.34 | -1 | -1 | -1 | -1 | -1 | -1 | -1 | -1 | -1 | -1 | -1 | -1 | -1 | -1 |  | 49.27348 | -0.6588094 | -1.446246 | 2.58052
R21_30FA | 350 | 191 | 578 | 1040 | 150 | 0 | 0 | 1.9 | 36.29 | -1 | -1 | -1 | -1 | -1 | -1 | -1 | -1 | -1 | -1 | -1 | -1 | -1 | -1 |  | 45.76018 | -0.7660061 | -1.548578 | 2.430479
R21_40FA | 300 | 191 | 571 | 1029 | 200 | 0 | 0 | 1.83 | 30.26 | -1 | -1 | -1 | -1 | -1 | -1 | -1 | -1 | -1 | -1 | -1 | -1 | -1 | -1 |  | 42.25969 | -0.8766188 | -1.652893 | 2.288862
R21_50FA | 250 | 191 | 565 | 1017 | 250 | 0 | 0 | 1.25 | 27.62 | -1 | -1 | -1 | -1 | -1 | -1 | -1 | -1 | -1 | -1 | -1 | -1 | -1 | -1 |  | 38.71067 | -0.9698306 | -1.765216 | 2.030586
R21_10GGBFS | 450 | 191 | 595 | 1072 | 0 | 0 | 50 | 2.25 | 38.25 | -1 | -1 | -1 | -1 | -1 | -1 | -1 | -1 | -1 | -1 | -1 | -1 | -1 | -1 |  | 54.76034 | -0.4672731 | -1.087087 | 2.681026
R21_20GGBFS | 400 | 191 | 594 | 1069 | 0 | 0 | 100 | 2.1 | 38.335 | -1 | -1 | -1 | -1 | -1 | -1 | -1 | -1 | -1 | -1 | -1 | -1 | -1 | -1 |  | 53.21117 | -0.4854555 | -0.9363787 | 2.451427
R21_30GGBFS | 350 | 191 | 592 | 1066 | 0 | 0 | 150 | 2 | 38.505 | -1 | -1 | -1 | -1 | -1 | -1 | -1 | -1 | -1 | -1 | -1 | -1 | -1 | -1 |  | 51.67084 | -0.5064843 | -0.7876132 | 2.219687
R21_40GGBFS | 300 | 191 | 590 | 1063 | 0 | 0 | 200 | 1.95 | 33.745 | -1 | -1 | -1 | -1 | -1 | -1 | -1 | -1 | -1 | -1 | -1 | -1 | -1 | -1 |  | 50.13423 | -0.5289698 | -0.637807 | 1.999221
R21_50GGBFS | 250 | 191 | 580 | 1069 | 0 | 0 | 250 | 1.9 | 32.3 | -1 | -1 | -1 | -1 | -1 | -1 | -1 | -1 | -1 | -1 | -1 | -1 | -1 | -1 |  | 48.68781 | -0.5729432 | -0.5084783 | 1.807112
R22_F2 | 540 | 235.6 | 720 | 780 | 80 | 0 | 0 | 3.03 | 51.85 | -1 | -1 | -1 | -1 | -1 | -1 | -1 | -1 | -1 | -1 | -1 | -1 | -1 | -1 | https://doi.org/10.1016/j.conbuildmat.2016.03.071 | 49.85866 | -0.1124673 | -0.9848317 | 1.492979
R22_F3 | 496 | 235.6 | 720 | 780 | 124 | 0 | 0 | 4 | 46.22 | -1 | -1 | -1 | -1 | -1 | -1 | -1 | -1 | -1 | -1 | -1 | -1 | -1 | -1 |  | 46.87648 | -0.242458 | -1.033136 | 1.829557
R22_F4 | 434 | 235.6 | 720 | 780 | 186 | 0 | 0 | 4 | 44.71 | -1 | -1 | -1 | -1 | -1 | -1 | -1 | -1 | -1 | -1 | -1 | -1 | -1 | -1 |  | 42.57263 | -0.3858042 | -1.129649 | 1.995624
R22_F5 | 372 | 235.6 | 720 | 780 | 248 | 0 | 0 | 3.77 | 38.04 | -1 | -1 | -1 | -1 | -1 | -1 | -1 | -1 | -1 | -1 | -1 | -1 | -1 | -1 |  | 38.25168 | -0.5224493 | -1.23095 | 2.109829
R22_F6 | 310 | 235.6 | 720 | 780 | 310 | 0 | 0 | 3.35 | 32.4 | -1 | -1 | -1 | -1 | -1 | -1 | -1 | -1 | -1 | -1 | -1 | -1 | -1 | -1 |  | 33.91659 | -0.6535588 | -1.336204 | 2.181191
R22_FS1 | 465 | 235.6 | 720 | 780 | 155 | 0 | 0 | 2.77 | 50.13 | -1 | -1 | -1 | -1 | -1 | -1 | -1 | -1 | -1 | -1 | -1 | -1 | -1 | -1 |  | 44.63305 | -0.2782949 | -1.106993 | 1.635239
R22_FS2 | 434 | 235.6 | 720 | 780 | 155 | 31 | 0 | 2.73 | 55.11 | -1 | -1 | -1 | -1 | -1 | -1 | -1 | -1 | -1 | -1 | -1 | -1 | -1 | -1 |  | 46.60399 | 0.05857809 | -0.420964 | 1.746475
R22_FS3 | 403 | 235.6 | 720 | 780 | 155 | 62 | 0 | 2.83 | 63.37 | -1 | -1 | -1 | -1 | -1 | -1 | -1 | -1 | -1 | -1 | -1 | -1 | -1 | -1 |  | 48.58533 | 0.3913722 | 0.2679789 | 1.88928
R22_FS4 | 372 | 235.6 | 720 | 780 | 155 | 93 | 0 | 4.1 | 58.72 | -1 | -1 | -1 | -1 | -1 | -1 | -1 | -1 | -1 | -1 | -1 | -1 | -1 | -1 |  | 50.65372 | 0.6900782 | 0.9812731 | 2.295906
R23_SCC2 | 480 | 220 | 699 | 819 | 96 | 0 | 0 | 10.1 | 45.05 | -1 | -1 | 31 | -1 | -1 | -1 | -1 | -1 | -1 | -1 | -1 | -1 | -1 | -1 | https://doi.org/10.1617/s11527-014-0435-z | 48.90488 | -0.4436034 | -0.9524406 | 3.062756
R23_SCC3 | 490 | 186 | 683 | 838 | 98 | 49 | 0 | 11.6 | 63.75 | -1 | -1 | 33 | -1 | -1 | -1 | -1 | -1 | -1 | -1 | -1 | -1 | -1 | -1 |  | 68.7569 | 0.3008887 | 0.4145095 | 4.422926
R24_W/B=0.3_50FA | 300 | 180 | 595 | 958 | 300 | 0 | 0 | 1.5 | 56.44 | -1 | -1 | -1 | 2000 | -1 | -1 | -1 | -1 | -1 | -1 | -1 | -1 | -1 | -1 | https://doi.org/10.1016/j.matdes.2014.07.042 | 42.48864 | 0.8315128 | 0.3611589 | 6.432392
R24_W/B=0.3_60FA | 240 | 180 | 595 | 933 | 360 | 0 | 0 | 1.02 | 49.3 | -1 | -1 | -1 | 1850 | -1 | -1 | -1 | -1 | -1 | -1 | -1 | -1 | -1 | -1 |  | 38.66851 | 0.6199108 | 0.1104458 | 5.834206
R24_W/B=0.3_70FA | 180 | 180 | 595 | 908 | 420 | 0 | 0 | 0.72 | 38.76 | -1 | -1 | -1 | 1830 | -1 | -1 | -1 | -1 | -1 | -1 | -1 | -1 | -1 | -1 |  | 34.41329 | 0.5033159 | -0.01699906 | 5.513856
R24_W/B=0.3_5SF | 570 | 180 | 595 | 1072 | 0 | 30 | 0 | 7.98 | 81.18 | -1 | -1 | -1 | 600 | -1 | -1 | -1 | -1 | -1 | -1 | -1 | -1 | -1 | -1 |  | 71.15996 | 0.450202 | 0.383497 | 6.370125
R24_W/B=0.3_10SF | 540 | 180 | 595 | 1059 | 0 | 60 | 0 | 8.58 | 85.43 | -1 | -1 | -1 | 380 | -1 | -1 | -1 | -1 | -1 | -1 | -1 | -1 | -1 | -1 |  | 73.80261 | 0.6029242 | 0.853527 | 6.024302
R24_W/B=0.3_45FA5SF | 300 | 180 | 595 | 958 | 270 | 30 | 0 | 2.22 | 63.92 | -1 | -1 | -1 | 610 | -1 | -1 | -1 | -1 | -1 | -1 | -1 | -1 | -1 | -1 |  | 51.33021 | 0.1328558 | -0.1904157 | 4.09403
R24_W/B=0.3_55FA5SF | 240 | 180 | 595 | 933 | 330 | 30 | 0 | 1.8 | 53.89 | -1 | -1 | -1 | 690 | -1 | -1 | -1 | -1 | -1 | -1 | -1 | -1 | -1 | -1 |  | 46.72108 | 0.09687362 | -0.2284182 | 3.929121
R24_W/B=0.3_65FA5SF | 180 | 180 | 595 | 908 | 390 | 30 | 0 | 1.2 | 44.79 | -1 | -1 | -1 | 990 | -1 | -1 | -1 | -1 | -1 | -1 | -1 | -1 | -1 | -1 |  | 41.3396 | 0.235792 | -0.06789934 | 4.125121
R24_W/B=0.3_40FA10SF | 300 | 180 | 595 | 958 | 240 | 60 | 0 | 3.6 | 72.42 | -1 | -1 | -1 | 500 | -1 | -1 | -1 | -1 | -1 | -1 | -1 | -1 | -1 | -1 |  | 55.80509 | 0.4020606 | 0.4485772 | 4.240477
R24_W/B=0.3_50FA10SF | 240 | 180 | 595 | 933 | 300 | 60 | 0 | 2.88 | 62.56 | -1 | -1 | -1 | 510 | -1 | -1 | -1 | -1 | -1 | -1 | -1 | -1 | -1 | -1 |  | 51.41514 | 0.3208374 | 0.3399727 | 3.880172
R24_W/B=0.3_60FA10SF | 180 | 180 | 595 | 908 | 360 | 60 | 0 | 2.28 | 52.02 | -1 | -1 | -1 | 515 | -1 | -1 | -1 | -1 | -1 | -1 | -1 | -1 | -1 | -1 |  | 47.05135 | 0.2322622 | 0.2292689 | 3.5378
R24_W/B=0.35_50FA | 257 | 180 | 621 | 1023 | 257 | 0 | 0 | 1.3364 | 50.32 | -1 | -1 | -1 | 3100 | -1 | -1 | -1 | -1 | -1 | -1 | -1 | -1 | -1 | -1 |  | 31.98091 | 1.560535 | 1.327023 | 8.756717
R24_W/B=0.35_60FA | 206 | 180 | 621 | 1001 | 309 | 0 | 0 | 0.9766 | 44.71 | -1 | -1 | -1 | 2500 | -1 | -1 | -1 | -1 | -1 | -1 | -1 | -1 | -1 | -1 |  | 30.40913 | 1.015594 | 0.6811188 | 7.39819
R24_W/B=0.35_70FA | 154 | 180 | 621 | 980 | 360 | 0 | 0 | 0.6682 | 33.83 | -1 | -1 | -1 | 2470 | -1 | -1 | -1 | -1 | -1 | -1 | -1 | -1 | -1 | -1 |  | 26.71922 | 0.9055832 | 0.5573671 | 7.083897
R24_W/B=0.35_5SF | 489 | 180 | 621 | 1120 | 0 | 26 | 0 | 8.224 | 72.51 | -1 | -1 | -1 | 1100 | -1 | -1 | -1 | -1 | -1 | -1 | -1 | -1 | -1 | -1 |  | 59.53497 | 0.5836537 | 0.6466942 | 7.544723
R24_W/B=0.35_10SF | 463 | 180 | 621 | 1110 | 0 | 51 | 0 | 8.995 | 77.86 | -1 | -1 | -1 | 570 | -1 | -1 | -1 | -1 | -1 | -1 | -1 | -1 | -1 | -1 |  | 62.84263 | 0.4325818 | 0.7231609 | 6.687546
R24_W/B=0.35_45FA5SF | 257 | 180 | 621 | 1023 | 231 | 26 | 0 | 2.056 | 58.14 | -1 | -1 | -1 | 1100 | -1 | -1 | -1 | -1 | -1 | -1 | -1 | -1 | -1 | -1 |  | 42.39449 | 0.3389143 | 0.1197525 | 5.300219
R24_W/B=0.35_55FA5SF | 206 | 180 | 621 | 1001 | 283 | 26 | 0 | 1.6448 | 48.79 | -1 | -1 | -1 | 1450 | -1 | -1 | -1 | -1 | -1 | -1 | -1 | -1 | -1 | -1 |  | 37.54154 | 0.5280766 | 0.3462078 | 5.663841
R24_W/B=0.35_65FA5SF | 154 | 180 | 621 | 980 | 334 | 26 | 0 | 1.1308 | 39.01 | -1 | -1 | -1 | 2000 | -1 | -1 | -1 | -1 | -1 | -1 | -1 | -1 | -1 | -1 |  | 31.83543 | 0.871332 | 0.7514284 | 6.361681
R24_W/B=0.35_40FA10SF | 257 | 180 | 621 | 1023 | 206 | 51 | 0 | 3.1868 | 64.09 | -1 | -1 | -1 | 960 | -1 | -1 | -1 | -1 | -1 | -1 | -1 | -1 | -1 | -1 |  | 46.28887 | 0.5265381 | 0.6074093 | 5.329721
R24_W/B=0.35_50FA10SF | 206 | 180 | 621 | 1001 | 257 | 51 | 0 | 2.57 | 54.99 | -1 | -1 | -1 | 750 | -1 | -1 | -1 | -1 | -1 | -1 | -1 | -1 | -1 | -1 |  | 43.30673 | 0.290003 | 0.3138246 | 4.612311
R24_W/B=0.35_60FA10SF | 154 | 180 | 621 | 980 | 309 | 51 | 0 | 2.056 | 43.43 | -1 | -1 | -1 | 1380 | -1 | -1 | -1 | -1 | -1 | -1 | -1 | -1 | -1 | -1 |  | 37.37044 | 0.6947868 | 0.7934945 | 5.468828
R24_W/B=0.4_50FA | 225 | 180 | 640 | 1072 | 225 | 0 | 0 | 1.17 | 35.62 | -1 | -1 | -1 | 3560 | -1 | -1 | -1 | -1 | -1 | -1 | -1 | -1 | -1 | -1 |  | 25.40024 | 1.826613 | 1.714371 | 9.826716
R24_W/B=0.4_60FA | 180 | 180 | 640 | 1053 | 270 | 0 | 0 | 0.945 | 30.35 | -1 | -1 | -1 | 3200 | -1 | -1 | -1 | -1 | -1 | -1 | -1 | -1 | -1 | -1 |  | 23.39765 | 1.473403 | 1.3015 | 8.953063
R24_W/B=0.4_70FA | 135 | 180 | 640 | 1034 | 315 | 0 | 0 | 0.585 | 26.95 | -1 | -1 | -1 | 2830 | -1 | -1 | -1 | -1 | -1 | -1 | -1 | -1 | -1 | -1 |  | 21.41951 | 1.116415 | 0.8766262 | 8.03072
R24_W/B=0.4_5SF | 428 | 180 | 640 | 1157 | 0 | 23 | 0 | 8.55 | 64.01 | -1 | -1 | -1 | 1660 | -1 | -1 | -1 | -1 | -1 | -1 | -1 | -1 | -1 | -1 |  | 50.16787 | 0.8198576 | 1.015429 | 8.801407
R24_W/B=0.4_10SF | 405 | 180 | 640 | 1147 | 0 | 45 | 0 | 9.45 | 67.15 | -1 | -1 | -1 | 750 | -1 | -1 | -1 | -1 | -1 | -1 | -1 | -1 | -1 | -1 |  | 54.60504 | 0.3394969 | 0.6787381 | 7.268185
R24_W/B=0.4_45FA5SF | 225 | 180 | 640 | 1072 | 203 | 23 | 0 | 1.935 | 43.78 | -1 | -1 | -1 | 910 | -1 | -1 | -1 | -1 | -1 | -1 | -1 | -1 | -1 | -1 |  | 37.70611 | 0.06282351 | -0.159807 | 5.203287
R24_W/B=0.4_55FA5SF | 180 | 180 | 640 | 1053 | 248 | 23 | 0 | 1.53 | 33.32 | -1 | -1 | -1 | 1760 | -1 | -1 | -1 | -1 | -1 | -1 | -1 | -1 | -1 | -1 |  | 31.51583 | 0.6479673 | 0.536049 | 6.497283
R24_W/B=0.4_65FA5SF | 135 | 180 | 640 | 1034 | 293 | 23 | 0 | 1.26 | 23.97 | -1 | -1 | -1 | 2080 | -1 | -1 | -1 | -1 | -1 | -1 | -1 | -1 | -1 | -1 |  | 27.164 | 0.8204605 | 0.7474334 | 6.854476
R24_W/B=0.4_40FA10SF | 225 | 180 | 640 | 1072 | 180 | 45 | 0 | 2.88 | 51.26 | -1 | -1 | -1 | 1000 | -1 | -1 | -1 | -1 | -1 | -1 | -1 | -1 | -1 | -1 |  | 40.34814 | 0.3939693 | 0.4634067 | 5.594361
R24_W/B=0.4_50FA10SF | 180 | 180 | 640 | 1053 | 225 | 45 | 0 | 2.34 | 41.74 | -1 | -1 | -1 | 1000 | -1 | -1 | -1 | -1 | -1 | -1 | -1 | -1 | -1 | -1 |  | 37.08017 | 0.3275563 | 0.3749638 | 5.306676
R24_W/B=0.4_60FA10SF | 135 | 180 | 640 | 1034 | 270 | 45 | 0 | 2.07 | 28.14 | -1 | -1 | -1 | 1570 | -1 | -1 | -1 | -1 | -1 | -1 | -1 | -1 | -1 | -1 |  | 31.86589 | 0.6928407 | 0.8161978 | 6.120116
R25_5% SF | 475 | 175 | 687 | 958 | 0 | 25 | 0 | 8 | 67.15 | -1 | -1 | -1 | -1 | -1 | -1 | -1 | -1 | -1 | -1 | -1 | -1 | -1 | -1 | https://doi.org/10.1016/j.matdes.2013.03.106 | 61.70384 | 0.002271195 | -0.2721114 | 3.795419
R25_10% SF | 450 | 175 | 685 | 954 | 0 | 50 | 0 | 9 | 69.7 | -1 | -1 | -1 | -1 | -1 | -1 | -1 | -1 | -1 | -1 | -1 | -1 | -1 | -1 |  | 63.35842 | 0.2456985 | 0.2951497 | 4.030749
R25_15% SF | 425 | 175 | 681 | 948 | 0 | 75 | 0 | 10 | 74.8 | -1 | -1 | -1 | -1 | -1 | -1 | -1 | -1 | -1 | -1 | -1 | -1 | -1 | -1 |  | 65.01227 | 0.4886516 | 0.8556912 | 4.209092
R25_25% SF | 375 | 175 | 673 | 938 | 125 | 0 | 0 | 7.5 | 51.85 | -1 | -1 | -1 | -1 | -1 | -1 | -1 | -1 | -1 | -1 | -1 | -1 | -1 | -1 |  | 51.35975 | -0.5393032 | -1.080318 | 3.431145
R25_40% SF | 300 | 175 | 663 | 923 | 200 | 0 | 0 | 7.5 | 46.75 | -1 | -1 | -1 | -1 | -1 | -1 | -1 | -1 | -1 | -1 | -1 | -1 | -1 | -1 |  | 46.12249 | -0.7093152 | -1.232548 | 3.27172
R25_55% SF | 225 | 175 | 652 | 908 | 275 | 0 | 0 | 7.5 | 35.7 | -1 | -1 | -1 | -1 | -1 | -1 | -1 | -1 | -1 | -1 | -1 | -1 | -1 | -1 |  | 40.89034 | -0.8807168 | -1.387762 | 3.098878
R26_SCC1 | 465 | 227.7 | 590 | 910 | 85 | 0 | 0 | 10.73 | 29.91 | 2.4 | -1 | -1 | -1 | 662 | -1 | -1 | -1 | -1 | -1 | -1 | -1 | -1 | -1 | https://doi.org/10.1016/j.matdes.2010.08.043 | 48.45418 | -0.8365682 | -2.273904 | 1.110068
R26_SCC2 | 440 | 228.6 | 590 | 910 | 110 | 0 | 0 | 11.01 | 28.18 | 2.12 | -1 | -1 | -1 | 649 | -1 | -1 | -1 | -1 | -1 | -1 | -1 | -1 | -1 |  | 46.43122 | -0.9062233 | -2.291897 | 1.269318
R26_SCC3 | 415 | 233.3 | 590 | 910 | 135 | 0 | 0 | 9.91 | 26.75 | 1.83 | -1 | -1 | -1 | 594 | -1 | -1 | -1 | -1 | -1 | -1 | -1 | -1 | -1 |  | 43.05885 | -0.9522156 | -2.29362 | 1.207769
R26_SCC4 | 385 | 234.4 | 590 | 910 | 165 | 0 | 0 | 9.91 | 26.06 | 1.76 | -1 | -1 | -1 | 634 | -1 | -1 | -1 | -1 | -1 | -1 | -1 | -1 | -1 |  | 40.83891 | -1.030156 | -2.403162 | 1.181957
R26_SCC5 | 355 | 241.6 | 590 | 910 | 195 | 0 | 0 | 9.91 | 25.18 | 1.55 | -1 | -1 | -1 | 610 | -1 | -1 | -1 | -1 | -1 | -1 | -1 | -1 | -1 |  | 36.63225 | -1.134901 | -2.445456 | 1.292543
R27_M2 | 440 | 176 | 917 | 714 | 110 | 0 | 0 | 7.43 | 59.33 | -1 | -1 | -1 | -1 | -1 | -1 | 205 | 360 | -1 | -1 | -1 | -1 | -1 | -1 | https://doi.org/10.1016/j.conbuildmat.2010.04.015 | 59.82491 | -1.048032 | 0.02736419 | 1.530268
R27_M3 | 330 | 176 | 899 | 700 | 220 | 0 | 0 | 7.43 | 51.76 | -1 | -1 | -1 | -1 | -1 | -1 | 199 | 320 | -1 | -1 | -1 | -1 | -1 | -1 |  | 52.10719 | -1.226507 | -0.3346064 | 1.612221
R27_M4 | 220 | 176 | 881 | 686 | 330 | 0 | 0 | 6.67 | 40.37 | -1 | -1 | -1 | -1 | -1 | -1 | 189 | 320 | -1 | -1 | -1 | -1 | -1 | -1 |  | 44.1967 | -1.435944 | -0.5236338 | 1.287665
R27_M5 | 440 | 176 | 931 | 725 | 0 | 0 | 110 | 10.43 | 63.83 | -1 | -1 | -1 | -1 | -1 | -1 | 250 | 410 | -1 | -1 | -1 | -1 | -1 | -1 |  | 65.311 | -1.152992 | 0.6054007 | 1.646423
R27_M6 | 330 | 176 | 928 | 722 | 0 | 0 | 220 | 10 | 68.08 | -1 | -1 | -1 | -1 | -1 | -1 | 250 | 385 | -1 | -1 | -1 | -1 | -1 | -1 |  | 61.94599 | -1.154244 | 0.8301189 | 1.310449
R27_M7 | 220 | 176 | 924 | 720 | 0 | 0 | 330 | 8.89 | 66.38 | -1 | -1 | -1 | -1 | -1 | -1 | 270 | 385 | -1 | -1 | -1 | -1 | -1 | -1 |  | 58.98117 | -1.242565 | 1.027817 | 0.6651564
R27_M8 | 522.5 | 176 | 930 | 724 | 0 | 27.5 | 0 | 9.56 | 68.34 | -1 | -1 | -1 | -1 | -1 | -1 | 248 | 401 | -1 | -1 | -1 | -1 | -1 | -1 |  | 70.31863 | -0.7547923 | 0.8198285 | 1.8844
R27_M9 | 495 | 176 | 925 | 720 | 0 | 55 | 0 | 10.67 | 72.84 | -1 | -1 | -1 | -1 | -1 | -1 | 300 | 480 | -1 | -1 | -1 | -1 | -1 | -1 |  | 73.28545 | -0.7859629 | 1.467231 | 1.62114
R27_M10 | 467.5 | 176 | 920 | 716 | 0 | 82.5 | 0 | 12 | 71.74 | -1 | -1 | -1 | -1 | -1 | -1 | 302 | 500 | -1 | -1 | -1 | -1 | -1 | -1 |  | 75.16437 | -0.568447 | 2.159386 | 1.780861
R27_M14 | 440 | 176 | 916 | 713 | 82.5 | 27.5 | 0 | 8.22 | 67.32 | -1 | -1 | -1 | -1 | -1 | -1 | 297 | 425 | -1 | -1 | -1 | -1 | -1 | -1 |  | 65.62181 | -1.107671 | 0.4379144 | 1.284058
R27_M15 | 330 | 176 | 898 | 699 | 165 | 55 | 0 | 9.11 | 57.12 | -1 | -1 | -1 | -1 | -1 | -1 | 300 | 428 | -1 | -1 | -1 | -1 | -1 | -1 |  | 61.79439 | -1.049835 | 0.8737047 | 1.340626
R27_M16 | 220 | 176 | 880 | 685 | 247.5 | 82.5 | 0 | 8.89 | 51 | -1 | -1 | -1 | -1 | -1 | -1 | 300 | 448 | -1 | -1 | -1 | -1 | -1 | -1 |  | 57.79614 | -0.9781181 | 1.374025 | 1.047586
R27_M20 | 440 | 176 | 927 | 721 | 0 | 27.5 | 82.5 | 9.78 | 67.66 | -1 | -1 | -1 | -1 | -1 | -1 | 275 | 410 | -1 | -1 | -1 | -1 | -1 | -1 |  | 68.43565 | -0.9027107 | 0.9583921 | 1.556111
R27_M21 | 330 | 176 | 920 | 716 | 0 | 55 | 165 | 10.78 | 74.46 | -1 | -1 | -1 | -1 | -1 | -1 | 310 | 450 | -1 | -1 | -1 | -1 | -1 | -1 |  | 68.52483 | -0.8550594 | 1.792843 | 1.239059
R27_M22 | 220 | 176 | 912 | 710 | 0 | 82.5 | 247.5 | 10.22 | 71.82 | -1 | -1 | -1 | -1 | -1 | -1 | 230 | 375 | -1 | -1 | -1 | -1 | -1 | -1 |  | 65.93565 | -0.2095008 | 2.769751 | 1.277844
R27_M26 | 440 | 176 | 924 | 720 | 55 | 0 | 55 | 8 | 65.45 | -1 | -1 | -1 | -1 | -1 | -1 | -1 | 400 | -1 | -1 | -1 | -1 | -1 | -1 |  | 57.15022 | -0.3760916 | 1.661762 | 1.405795
R27_M27 | 330 | 176 | 913 | 711 | 110 | 0 | 110 | 7.5 | 52.95 | -1 | -1 | -1 | -1 | -1 | -1 | -1 | 374 | -1 | -1 | -1 | -1 | -1 | -1 |  | 51.65055 | -0.4779416 | 1.595395 | 1.16033
R27_M28 | 220 | 176 | 903 | 703 | 165 | 0 | 165 | 4.44 | 58.99 | -1 | -1 | -1 | -1 | -1 | -1 | -1 | 325 | -1 | -1 | -1 | -1 | -1 | -1 |  | 45.98544 | -0.46716 | 1.383677 | 0.502404
R27_M38 | 440 | 176 | 924 | 720 | 41.25 | 27.5 | 41.25 | 8 | 66.81 | -1 | -1 | -1 | -1 | -1 | -1 | 275 | 390 | -1 | -1 | -1 | -1 | -1 | -1 |  | 66.7306 | -0.896049 | 0.6345212 | 1.441553
R27_M39 | 330 | 176 | 913 | 711 | 82.5 | 55 | 82.5 | 7 | 61.79 | -1 | -1 | -1 | -1 | -1 | -1 | 240 | 370 | -1 | -1 | -1 | -1 | -1 | -1 |  | 63.49547 | -0.546152 | 1.369403 | 1.171968
R27_M45 | 360 | 198 | 855 | 813 | 90 | 0 | 0 | 3.2 | 44.28 | -1 | -1 | -1 | -1 | -1 | -1 | 199 | 404 | -1 | -1 | -1 | -1 | -1 | -1 |  | 43.87252 | -1.46032 | -0.2990791 | -0.1678232
R27_M46 | 270 | 198 | 842 | 801 | 180 | 0 | 0 | 2.96 | 37.99 | -1 | -1 | -1 | -1 | -1 | -1 | 198 | 368 | -1 | -1 | -1 | -1 | -1 | -1 |  | 37.62313 | -1.603305 | -0.6311427 | -0.1223997
R27_M47 | 180 | 198 | 829 | 788 | 270 | 0 | 0 | 3 | 25.75 | -1 | -1 | -1 | -1 | -1 | -1 | 197 | 350 | -1 | -1 | -1 | -1 | -1 | -1 |  | 31.36981 | -1.782885 | -0.8830716 | -0.1355828
R27_M48 | 360 | 198 | 866 | 823 | 0 | 0 | 90 | 3.7 | 50.15 | -1 | -1 | -1 | -1 | -1 | -1 | 199 | 423 | -1 | -1 | -1 | -1 | -1 | -1 |  | 47.38735 | -1.338593 | 0.2511386 | -0.3572219
R27_M49 | 270 | 198 | 863 | 821 | 0 | 0 | 180 | 3.44 | 49.3 | -1 | -1 | -1 | -1 | -1 | -1 | 221 | 356 | -1 | -1 | -1 | -1 | -1 | -1 |  | 45.20979 | -1.336628 | 0.116946 | -0.3464926
R27_M50 | 180 | 198 | 860 | 819 | 0 | 0 | 270 | 2.8 | 47.77 | -1 | -1 | -1 | -1 | -1 | -1 | 220 | 375 | -1 | -1 | -1 | -1 | -1 | -1 |  | 42.37482 | -1.392233 | 0.4627522 | -0.9201579
R27_M51 | 427.5 | 198 | 865 | 823 | 0 | 22.5 | 0 | 4.88 | 51.95 | -1 | -1 | -1 | -1 | -1 | -1 | 221 | 400 | -1 | -1 | -1 | -1 | -1 | -1 |  | 52.19927 | -1.118146 | 0.2661303 | 0.3554022
R27_M52 | 405 | 198 | 861 | 819 | 0 | 45 | 0 | 5.2 | 49.72 | -1 | -1 | -1 | -1 | -1 | -1 | 221 | 425 | -1 | -1 | -1 | -1 | -1 | -1 |  | 53.62753 | -0.9258552 | 0.861607 | 0.2527201
R27_M53 | 382.5 | 198 | 858 | 816 | 0 | 67.5 | 0 | 7.76 | 60.43 | -1 | -1 | -1 | -1 | -1 | -1 | 225 | 443 | -1 | -1 | -1 | -1 | -1 | -1 |  | 55.32367 | -0.7997318 | 1.455224 | 0.7232081
R27_M54 | 360 | 198 | 855 | 813 | 67.5 | 22.5 | 0 | 4.24 | 52.27 | -1 | -1 | -1 | -1 | -1 | -1 | 170 | -1 | -1 | -1 | -1 | -1 | -1 | -1 |  | 46.70113 | -0.4374777 | -1.258979 | 2.507476
R27_M55 | 270 | 198 | 841 | 801 | 135 | 45 | 0 | 4.52 | 39.86 | -1 | -1 | -1 | -1 | -1 | -1 | 178 | -1 | -1 | -1 | -1 | -1 | -1 | -1 |  | 43.66167 | -0.3889614 | -0.951577 | 2.466146
R27_M56 | 180 | 198 | 828 | 788 | 202.5 | 67.5 | 0 | 4.82 | 31.79 | -1 | -1 | -1 | -1 | -1 | -1 | 185 | -1 | -1 | -1 | -1 | -1 | -1 | -1 |  | 40.58976 | -0.3353237 | -0.6354525 | 2.42814
R27_M57 | 360 | 198 | 863 | 820 | 0 | 22.5 | 67 | 4 | 51.08 | -1 | -1 | -1 | -1 | -1 | -1 | 200 | -1 | -1 | -1 | -1 | -1 | -1 | -1 |  | 49.96343 | -0.4003038 | -1.092963 | 2.28243
R27_M58 | 270 | 198 | 857 | 816 | 0 | 45 | 135 | 4.56 | 49.55 | -1 | -1 | -1 | -1 | -1 | -1 | 200 | -1 | -1 | -1 | -1 | -1 | -1 | -1 |  | 49.42785 | -0.2090984 | -0.3861551 | 2.173685
R27_M59 | 180 | 198 | 852 | 810 | 0 | 67.5 | 202.5 | 5.76 | 48.96 | -1 | -1 | -1 | -1 | -1 | -1 | 198 | -1 | -1 | -1 | -1 | -1 | -1 | -1 |  | 48.83477 | -0.02734823 | 0.3447954 | 2.189838
R27_M60 | 360 | 198 | 860 | 819 | 45 | 0 | 45 | 3.2 | 53.04 | -1 | -1 | -1 | -1 | -1 | -1 | -1 | -1 | -1 | -1 | -1 | -1 | -1 | -1 |  | 41.39356 | -0.0802071 | -0.610208 | 2.240746
R27_M61 | 270 | 198 | 852 | 811 | 90 | 0 | 90 | 3.2 | 45.56 | -1 | -1 | -1 | -1 | -1 | -1 | -1 | -1 | -1 | -1 | -1 | -1 | -1 | -1 |  | 36.89289 | -0.2083041 | -0.5649876 | 2.009918
R27_M62 | 180 | 198 | 845 | 803 | 135 | 0 | 135 | 2.8 | 39.01 | -1 | -1 | -1 | -1 | -1 | -1 | -1 | -1 | -1 | -1 | -1 | -1 | -1 | -1 |  | 32.35734 | -0.3233576 | -0.5251091 | 1.702311
R27_M63 | 360 | 198 | 859 | 817 | 33.75 | 22.5 | 33.75 | 4.2 | 51.51 | -1 | -1 | -1 | -1 | -1 | -1 | 156 | 400 | -1 | -1 | -1 | -1 | -1 | -1 |  | 47.2555 | -0.9888649 | 0.6563531 | 0.05981466
R27_M64 | 270 | 198 | 849 | 808 | 67.5 | 45 | 67.5 | 4.24 | 46.49 | -1 | -1 | -1 | -1 | -1 | -1 | 173 | 396 | -1 | -1 | -1 | -1 | -1 | -1 |  | 45.72089 | -0.891727 | 1.063081 | -0.1002689
R27_M65 | 180 | 198 | 840 | 799 | 101.25 | 67.5 | 101.25 | 5.04 | 37.57 | -1 | -1 | -1 | -1 | -1 | -1 | -1 | 398 | -1 | -1 | -1 | -1 | -1 | -1 |  | 39.77162 | -0.2212287 | 2.602088 | -0.02042254
R28_20FA | 360 | 198 | 855 | 813 | 90 | 0 | 0 | 3.2 | 68 | -1 | -1 | -1 | -1 | 1224 | -1 | 198 | 403 | -1 | -1 | -1 | -1 | -1 | -1 | https://doi.org/10.1016/j.conbuildmat.2008.09.015 | 49.09862 | -1.544531 | -2.07934 | -3.269356
R28_40FA | 270 | 198 | 842 | 801 | 180 | 0 | 0 | 2.9 | 60.3 | -1 | -1 | -1 | -1 | 1083 | -1 | 197 | 354 | -1 | -1 | -1 | -1 | -1 | -1 |  | 42.25459 | -1.654152 | -2.2615 | -2.802695
R28_60FA | 180 | 198 | 829 | 788 | 270 | 0 | 0 | 3 | 42.5 | -1 | -1 | -1 | -1 | 1475 | -1 | 195 | 348 | -1 | -1 | -1 | -1 | -1 | -1 |  | 37.64902 | -1.88053 | -3.026872 | -3.867524
R28_20S | 360 | 198 | 866 | 824 | 0 | 0 | 90 | 3.7 | 72.6 | -1 | -1 | -1 | -1 | 1053 | -1 | 199 | 421 | -1 | -1 | -1 | -1 | -1 | -1 |  | 51.91071 | -1.413049 | -1.289868 | -3.004385
R28_40S | 270 | 198 | 863 | 821 | 0 | 0 | 180 | 3.4 | 74.9 | -1 | -1 | -1 | -1 | 403 | -1 | 205 | 398 | -1 | -1 | -1 | -1 | -1 | -1 |  | 46.51914 | -1.383267 | -0.2060685 | -1.621787
R28_60S | 180 | 198 | 861 | 819 | 0 | 0 | 270 | 2.8 | 65.7 | -1 | -1 | -1 | -1 | 282 | -1 | 203 | 380 | -1 | -1 | -1 | -1 | -1 | -1 |  | 43.1799 | -1.365871 | 0.1717358 | -1.646295
R28_5SF | 428 | 198 | 865 | 823 | 0 | 22.5 | 0 | 4.9 | 71.2 | -1 | -1 | -1 | -1 | 1118 | -1 | 193 | 400 | -1 | -1 | -1 | -1 | -1 | -1 |  | 56.39883 | -1.110429 | -1.200273 | -2.460795
R28_10SF | 405 | 198 | 861 | 819 | 0 | 45 | 0 | 5.2 | 76.1 | -1 | -1 | -1 | -1 | 796 | -1 | 205 | 420 | -1 | -1 | -1 | -1 | -1 | -1 |  | 56.67396 | -0.9249569 | -0.2272162 | -1.732112
R28_15SF | 383 | 198 | 858 | 816 | 0 | 67.5 | 0 | 7.8 | 74.8 | -1 | -1 | -1 | -1 | 375 | -1 | 206 | 444 | -1 | -1 | -1 | -1 | -1 | -1 |  | 56.55049 | -0.7687089 | 1.022814 | -0.2136218
R28_15FA5SF | 360 | 198 | 855 | 813 | 67.5 | 22.5 | 0 | 4.2 | 67.2 | -1 | -1 | -1 | -1 | 1184 | -1 | 173 | -1 | -1 | -1 | -1 | -1 | -1 | -1 |  | 51.8452 | -0.5319097 | -3.000539 | -0.5094174
R28_30FA10SF | 270 | 198 | 841 | 801 | 135 | 45 | 0 | 4.5 | 57.6 | -1 | -1 | -1 | -1 | 585 | -1 | 177 | -1 | -1 | -1 | -1 | -1 | -1 | -1 |  | 46.14748 | -0.4277996 | -1.798654 | 0.9753773
R28_45FA15SF | 180 | 198 | 828 | 788 | 202.5 | 67.5 | 0 | 4.8 | 44.9 | -1 | -1 | -1 | -1 | 652 | -1 | 190 | -1 | -1 | -1 | -1 | -1 | -1 | -1 |  | 43.50272 | -0.3980037 | -1.61418 | 0.7645374
R28_15S5SF | 360 | 198 | 863 | 821 | 0 | 22.5 | 67.5 | 4 | 68 | -1 | -1 | -1 | -1 | 719 | -1 | 200 | -1 | -1 | -1 | -1 | -1 | -1 | -1 |  | 53.096 | -0.4529493 | -2.137048 | 0.4744313
R28_30S10SF | 270 | 198 | 857 | 816 | 0 | 45 | 135 | 4.6 | 68.2 | -1 | -1 | -1 | -1 | 408 | -1 | 199 | -1 | -1 | -1 | -1 | -1 | -1 | -1 |  | 51.15979 | -0.2368226 | -0.9745299 | 1.14551
R28_45S15SF | 180 | 198 | 852 | 810 | 0 | 67.5 | 202.5 | 5.8 | 70.7 | -1 | -1 | -1 | -1 | 216 | -1 | 198 | -1 | -1 | -1 | -1 | -1 | -1 | -1 |  | 49.76746 | -0.04428246 | 0.02999286 | 1.648309
R28_10FA10S | 360 | 198 | 861 | 819 | 45 | 0 | 45 | 3.2 | 78 | -1 | -1 | -1 | -1 | 1040 | -1 | 208 | -1 | -1 | -1 | -1 | -1 | -1 | -1 |  | 50.72842 | -0.8153603 | -3.312573 | -0.4861916
R28_20FA20S | 270 | 198 | 853 | 811 | 90 | 0 | 90 | 3.2 | 69.2 | -1 | -1 | -1 | -1 | 682 | -1 | 200 | -1 | -1 | -1 | -1 | -1 | -1 | -1 |  | 44.50714 | -0.892145 | -2.701033 | 0.1950572
R28_30FA30S | 180 | 198 | 845 | 803 | 135 | 0 | 135 | 2.8 | 60.6 | -1 | -1 | -1 | -1 | 605 | -1 | 200 | -1 | -1 | -1 | -1 | -1 | -1 | -1 |  | 39.64681 | -1.002993 | -2.552138 | 0.06938977
R28_7.5FA7.5S5SF | 360 | 198 | 859 | 817 | 33.8 | 22.5 | 33.8 | 4.2 | 76 | -1 | -1 | -1 | -1 | 743 | -1 | 198 | 400 | -1 | -1 | -1 | -1 | -1 | -1 |  | 51.43026 | -1.175667 | -0.6648733 | -1.846726
R28_15FA15S10SF | 270 | 198 | 849 | 808 | 67.5 | 45 | 67.5 | 4.2 | 66.8 | -1 | -1 | -1 | -1 | 463 | -1 | 202 | 390 | -1 | -1 | -1 | -1 | -1 | -1 |  | 48.38941 | -1.006119 | 0.1971649 | -1.264713
R28_22.5FA22.5S15SF | 180 | 198 | 840 | 799 | 101.3 | 67.5 | 101.3 | 5 | 55.2 | -1 | -1 | -1 | -1 | 385 | -1 | 200 | 394 | -1 | -1 | -1 | -1 | -1 | -1 |  | 46.12636 | -0.8770615 | 0.8779546 | -1.079504
R29_H30 | 420 | 165 | 746 | 847 | 180 | 0 | 0 | 13.02 | 53.5 | 4.85 | -1 | 41.6 | -1 | -1 | -1 | -1 | -1 | -1 | -1 | -1 | -1 | -1 | -1 | https://doi.org/10.1016/j.conbuildmat.2007.01.002 | 61.40997 | -0.3546926 | -0.5797629 | 5.473069
R29_H40 | 360 | 165 | 735 | 837 | 240 | 0 | 0 | 19.98 | 49 | 3.73 | -1 | 32 | -1 | -1 | -1 | -1 | -1 | -1 | -1 | -1 | -1 | -1 | -1 |  | 57.76421 | -0.699956 | -0.5648846 | 6.904834
R29_H50 | 300 | 165 | 723 | 825 | 300 | 0 | 0 | 20.4 | 34.5 | 3.8 | -1 | 23.5 | -1 | -1 | -1 | -1 | -1 | -1 | -1 | -1 | -1 | -1 | -1 |  | 53.6261 | -0.8537606 | -0.6898605 | 6.818332
R29_H60 | 240 | 165 | 712 | 815 | 360 | 0 | 0 | 22.02 | 28.4 | 3.5 | -1 | 24 | -1 | -1 | -1 | -1 | -1 | -1 | -1 | -1 | -1 | -1 | -1 |  | 49.58309 | -1.043442 | -0.7861243 | 7.045987
R29_HS30 | 360 | 165 | 734 | 835 | 180 | 60 | 0 | 22.02 | 79.5 | 5.28 | -1 | 39 | -1 | -1 | -1 | -1 | -1 | -1 | -1 | -1 | -1 | -1 | -1 |  | 65.89561 | 0.03000239 | 0.8966471 | 7.393303
R29_HS40 | 300 | 165 | 723 | 825 | 240 | 60 | 0 | 21 | 66 | 4.01 | -1 | 37 | -1 | -1 | -1 | -1 | -1 | -1 | -1 | -1 | -1 | -1 | -1 |  | 61.65621 | -0.08276285 | 0.7454366 | 7.025668
R29_HS50 | 240 | 165 | 712 | 813 | 300 | 60 | 0 | 19.98 | 59 | 4.23 | -1 | 38.9 | -1 | -1 | -1 | -1 | -1 | -1 | -1 | -1 | -1 | -1 | -1 |  | 57.40586 | -0.1932233 | 0.5934731 | 6.62788
R29_HS60 | 180 | 165 | 701 | 804 | 360 | 60 | 0 | 18 | 53.5 | 4.9 | -1 | 30 | -1 | -1 | -1 | -1 | -1 | -1 | -1 | -1 | -1 | -1 | -1 |  | 53.10052 | -0.2791712 | 0.4226584 | 6.058852
R30_Mix-I | 340 | 153.34 | 1110 | 680 | 34 | 0 | 0 | 2.04 | 51.7 | -1 | -1 | 36.372 | -1 | -1 | -1 | -1 | -1 | -1 | -1 | -1 | -1 | -1 | -1 | https://doi.org/10.1061/JCCEE5.CPENG-6029 | 45.18683 | 0.5758563 | -0.06319594 | 2.761876
R30_Mix-III | 400 | 158.4 | 1055 | 647 | 40 | 0 | 0 | 1.12 | 59.03 | -1 | -1 | 31.829 | -1 | -1 | -1 | -1 | -1 | -1 | -1 | -1 | -1 | -1 | -1 |  | 50.98618 | 0.6660193 | -0.127661 | 1.973442
R30_Mix-IV | 420 | 168 | 1082 | 663 | 0 | 21 | 0 | 4.2 | 61.18 | -1 | -1 | 31.759 | -1 | -1 | -1 | -1 | -1 | -1 | -1 | -1 | -1 | -1 | -1 |  | 52.6988 | 0.867901 | 0.5123593 | 3.214861
R30_Mix-V | 420 | 151.2 | 1102 | 675 | 0 | 0 | 42 | 3.36 | 61.78 | -1 | -1 | 33.173 | -1 | -1 | -1 | -1 | -1 | -1 | -1 | -1 | -1 | -1 | -1 |  | 57.11615 | 0.7899663 | 0.3491473 | 3.559561
R30_Mix-VI | 440 | 135.52 | 1107 | 678 | 0 | 44 | 0 | 3.52 | 68.73 | -1 | -1 | 42.181 | -1 | -1 | -1 | -1 | -1 | -1 | -1 | -1 | -1 | -1 | -1 |  | 68.13978 | 1.414062 | 1.331169 | 4.280568
R30_Mix-VII | 450 | 129.6 | 1002 | 614 | 0 | 0 | 90 | 3.6 | 70.96 | -1 | -1 | 41.963 | -1 | -1 | -1 | -1 | -1 | -1 | -1 | -1 | -1 | -1 | -1 |  | 70.89659 | 0.9695534 | 0.4673952 | 2.092602
R30_Mix-VIII | 445 | 144.62 | 944 | 578 | 0 | 44.5 | 89 | 7.12 | 74.37 | -1 | -1 | 43.11 | -1 | -1 | -1 | -1 | -1 | -1 | -1 | -1 | -1 | -1 | -1 |  | 74.34107 | 1.315502 | 1.367739 | 2.061775
R30_Mix-IX | 440 | 137.28 | 1028 | 630 | 44 | 44 | 0 | 7.92 | 74.1 | -1 | -1 | -1 | -1 | -1 | -1 | -1 | -1 | -1 | -1 | -1 | -1 | -1 | -1 |  | 70.12931 | 1.215084 | 1.201022 | 4.039449
R31_IFA-10 | 324 | 180 | 945 | 791 | 36 | 0 | 0 | 0 | 32.6 | -1 | -1 | -1 | -1 | -1 | -1 | 188 | 210 | 600 | 660 | 298 | 650 | 765 | -1 | https://doi.org/10.1016/j.conbuildmat.2021.125776 | 29.84014 | -0.2039841 | -2.212027 | 8.906069
R31_IFA-20 | 288 | 180 | 945 | 778 | 72 | 0 | 0 | 0 | 32.6 | -1 | -1 | -1 | -1 | -1 | -1 | 120 | 285 | 670 | 700 | 310 | 520 | 600 | -1 |  | 25.6503 | -0.2216413 | -1.562951 | 12.30848
R31_IFA-30 | 252 | 180 | 945 | 764 | 108 | 0 | 0 | 0 | 30 | -1 | -1 | -1 | -1 | -1 | -1 | 120 | 285 | 710 | 750 | 310 | 600 | 660 | -1 |  | 19.98606 | -0.4184325 | -1.137101 | 1.072784
R31_IBS-10 | 324 | 180 | 945 | 802 | 0 | 0 | 36 | 0 | 36.8 | -1 | -1 | -1 | -1 | -1 | -1 | 200 | 279 | 800 | 850 | -1 | -1 | -1 | -1 |  | 29.16307 | -0.6277997 | -0.2971476 | -2.398224
R31_IBS-20 | 288 | 180 | 945 | 799 | 0 | 0 | 72 | 0 | 40 | -1 | -1 | -1 | -1 | -1 | -1 | 200 | 280 | 700 | 750 | -1 | -1 | -1 | -1 |  | 29.78858 | -0.6937216 | -0.2846145 | -2.292103
R31_IBS-30 | 252 | 180 | 945 | 797 | 0 | 0 | 108 | 0 | 40.1 | -1 | -1 | -1 | -1 | -1 | -1 | 130 | 280 | 620 | 680 | -1 | -1 | -1 | -1 |  | 28.44074 | -0.5460496 | 0.02086796 | -2.198354
R32_50S-60 | 175 | 210 | 952 | 883 | 0 | 0 | 175 | 0 | 43.605 | -1 | -1 | -1 | 703 | 372 | -1 | -1 | -1 | -1 | -1 | -1 | -1 | -1 | -1 | https://doi.org/10.1061/(ASCE)0899-1561(2009)21:9(494) | 24.46873 | 0.3463254 | -0.08907652 | 2.528806
R32_50F-60 | 176 | 211 | 940 | 872 | 176 | 0 | 0 | 0 | 29.07 | -1 | -1 | -1 | 926 | 161 | -1 | -1 | -1 | -1 | -1 | -1 | -1 | -1 | -1 |  | 15.87229 | 0.2080208 | -0.4431855 | 4.111372
R32_25FS-60 | 176 | 211 | 951 | 881 | 88 | 0 | 88 | 0 | 36.465 | -1 | -1 | -1 | 660 | 376 | -1 | -1 | -1 | -1 | -1 | -1 | -1 | -1 | -1 |  | 21.12583 | 0.152308 | -0.5493009 | 2.886666
R32_50S-38 | 222 | 168 | 945 | 876 | 0 | 0 | 222 | 4.5 | 76.415 | -1 | -1 | -1 | 395 | 206 | -1 | -1 | -1 | -1 | -1 | -1 | -1 | -1 | -1 |  | 46.33864 | 0.3833844 | 0.496422 | 4.192949
R32_50F-38 | 221 | 167 | 921 | 855 | 221 | 0 | 0 | 3.4 | 61.88 | -1 | -1 | -1 | 531 | 144 | -1 | -1 | -1 | -1 | -1 | -1 | -1 | -1 | -1 |  | 37.01743 | 0.1148851 | -0.4367195 | 4.896868
R32_25FS-38 | 222 | 168 | 933 | 865 | 111 | 0 | 111 | 4.7 | 70.635 | -1 | -1 | -1 | 387 | 217 | -1 | -1 | -1 | -1 | -1 | -1 | -1 | -1 | -1 |  | 42.11336 | 0.1646119 | -0.08613473 | 4.470439
R33_M1 | 231 | 119 | 1047 | 852 | 156 | 0 | 0 | 3.2 | 55.3 | -1 | -1 | -1 | -1 | -1 | -1 | -1 | -1 | -1 | -1 | -1 | -1 | -1 | 1.18 | https://doi.org/10.1061/(ASCE)0899-1561(2002)14:5(417) | 39.95027 | 0.252408 | -0.408536 | 3.268863
R33_M2 | 195 | 120 | 1041 | 854 | 199 | 0 | 0 | 2.7 | 44 | -1 | -1 | -1 | -1 | -1 | -1 | -1 | -1 | -1 | -1 | -1 | -1 | -1 | 2.25 |  | 32.95229 | 0.2027054 | -0.6048251 | 2.253253
R33_M3 | 156 | 121 | 1026 | 834 | 241 | 0 | 0 | 2.3 | 43.7 | -1 | -1 | -1 | -1 | -1 | -1 | -1 | -1 | -1 | -1 | -1 | -1 | -1 | 2.03 |  | 30.97326 | 0.1133595 | -0.7040928 | 2.010995
R33_M4 | 229 | 115 | 1040 | 827 | 154 | 0 | 0 | 2.8 | 44.6 | -1 | -1 | -1 | -1 | -1 | -1 | -1 | -1 | -1 | -1 | -1 | -1 | -1 | 1.97 |  | 37.26598 | 0.3263242 | -0.5216292 | 1.916519
R33_M5 | 193 | 114 | 1032 | 836 | 197 | 0 | 0 | 2.6 | 36.8 | -1 | -1 | -1 | -1 | -1 | -1 | -1 | -1 | -1 | -1 | -1 | -1 | -1 | 2.81 |  | 31.87694 | 0.2596286 | -0.6818682 | 1.277913
R33_M6 | 155 | 116 | 1016 | 842 | 237 | 0 | 0 | 2.1 | 28.6 | -1 | -1 | -1 | -1 | -1 | -1 | -1 | -1 | -1 | -1 | -1 | -1 | -1 | 3.09 |  | 27.6578 | 0.1559472 | -0.8336053 | 0.8891554
R33_M7 | 229 | 113 | 1032 | 844 | 254 | 0 | 0 | 2.1 | 46.3 | -1 | -1 | -1 | -1 | -1 | -1 | -1 | -1 | -1 | -1 | -1 | -1 | -1 | 1.68 |  | 43.72069 | 0.3001139 | -0.4243569 | 3.463987
R33_M8 | 193 | 116 | 1126 | 850 | 196 | 0 | 0 | 1.9 | 42.2 | -1 | -1 | -1 | -1 | -1 | -1 | -1 | -1 | -1 | -1 | -1 | -1 | -1 | 3.37 |  | 28.43581 | 0.4031541 | -0.48016 | 2.030241
R33_M9 | 154 | 117 | 1016 | 818 | 261 | 0 | 0 | 1.9 | 40 | -1 | -1 | -1 | -1 | -1 | -1 | -1 | -1 | -1 | -1 | -1 | -1 | -1 | 3.45 |  | 26.68617 | 0.1902569 | -0.8705629 | 0.4245243
R34_M3 | 120 | 112 | 1200 | 600 | 280 | 0 | 0 | 5.6 | 28.26 | 2.53 | 3.81 | -1 | -1 | -1 | -1 | 144 | 231 | 350 | -1 | -1 | -1 | -1 | -1 | https://doi.org/10.1061/(ASCE)0899-1561(2003)15:2(153) | 38.99575 | 0.3659169 | 4.927204 | 2.85963
R34_M4 | 120 | 116 | 1200 | 600 | 280 | 0 | 0 | 0 | 25.97 | 2.51 | 4.6 | -1 | -1 | -1 | -1 | 100 | 163 | 225 | -1 | -1 | -1 | -1 | -1 |  | 38.71666 | 0.4687044 | 3.093625 | 2.131065
R34_M5 | 200 | 132 | 1200 | 600 | 200 | 0 | 0 | 5.6 | 48.45 | 4.06 | 5.63 | -1 | -1 | -1 | -1 | 153 | 256 | 363 | -1 | -1 | -1 | -1 | -1 |  | 38.88731 | 0.4084176 | 5.192986 | 2.39452
R34_M6 | 200 | 120 | 1200 | 600 | 200 | 0 | 0 | 0 | 56.57 | 4.2 | 6.11 | -1 | -1 | -1 | -1 | 113 | 169 | 256 | -1 | -1 | -1 | -1 | -1 |  | 42.89485 | 0.6541525 | 3.565855 | 1.826441
R35_M1 | 120 | 112 | 1200 | 600 | 280 | 0 | 0 | 5.6 | 36.63 | 2.88 | 4.38 | -1 | -1 | -1 | -1 | -1 | -1 | -1 | -1 | -1 | -1 | -1 | -1 | https://doi.org/10.1016/j.cemconres.2004.07.037 | 42.0783 | 0.3896334 | 0.1052757 | 4.660893
R35_M2 | 120 | 116 | 1200 | 600 | 280 | 0 | 0 | 0 | 28.98 | 2.82 | 4.92 | -1 | -1 | -1 | -1 | -1 | -1 | -1 | -1 | -1 | -1 | -1 | -1 |  | 40.53875 | 0.532163 | -0.02822408 | 3.381124
R35_M3 | 200 | 132 | 1200 | 600 | 200 | 0 | 0 | 5.6 | 53.97 | 4.46 | 6.33 | -1 | -1 | -1 | -1 | -1 | -1 | -1 | -1 | -1 | -1 | -1 | -1 |  | 42.01685 | 0.4714614 | 0.1450779 | 4.36145
R35_M4 | 200 | 120 | 1200 | 600 | 200 | 0 | 0 | 0 | 59.75 | 4.59 | 6.59 | -1 | -1 | -1 | -1 | -1 | -1 | -1 | -1 | -1 | -1 | -1 | -1 |  | 44.96914 | 0.6964989 | 0.07936287 | 3.149811
R35_M5 | 120 | 172 | 1200 | 600 | 280 | 0 | 0 | 5.6 | 16.44 | 1.82 | 2.7 | -1 | -1 | -1 | -1 | -1 | -1 | -1 | -1 | -1 | -1 | -1 | -1 |  | 25.23389 | 0.08022867 | -0.1489171 | 4.405404
R35_M6 | 120 | 160 | 1200 | 600 | 280 | 0 | 0 | 0 | 19.5 | 2.04 | 3.43 | -1 | -1 | -1 | -1 | -1 | -1 | -1 | -1 | -1 | -1 | -1 | -1 |  | 28.18619 | 0.3052662 | -0.2146321 | 3.193765
R35_M7 | 200 | 172 | 1200 | 600 | 200 | 0 | 0 | 5.6 | 34.98 | 3.19 | 4.45 | -1 | -1 | -1 | -1 | -1 | -1 | -1 | -1 | -1 | -1 | -1 | -1 |  | 30.78724 | 0.2651915 | -0.02438396 | 4.191124
R35_M8 | 200 | 156 | 1200 | 600 | 200 | 0 | 0 | 0 | 41.26 | 3.69 | 5.01 | -1 | -1 | -1 | -1 | -1 | -1 | -1 | -1 | -1 | -1 | -1 | -1 |  | 34.8625 | 0.5108561 | -0.07315279 | 2.996517
R36_w-c0.4_F20 | 320 | 160 | 1270 | 564 | 80 | 0 | 0 | 0 | 32.04 | -1 | 4.32 | -1 | -1 | -1 | -1 | -1 | 780 | -1 | -1 | -1 | -1 | -1 | -1 | https://doi.org/10.1061/(ASCE)0899-1561(2007)19:10(906) | 40.67796 | -0.3774201 | 3.532414 | -1.573693
R36_w-c0.4_F30 | 280 | 160 | 1270 | 554 | 120 | 0 | 0 | 0 | 29.75 | -1 | 4.26 | -1 | -1 | -1 | -1 | -1 | 718 | -1 | -1 | -1 | -1 | -1 | -1 |  | 37.91294 | -0.3564588 | 3.209139 | -1.24991
R36_w-c0.4_F40 | 240 | 160 | 1270 | 543 | 160 | 0 | 0 | 0 | 29.07 | -1 | 4.19 | -1 | -1 | -1 | -1 | -1 | 660 | -1 | -1 | -1 | -1 | -1 | -1 |  | 35.13816 | -0.3409205 | 2.902084 | -0.9649076
R36_w-c0.4_F50 | 200 | 160 | 1270 | 533 | 200 | 0 | 0 | 0 | 24.65 | -1 | 3.82 | -1 | -1 | -1 | -1 | -1 | 597 | -1 | -1 | -1 | -1 | -1 | -1 |  | 32.37421 | -0.3183153 | 2.574659 | -0.6351988
R36_w-c0.4_F60 | 160 | 160 | 1270 | 522 | 240 | 0 | 0 | 0 | 23.8 | -1 | 3.64 | -1 | -1 | -1 | -1 | -1 | 510 | -1 | -1 | -1 | -1 | -1 | -1 |  | 29.63049 | -0.2551053 | 2.14728 | -0.178344
R36_w-c0.34_F20 | 320 | 136 | 1270 | 628 | 80 | 0 | 0 | 2 | 44.54 | -1 | 5.17 | -1 | -1 | -1 | -1 | -1 | 597 | -1 | -1 | -1 | -1 | -1 | -1 |  | 48.11095 | -0.08485737 | 2.940532 | 1.028826
R36_w-c0.34_F30 | 280 | 136 | 1270 | 618 | 120 | 0 | 0 | 2 | 48.96 | -1 | 4.81 | -1 | -1 | -1 | -1 | -1 | 550 | -1 | -1 | -1 | -1 | -1 | -1 |  | 45.32986 | -0.08855382 | 2.679493 | 1.263719
R36_w-c0.34_F40 | 240 | 136 | 1270 | 607 | 160 | 0 | 0 | 2 | 38.25 | -1 | 4.78 | -1 | -1 | -1 | -1 | -1 | 505 | -1 | -1 | -1 | -1 | -1 | -1 |  | 42.54116 | -0.09438556 | 2.426375 | 1.471685
R36_w-c0.34_F50 | 200 | 136 | 1270 | 596 | 200 | 0 | 0 | 2 | 31.45 | -1 | 4.48 | -1 | -1 | -1 | -1 | -1 | 450 | -1 | -1 | -1 | -1 | -1 | -1 |  | 39.76316 | -0.0837788 | 2.131767 | 1.73891
R36_w-c0.34_F60 | 160 | 136 | 1270 | 586 | 240 | 0 | 0 | 2 | 28.05 | -1 | 4.19 | -1 | -1 | -1 | -1 | -1 | 340 | -1 | -1 | -1 | -1 | -1 | -1 |  | 37.04956 | 0.01608735 | 1.609335 | 2.347137
R36_w-c0.3_F20 | 320 | 120 | 1270 | 671 | 80 | 0 | 0 | 2 | 56.1 | -1 | 6 | -1 | -1 | -1 | -1 | -1 | 482 | -1 | -1 | -1 | -1 | -1 | -1 |  | 52.96142 | 0.1371402 | 2.547362 | 2.42673
R36_w-c0.3_F30 | 280 | 120 | 1270 | 660 | 120 | 0 | 0 | 2 | 55.25 | -1 | 5.62 | -1 | -1 | -1 | -1 | -1 | 408 | -1 | -1 | -1 | -1 | -1 | -1 |  | 50.20377 | 0.1789801 | 2.173921 | 2.806548
R36_w-c0.3_F40 | 240 | 120 | 1270 | 650 | 160 | 0 | 0 | 2 | 54.4 | -1 | 5.47 | -1 | -1 | -1 | -1 | -1 | 387 | -1 | -1 | -1 | -1 | -1 | -1 |  | 47.39484 | 0.1325436 | 2.020758 | 2.887367
R36_w-c0.3_F50 | 200 | 120 | 1270 | 639 | 200 | 0 | 0 | 2 | 44.2 | -1 | 5.28 | -1 | -1 | -1 | -1 | -1 | 295 | -1 | -1 | -1 | -1 | -1 | -1 |  | 44.65648 | 0.2039728 | 1.572633 | 3.373852
R36_w-c0.3_F60 | 160 | 120 | 1270 | 628 | 240 | 0 | 0 | 2 | 38.25 | -1 | 4.75 | -1 | -1 | -1 | -1 | -1 | 250 | -1 | -1 | -1 | -1 | -1 | -1 |  | 41.86777 | 0.198141 | 1.319516 | 3.581817
R37_G2 | 423 | 159.8 | 1056 | 704 | 47 | 0 | 0 | 0 | 46.32 | -1 | -1 | -1 | -1 | -1 | -1 | 240 | 350 | 449 | 467 | -1 | -1 | -1 | -1 | https://doi.org/10.1016/j.conbuildmat.2021.125045 | 51.20387 | -0.4715245 | 0.2604293 | -0.4678017
R37_G3 | 376 | 159.8 | 1056 | 704 | 94 | 0 | 0 | 0 | 45.73 | -1 | -1 | -1 | -1 | -1 | -1 | 220 | 320 | 414 | 423 | -1 | -1 | -1 | -1 |  | 48.11354 | -0.4687073 | 0.2510783 | -0.05116171
R37_G4 | 329 | 159.8 | 1056 | 704 | 141 | 0 | 0 | 0 | 45.31 | -1 | -1 | -1 | -1 | -1 | -1 | 200 | 290 | 371 | 389 | -1 | -1 | -1 | -1 |  | 45.16793 | -0.5027443 | 0.01185296 | 0.3582154
R37_G5 | 282 | 159.8 | 1056 | 704 | 188 | 0 | 0 | 0 | 44.7 | -1 | -1 | -1 | -1 | -1 | -1 | 290 | 278 | 350 | 365 | -1 | -1 | -1 | -1 |  | 44.38457 | -0.8813064 | -0.6090048 | 0.5708652
R37_G10 | 414 | 140.76 | 1056 | 704 | 0 | 0 | 56 | 0 | 48.45 | -1 | -1 | -1 | -1 | -1 | -1 | 237 | 340 | 440 | 460 | -1 | -1 | -1 | -1 |  | 58.19992 | -0.2744753 | 0.5327659 | -0.5855582
R37_G11 | 376 | 127.84 | 1056 | 704 | 0 | 0 | 94 | 0 | 49.89 | -1 | -1 | -1 | -1 | -1 | -1 | 210 | 302 | 388 | 403 | -1 | -1 | -1 | -1 |  | 60.98155 | -0.09559493 | 0.7111085 | -0.2559226
R37_G12 | 282 | 140.76 | 1056 | 704 | 132 | 0 | 56 | 0 | 46.15 | -1 | -1 | -1 | -1 | -1 | -1 | 178 | 258 | 327 | 340 | -1 | -1 | -1 | -1 |  | 49.71377 | -0.302033 | 0.2917266 | 0.5820273
R37_G13 | 282 | 127.84 | 1056 | 704 | 94 | 0 | 94 | 0 | 47.68 | -1 | -1 | -1 | -1 | -1 | -1 | 165 | 240 | 307 | 320 | -1 | -1 | -1 | -1 |  | 54.88268 | -0.105566 | 0.5042201 | 0.5950835
R38_1 | 429 | 140 | 1024 | 844 | 0 | 9 | 0 | 9.636 | 61.63 | -1 | -1 | -1 | -1 | -1 | -1 | -1 | -1 | -1 | -1 | -1 | -1 | -1 | -1 | https://doi-org.wwwproxy1.library.unsw.edu.au/10.1080/24705314.2020.1765269 | 61.14181 | 0.4283408 | 0.3659997 | 6.433996
R38_2 | 382 | 140 | 1048 | 864 | 0 | 8 | 0 | 8.58 | 59.32 | -1 | -1 | -1 | -1 | -1 | -1 | -1 | -1 | -1 | -1 | -1 | -1 | -1 | -1 |  | 55.45598 | 0.3555104 | 0.2832003 | 6.335583
R38_3 | 362 | 140 | 1058 | 872 | 0 | 8 | 0 | 8.14 | 58.4 | -1 | -1 | -1 | -1 | -1 | -1 | -1 | -1 | -1 | -1 | -1 | -1 | -1 | -1 |  | 53.11159 | 0.3300607 | 0.257807 | 6.291168
R38_4 | 343 | 140 | 1067 | 880 | 0 | 7 | 0 | 7.7 | 57.69 | -1 | -1 | -1 | -1 | -1 | -1 | -1 | -1 | -1 | -1 | -1 | -1 | -1 | -1 |  | 50.70863 | 0.2923923 | 0.2072737 | 6.229458
R38_5 | 420 | 140 | 1021 | 842 | 0 | 18 | 0 | 9.636 | 62.03 | -1 | -1 | -1 | -1 | -1 | -1 | -1 | -1 | -1 | -1 | -1 | -1 | -1 | -1 |  | 61.71927 | 0.5239405 | 0.5557082 | 6.398507
R38_6 | 374 | 140 | 1045 | 862 | 0 | 16 | 0 | 8.58 | 59.68 | -1 | -1 | -1 | -1 | -1 | -1 | -1 | -1 | -1 | -1 | -1 | -1 | -1 | -1 |  | 55.96976 | 0.4402808 | 0.450752 | 6.296214
R38_7 | 355 | 140 | 1055 | 870 | 0 | 15 | 0 | 8.14 | 58.77 | -1 | -1 | -1 | -1 | -1 | -1 | -1 | -1 | -1 | -1 | -1 | -1 | -1 | -1 |  | 53.5617 | 0.4040019 | 0.4032019 | 6.24792
R38_8 | 336 | 140 | 1065 | 878 | 0 | 14 | 0 | 7.7 | 58.19 | -1 | -1 | -1 | -1 | -1 | -1 | -1 | -1 | -1 | -1 | -1 | -1 | -1 | -1 |  | 51.15363 | 0.3677229 | 0.3556518 | 6.199626
R38_9 | 411 | 140 | 1018 | 839 | 0 | 27 | 0 | 9.636 | 62.34 | -1 | -1 | -1 | -1 | -1 | -1 | -1 | -1 | -1 | -1 | -1 | -1 | -1 | -1 |  | 62.29126 | 0.6206925 | 0.7450402 | 6.34794
R38_10 | 366 | 140 | 1042 | 860 | 0 | 24 | 0 | 8.58 | 59.9 | -1 | -1 | -1 | -1 | -1 | -1 | -1 | -1 | -1 | -1 | -1 | -1 | -1 | -1 |  | 56.48355 | 0.5250512 | 0.6183037 | 6.256845
R38_11 | 347 | 140 | 1053 | 868 | 0 | 23 | 0 | 8.14 | 59 | -1 | -1 | -1 | -1 | -1 | -1 | -1 | -1 | -1 | -1 | -1 | -1 | -1 | -1 |  | 54.07037 | 0.4901618 | 0.5737369 | 6.221968
R38_12 | 329 | 140 | 1062 | 876 | 0 | 21 | 0 | 7.7 | 58.63 | -1 | -1 | -1 | -1 | -1 | -1 | -1 | -1 | -1 | -1 | -1 | -1 | -1 | -1 |  | 51.60374 | 0.4416641 | 0.5010467 | 6.156378
R38_13 | 403 | 140 | 1015 | 837 | 0 | 35 | 0 | 9.636 | 62.43 | -1 | -1 | -1 | -1 | -1 | -1 | -1 | -1 | -1 | -1 | -1 | -1 | -1 | -1 |  | 62.80504 | 0.705463 | 0.9125919 | 6.308571
R38_14 | 358 | 140 | 1040 | 858 | 0 | 32 | 0 | 8.58 | 60.03 | -1 | -1 | -1 | -1 | -1 | -1 | -1 | -1 | -1 | -1 | -1 | -1 | -1 | -1 |  | 56.99222 | 0.6112112 | 0.7888387 | 6.230893
R38_15 | 340 | 140 | 1050 | 866 | 0 | 30 | 0 | 8.14 | 59.08 | -1 | -1 | -1 | -1 | -1 | -1 | -1 | -1 | -1 | -1 | -1 | -1 | -1 | -1 |  | 54.52048 | 0.5641029 | 0.7191318 | 6.178719
R38_16 | 322 | 140 | 1060 | 874 | 0 | 28 | 0 | 7.7 | 58.7 | -1 | -1 | -1 | -1 | -1 | -1 | -1 | -1 | -1 | -1 | -1 | -1 | -1 | -1 |  | 52.04874 | 0.5169947 | 0.6494249 | 6.126546
R38_17 | 394 | 140 | 1012 | 834 | 0 | 44 | 0 | 9.636 | 62.54 | -1 | -1 | -1 | -1 | -1 | -1 | -1 | -1 | -1 | -1 | -1 | -1 | -1 | -1 |  | 63.37702 | 0.802215 | 1.101924 | 6.258005
R38_18 | 351 | 140 | 1037 | 855 | 0 | 39 | 0 | 8.58 | 60.09 | -1 | -1 | -1 | -1 | -1 | -1 | -1 | -1 | -1 | -1 | -1 | -1 | -1 | -1 |  | 57.43685 | 0.6863047 | 0.933857 | 6.172568
R38_19 | 333 | 140 | 1048 | 864 | 0 | 37 | 0 | 8.14 | 59.14 | -1 | -1 | -1 | -1 | -1 | -1 | -1 | -1 | -1 | -1 | -1 | -1 | -1 | -1 |  | 54.96547 | 0.6394336 | 0.8675099 | 6.148888
R38_20 | 315 | 140 | 1058 | 872 | 0 | 35 | 0 | 7.7 | 58.79 | -1 | -1 | -1 | -1 | -1 | -1 | -1 | -1 | -1 | -1 | -1 | -1 | -1 | -1 |  | 52.49373 | 0.5923254 | 0.797803 | 6.096715
R38_21 | 383 | 159.81 | 1049 | 865 | 0 | 60.91667 | 0 | 9.766167 | 66.912 | -1 | -1 | -1 | -1 | -1 | -1 | -1 | -1 | -1 | -1 | -1 | -1 | -1 | -1 |  | 59.56465 | 0.9078558 | 1.5321 | 7.291569
R38_22 | 375 | 159.77 | 1046 | 863 | 0 | 68.80556 | 0 | 9.763722 | 67.1585 | -1 | -1 | -1 | -1 | -1 | -1 | -1 | -1 | -1 | -1 | -1 | -1 | -1 | -1 |  | 60.0696 | 0.9914619 | 1.697036 | 7.250277
R38_23 | 367 | 159.71 | 1043 | 860 | 0 | 76.63889 | 0 | 9.760056 | 67.49 | -1 | -1 | -1 | -1 | -1 | -1 | -1 | -1 | -1 | -1 | -1 | -1 | -1 | -1 |  | 60.56467 | 1.075638 | 1.860287 | 7.192947
R38_24 | 360 | 159.67 | 1041 | 858 | 0 | 83.52778 | 0 | 9.757611 | 65.348 | -1 | -1 | -1 | -1 | -1 | -1 | -1 | -1 | -1 | -1 | -1 | -1 | -1 | -1 |  | 61.00084 | 1.149804 | 2.006049 | 7.161193
R39_TBSCC1 | 437 | 204 | 785 | 908 | 51 | 26 | 0 | 10.28 | 34.85 | 3.73 | 5.3 | 26.9 | 740 | -1 | -1 | -1 | -1 | -1 | -1 | -1 | -1 | -1 | -1 | https://doi.org/10.1016/j.conbuildmat.2021.123845 | 48.53722 | 0.4745023 | 0.5844155 | 6.379822
R39_TBSCC2 | 424 | 204 | 785 | 908 | 51 | 39 | 0 | 10.28 | 35.7 | 3.73 | 5.22 | 27 | 748 | -1 | -1 | -1 | -1 | -1 | -1 | -1 | -1 | -1 | -1 |  | 49.33739 | 0.6214523 | 0.8798094 | 6.444851
R39_TBSCC3 | 411 | 204 | 785 | 908 | 51 | 51 | 0 | 10.26 | 35.96 | 3.97 | 6 | 28.13 | 747 | -1 | -1 | -1 | -1 | -1 | -1 | -1 | -1 | -1 | -1 |  | 49.98823 | 0.7490679 | 1.141902 | 6.475068
R39_TBSCC4 | 411 | 204 | 785 | 908 | 77 | 26 | 0 | 10.28 | 34.51 | 3.8 | 6.04 | 27.16 | 679 | -1 | -1 | -1 | -1 | -1 | -1 | -1 | -1 | -1 | -1 |  | 46.94282 | 0.3673484 | 0.4878589 | 6.338138
R39_TBSCC5 | 398 | 204 | 785 | 908 | 77 | 39 | 0 | 10.28 | 35.7 | 4 | 6 | 28 | 678 | -1 | -1 | -1 | -1 | -1 | -1 | -1 | -1 | -1 | -1 |  | 47.77404 | 0.5073578 | 0.7749782 | 6.386743
R39_TBSCC6 | 386 | 204 | 785 | 908 | 77 | 51 | 0 | 10.28 | 36.13 | 4.02 | 6.3 | 28.8 | 677 | -1 | -1 | -1 | -1 | -1 | -1 | -1 | -1 | -1 | -1 |  | 48.54158 | 0.636538 | 1.039941 | 6.431469
R39_TBSCC7 | 386 | 204 | 785 | 908 | 103 | 26 | 0 | 10.3 | 36.04 | 4.12 | 6.8 | 29.5 | 598 | -1 | -1 | -1 | -1 | -1 | -1 | -1 | -1 | -1 | -1 |  | 45.53412 | 0.2463356 | 0.3757846 | 6.274464
R39_TBSCC8 | 373 | 204 | 785 | 908 | 103 | 39 | 0 | 10.3 | 36.21 | 4.25 | 7 | 30.9 | 560 | -1 | -1 | -1 | -1 | -1 | -1 | -1 | -1 | -1 | -1 |  | 46.49298 | 0.357812 | 0.6288861 | 6.255544
R39_TBSCC9 | 360 | 204 | 785 | 908 | 103 | 51 | 0 | 10.28 | 38.08 | 4.58 | 7.1 | 31.1 | 530 | -1 | -1 | -1 | -1 | -1 | -1 | -1 | -1 | -1 | -1 |  | 47.24387 | 0.4630638 | 0.8643157 | 6.232836
R39_TBSCC10 | 360 | 204 | 785 | 908 | 129 | 26 | 0 | 10.3 | 35 | 4.73 | 6 | 29 | 480 | -1 | -1 | -1 | -1 | -1 | -1 | -1 | -1 | -1 | -1 |  | 44.13636 | 0.09522526 | 0.2268222 | 6.128756
R39_TBSCC11 | 347 | 204 | 785 | 908 | 129 | 39 | 0 | 10.3 | 34.09 | 3.82 | 5.2 | 27 | 450 | -1 | -1 | -1 | -1 | -1 | -1 | -1 | -1 | -1 | -1 |  | 45.06763 | 0.2128709 | 0.4872789 | 6.124436
R39_TBSCC12 | 334 | 204 | 785 | 908 | 129 | 51 | 0 | 10.28 | 32.3 | 3.73 | 4.8 | 26.6 | 435 | -1 | -1 | -1 | -1 | -1 | -1 | -1 | -1 | -1 | -1 |  | 45.76676 | 0.3296902 | 0.7364995 | 6.129103
R39_TBSCC13 | 334 | 204 | 785 | 908 | 154 | 26 | 0 | 10.28 | 29.75 | 3.25 | 4.7 | 26 | 397 | -1 | -1 | -1 | -1 | -1 | -1 | -1 | -1 | -1 | -1 |  | 42.57058 | -0.02814688 | 0.1087252 | 6.029736
R39_TBSCC14 | 321 | 204 | 785 | 908 | 154 | 39 | 0 | 10.28 | 27.2 | 2.95 | 4.75 | 25.9 | 400 | -1 | -1 | -1 | -1 | -1 | -1 | -1 | -1 | -1 | -1 |  | 43.38799 | 0.1149472 | 0.3995221 | 6.085641
R39_TBSCC15 | 308 | 204 | 785 | 908 | 154 | 51 | 0 | 10.26 | 25.59 | 2.49 | 4.2 | 25.8 | 402 | -1 | -1 | -1 | -1 | -1 | -1 | -1 | -1 | -1 | -1 |  | 44.02848 | 0.2448763 | 0.6643725 | 6.121333
R40_250CFN0 | 250 | 125 | 1083.4 | 722.3 | 250 | 0 | 0 | 11 | 54.4 | 5.38 | 8.24 | 34.98 | 1422 | -1 | -1 | -1 | -1 | -1 | -1 | -1 | -1 | -1 | -1 | https://doi.org/10.1016/j.jmrt.2023.05.050 | 48.7913 | 1.243763 | 1.461197 | 9.619163
R40_250CFGN0 | 250 | 125 | 1093 | 728.7 | 125 | 0 | 125 | 11 | 51.17 | 5.18 | 7.84 | 33.96 | 1435 | -1 | -1 | -1 | -1 | -1 | -1 | -1 | -1 | -1 | -1 |  | 53.59278 | 1.487206 | 2.093639 | 9.190541
R40_250CFGSN0 | 250 | 125 | 1088.2 | 725.4 | 100 | 50 | 100 | 11 | 56.69 | 5.47 | 8.47 | 35.69 | 1407 | -1 | -1 | -1 | -1 | -1 | -1 | -1 | -1 | -1 | -1 |  | 59.37834 | 2.074321 | 3.12012 | 9.220852
R40_125CFN0 | 125 | 125 | 1060.8 | 707.2 | 375 | 0 | 0 | 11 | 43.77 | 4.43 | 6.68 | 31.43 | 1445 | -1 | -1 | -1 | -1 | -1 | -1 | -1 | -1 | -1 | -1 |  | 40.06773 | 0.9584927 | 1.214653 | 9.465082
R40_125CFGN0 | 125 | 125 | 1075.2 | 716.8 | 187.5 | 0 | 187.5 | 11 | 46.66 | 4.83 | 7.2 | 32.41 | 1440 | -1 | -1 | -1 | -1 | -1 | -1 | -1 | -1 | -1 | -1 |  | 47.35448 | 1.304763 | 2.14079 | 8.777437
R40_125CFGSN0 | 125 | 125 | 1068 | 712 | 150 | 75 | 150 | 11 | 51.51 | 5.1 | 7.76 | 34.03 | 1419 | -1 | -1 | -1 | -1 | -1 | -1 | -1 | -1 | -1 | -1 |  | 55.96119 | 2.201458 | 3.699875 | 8.863489
R41_SCC-0 | 635 | 247 | 565 | 847 | 0 | 71 | 0 | 2.54 | 62.9 | -1 | 10.4 | -1 | -1 | -1 | -1 | 360 | 440 | 495 | -1 | -1 | -1 | -1 | -1 | https://doi.org/10.1007/s12649-020-01045-x | 66.93165 | -0.02420775 | 6.821935 | -2.104516
R41_SCC-25 | 635 | 247 | 565 | 847 | 0 | 71 | 0 | 2.54 | 62.22 | -1 | 10 | -1 | -1 | -1 | -1 | 400 | 480 | 526 | -1 | -1 | -1 | -1 | -1 |  | 67.27345 | -0.1443654 | 7.173764 | -2.39213
R41_SCC-50 | 635 | 247 | 565 | 847 | 0 | 71 | 0 | 2.54 | 60.35 | -1 | 9.8 | -1 | -1 | -1 | -1 | 420 | 505 | 560 | -1 | -1 | -1 | -1 | -1 |  | 67.11118 | -0.1696458 | 7.617394 | -2.584414
R41_SCC-75 | 635 | 247 | 565 | 847 | 0 | 71 | 0 | 2.54 | 56.1 | -1 | 9.4 | -1 | -1 | -1 | -1 | 450 | 579 | 613 | -1 | -1 | -1 | -1 | -1 |  | 66.79324 | -0.2629163 | 8.46098 | -3.091175
R41_SCC-100 | 635 | 247 | 565 | 847 | 0 | 71 | 0 | 2.54 | 55 | -1 | 9.15 | -1 | -1 | -1 | -1 | 481 | 623 | 678 | -1 | -1 | -1 | -1 | -1 |  | 66.31814 | -0.2821302 | 9.334591 | -3.432857
R42_w/c ratio =0.3_2 | 484.5 | 153 | 1122.5 | 653 | 25.5 | 0 | 0 | 15.3 | 47.17 | -1 | 7.46 | -1 | -1 | -1 | -1 | -1 | -1 | -1 | -1 | -1 | -1 | -1 | -1 | https://doi.org/10.1016/j.scs.2011.06.001 | 62.31644 | 0.5514421 | 0.5883299 | 6.851022
R42_w/c ratio =0.3_3 | 459 | 153 | 1122.5 | 653 | 51 | 0 | 0 | 15.3 | 47.17 | -1 | 7.25 | -1 | -1 | -1 | -1 | -1 | -1 | -1 | -1 | -1 | -1 | -1 | -1 |  | 60.54631 | 0.4924852 | 0.548635 | 6.919324
R42_w/c ratio =0.3_4 | 433.5 | 153 | 1122.5 | 653 | 76.5 | 0 | 0 | 15.3 | 46.75 | -1 | 6.75 | -1 | -1 | -1 | -1 | -1 | -1 | -1 | -1 | -1 | -1 | -1 | -1 |  | 58.77618 | 0.4335283 | 0.5089401 | 6.987626
R42_w/c ratio =0.3_5 | 408 | 153 | 1122.5 | 653 | 102 | 0 | 0 | 15.3 | 44.79 | -1 | 6.67 | -1 | -1 | -1 | -1 | -1 | -1 | -1 | -1 | -1 | -1 | -1 | -1 |  | 57.00605 | 0.3745714 | 0.4692451 | 7.055928
R42_w/c ratio =0.3_6 | 382.5 | 153 | 1122.5 | 653 | 127.5 | 0 | 0 | 15.3 | 43.61 | -1 | 6.6 | -1 | -1 | -1 | -1 | -1 | -1 | -1 | -1 | -1 | -1 | -1 | -1 |  | 55.23592 | 0.3156145 | 0.4295502 | 7.12423
R42_w/c ratio =0.34_2 | 475 | 170 | 1100 | 640 | 25 | 0 | 0 | 15 | 42.24 | -1 | 6.75 | -1 | -1 | -1 | -1 | -1 | -1 | -1 | -1 | -1 | -1 | -1 | -1 |  | 56.44795 | 0.435918 | 0.4142843 | 6.111792
R42_w/c ratio =0.34_3 | 450 | 170 | 1100 | 640 | 50 | 0 | 0 | 15 | 42.16 | -1 | 6.65 | -1 | -1 | -1 | -1 | -1 | -1 | -1 | -1 | -1 | -1 | -1 | -1 |  | 54.71253 | 0.3781171 | 0.3753677 | 6.178755
R42_w/c ratio =0.34_4 | 425 | 170 | 1100 | 640 | 75 | 0 | 0 | 15 | 39.1 | -1 | 6.25 | -1 | -1 | -1 | -1 | -1 | -1 | -1 | -1 | -1 | -1 | -1 | -1 |  | 52.97711 | 0.3203162 | 0.3364511 | 6.245718
R42_w/c ratio =0.34_5 | 400 | 170 | 1100 | 640 | 100 | 0 | 0 | 15 | 38.33 | -1 | 6.22 | -1 | -1 | -1 | -1 | -1 | -1 | -1 | -1 | -1 | -1 | -1 | -1 |  | 51.24169 | 0.2625153 | 0.2975345 | 6.31268
R42_w/c ratio =0.34_6 | 375 | 170 | 1100 | 640 | 125 | 0 | 0 | 15 | 36.12 | -1 | 5.9 | -1 | -1 | -1 | -1 | -1 | -1 | -1 | -1 | -1 | -1 | -1 | -1 |  | 49.50627 | 0.2047144 | 0.2586179 | 6.379643
R42_w/c ratio =0.38_2 | 465.5 | 186.2 | 1078 | 628 | 24.5 | 0 | 0 | 14.7 | 36.12 | -1 | 6.16 | -1 | -1 | -1 | -1 | -1 | -1 | -1 | -1 | -1 | -1 | -1 | -1 |  | 50.80698 | 0.3240616 | 0.2454961 | 5.397754
R42_w/c ratio =0.38_3 | 441 | 186.2 | 1078 | 628 | 49 | 0 | 0 | 14.7 | 34 | -1 | 6 | -1 | -1 | -1 | -1 | -1 | -1 | -1 | -1 | -1 | -1 | -1 | -1 |  | 49.10627 | 0.2674168 | 0.2073579 | 5.463377
R42_w/c ratio =0.38_4 | 416.5 | 186.2 | 1078 | 628 | 73.5 | 0 | 0 | 14.7 | 32.13 | -1 | 5.75 | -1 | -1 | -1 | -1 | -1 | -1 | -1 | -1 | -1 | -1 | -1 | -1 |  | 47.40555 | 0.2107719 | 0.1692196 | 5.529001
R42_w/c ratio =0.38_5 | 392 | 186.2 | 1078 | 628 | 98 | 0 | 0 | 14.7 | 30.6 | -1 | 5.4 | -1 | -1 | -1 | -1 | -1 | -1 | -1 | -1 | -1 | -1 | -1 | -1 |  | 45.70484 | 0.154127 | 0.1310813 | 5.594624
R42_w/c ratio =0.38_6 | 367.5 | 186.2 | 1078 | 628 | 122.5 | 0 | 0 | 14.7 | 29.72 | -1 | 5.2 | -1 | -1 | -1 | -1 | -1 | -1 | -1 | -1 | -1 | -1 | -1 | -1 |  | 44.00413 | 0.09748213 | 0.09294304 | 5.660247
R42_w/c ratio =0.38_7 | 343 | 186.2 | 1078 | 628 | 147 | 0 | 0 | 14.7 | 27.54 | -1 | 5 | -1 | -1 | -1 | -1 | -1 | -1 | -1 | -1 | -1 | -1 | -1 | -1 |  | 42.30342 | 0.04083725 | 0.05480477 | 5.725871
R42_w/c ratio =0.42_2 | 456 | 201.6 | 1058 | 616 | 24 | 0 | 0 | 14.4 | 32.89 | -1 | 4.73 | -1 | -1 | -1 | -1 | -1 | -1 | -1 | -1 | -1 | -1 | -1 | -1 |  | 45.38037 | 0.2191098 | 0.08606372 | 4.713955
R42_w/c ratio =0.42_3 | 432 | 201.6 | 1058 | 616 | 48 | 0 | 0 | 14.4 | 31.87 | -1 | 4.74 | -1 | -1 | -1 | -1 | -1 | -1 | -1 | -1 | -1 | -1 | -1 | -1 |  | 43.71437 | 0.1636209 | 0.04870378 | 4.778239
R42_w/c ratio =0.42_4 | 408 | 201.6 | 1058 | 616 | 72 | 0 | 0 | 14.4 | 29.75 | -1 | 4.73 | -1 | -1 | -1 | -1 | -1 | -1 | -1 | -1 | -1 | -1 | -1 | -1 |  | 42.04836 | 0.108132 | 0.01134383 | 4.842523
R42_w/c ratio =0.42_5 | 384 | 201.6 | 1058 | 616 | 96 | 0 | 0 | 14.4 | 28.05 | -1 | 4.5 | -1 | -1 | -1 | -1 | -1 | -1 | -1 | -1 | -1 | -1 | -1 | -1 |  | 40.38236 | 0.05264318 | -0.02601611 | 4.906807
R42_w/c ratio =0.42_6 | 360 | 201.6 | 1058 | 616 | 120 | 0 | 0 | 14.4 | 26.56 | -1 | 4.4 | -1 | -1 | -1 | -1 | -1 | -1 | -1 | -1 | -1 | -1 | -1 | -1 |  | 38.71635 | -0.002845684 | -0.06337605 | 4.971091
R42_w/c ratio =0.42_7 | 336 | 201.6 | 1058 | 616 | 144 | 0 | 0 | 14.4 | 25.58 | -1 | 4 | -1 | -1 | -1 | -1 | -1 | -1 | -1 | -1 | -1 | -1 | -1 | -1 |  | 37.05035 | -0.05833455 | -0.100736 | 5.035376
R43_FA20 | 368 | 161 | 1085.2 | 693.81 | 92 | 0 | 0 | 1.104 | 57.37 | 4.7 | -1 | 29.1 | -1 | -1 | -1 | 180 | 340 | -1 | -1 | -1 | -1 | -1 | -1 | https://doi.org/10.1016/j.jclepro.2015.02.050 | 52.91251 | -0.5690905 | 0.3200945 | 1.30224
R43_FA30 | 322 | 161 | 1085.2 | 693.81 | 138 | 0 | 0 | 1.104 | 51 | 4.5 | -1 | 27.9 | -1 | -1 | -1 | 160 | 310 | -1 | -1 | -1 | -1 | -1 | -1 |  | 49.28449 | -0.562885 | 0.2380031 | 1.612727
R43_FA40 | 276 | 161 | 1085.2 | 693.81 | 184 | 0 | 0 | 1.104 | 47.6 | 4.48 | -1 | 27 | -1 | -1 | -1 | 130 | 290 | -1 | -1 | -1 | -1 | -1 | -1 |  | 45.41227 | -0.5414962 | 0.2543965 | 1.868702
R43_GGBFS20 | 368 | 161 | 1085.2 | 693.81 | 0 | 0 | 92 | 1.104 | 57.37 | 4.98 | -1 | 29.5 | -1 | -1 | -1 | 190 | 350 | -1 | -1 | -1 | -1 | -1 | -1 |  | 56.71253 | -0.4497451 | 0.7384196 | 0.7394927
R43_GGBFS30 | 322 | 161 | 1085.2 | 693.81 | 0 | 0 | 138 | 1.104 | 52.95 | 4.58 | -1 | 28.25 | -1 | -1 | -1 | 175 | 325 | -1 | -1 | -1 | -1 | -1 | -1 |  | 54.98451 | -0.3838668 | 0.8654908 | 0.7686054
R43_GGBFS40 | 276 | 161 | 1085.2 | 693.81 | 0 | 0 | 184 | 1.104 | 51 | 4.5 | -1 | 27.75 | -1 | -1 | -1 | 150 | 300 | -1 | -1 | -1 | -1 | -1 | -1 |  | 53.02301 | -0.2863668 | 1.049556 | 0.8024667
R44_NASCC | 300 | 191 | 875 | 761 | 169 | 0 | 0 | 4 | 30.77 | 3.5 | 5.29 | -1 | -1 | -1 | -1 | -1 | -1 | -1 | -1 | -1 | -1 | -1 | -1 | https://doi.org/10.1007/s40030-014-0051-5 | 37.97942 | -0.2034718 | -0.8295395 | 2.423281
R44_NASCC-25 | 300 | 191 | 862 | 761 | 169 | 0 | 0 | 4.2 | 30.09 | 2.91 | 3.52 | -1 | -1 | -1 | -1 | -1 | -1 | -1 | -1 | -1 | -1 | -1 | -1 |  | 38.06078 | -0.2273628 | -0.8641595 | 2.293964
R44_NASCC-50 | 300 | 191 | 850 | 761 | 169 | 0 | 0 | 4.2 | 29.49 | 2.33 | 3.02 | -1 | -1 | -1 | -1 | -1 | -1 | -1 | -1 | -1 | -1 | -1 | -1 |  | 38.12214 | -0.2440372 | -0.8999588 | 2.132966
R44_NASCC-75 | 300 | 191 | 838 | 761 | 169 | 0 | 0 | 4.3 | 27.88 | 1.95 | 2.58 | -1 | -1 | -1 | -1 | -1 | -1 | -1 | -1 | -1 | -1 | -1 | -1 |  | 38.19094 | -0.2636252 | -0.9336767 | 1.994517
R44_NASCC-100 | 300 | 194 | 825 | 761 | 158 | 0 | 0 | 4.3 | 25.75 | 1.45 | 2.89 | -1 | -1 | -1 | -1 | -1 | -1 | -1 | -1 | -1 | -1 | -1 | -1 |  | 36.91139 | -0.2953469 | -0.9950399 | 1.667876
R45_M11 | 320 | 180 | 1107 | 665 | 0 | 0 | 80 | 0 | 32.623 | -1 | -1 | -1 | -1 | -1 | -1 | 70 | 111 | 170 | 195 | 245 | 300 | 260 | -1 | https://doi.org/10.1016/j.cemconcomp.2016.02.004 | 36.81044 | -0.008187121 | -0.7956116 | -2.35411
R45_M12 | 240 | 180 | 1107 | 665 | 0 | 0 | 160 | 0 | 29.937 | -1 | -1 | -1 | -1 | -1 | -1 | 80 | 127 | 195 | 220 | 290 | 370 | 328 | -1 |  | 33.69325 | -0.115801 | -0.6426608 | -3.296482
R45_M13 | 160 | 180 | 1107 | 665 | 0 | 0 | 240 | 0 | 25.619 | -1 | -1 | -1 | -1 | -1 | -1 | 86 | 148 | 236 | 258 | 345 | 445 | 405 | -1 |  | 30.48936 | -0.1839287 | -0.5143125 | -2.565793
R45_M21 | 280 | 175 | 1132 | 680 | 0 | 0 | 70 | 0 | 28.016 | -1 | -1 | -1 | -1 | -1 | -1 | 69 | 123 | 200 | 220 | 348 | 470 | 390 | -1 |  | 29.41288 | -0.2979958 | -0.6355351 | -12.4904
R45_M22 | 210 | 175 | 1132 | 680 | 0 | 0 | 140 | 0 | 26.2905 | -1 | -1 | -1 | -1 | -1 | -1 | 76 | 143 | 223 | 243 | 420 | 530 | 490 | -1 |  | 29.1315 | -0.1714107 | -1.212219 | 0.2454106
R45_M23 | 140 | 175 | 1132 | 680 | 0 | 0 | 210 | 0 | 22.8395 | -1 | -1 | -1 | -1 | -1 | -1 | 93 | 158 | 250 | 275 | 500 | 680 | 600 | -1 |  | 24.05128 | -0.5173013 | -0.8402498 | -11.44845
R45_M31 | 256 | 176 | 1145 | 688 | 0 | 0 | 64 | 0 | 20.8335 | -1 | -1 | -1 | -1 | -1 | -1 | 75 | 140 | 207 | 242 | 417 | 550 | 500 | -1 |  | 27.07826 | -0.2814497 | -1.47543 | -3.774541
R45_M32 | 192 | 176 | 1145 | 688 | 0 | 0 | 128 | 0 | 19.38 | -1 | -1 | -1 | -1 | -1 | -1 | 95 | 154 | 245 | 223 | 490 | 650 | 600 | -1 |  | 24.55811 | -0.2916406 | -0.9023588 | -3.12776
R45_M33 | 128 | 176 | 1145 | 688 | 0 | 0 | 192 | 0 | 16.1245 | -1 | -1 | -1 | -1 | -1 | -1 | 101 | 186 | 295 | 325 | 580 | 793 | 755 | -1 |  | 21.56735 | -0.4288612 | -1.593323 | -1.435279
R46_B | 420 | 156 | 1134 | 610 | 0 | 0 | 180 | 9.6 | 85.34 | 5.91 | -1 | -1 | -1 | -1 | -1 | -1 | 50 | 60 | 71 | 398 | 540 | 580 | -1 | https://doi.org/10.1016/S0008-8846(01)00539-7 | 66.24429 | 0.9813305 | -0.6702634 | 19.49836
R46_C | 360 | 156 | 1134 | 610 | 0 | 60 | 180 | 9.6 | 88.4 | 6.14 | -1 | -1 | -1 | -1 | -1 | -1 | 65 | 77 | 92 | 290 | 400 | 401 | -1 |  | 68.44047 | 1.426732 | 1.553286 | 8.735175
R47_GGBFS25 | 262.5 | 175 | 1025 | 832 | 0 | 0 | 87.5 | 3.5 | 35.36 | 2.71 | -1 | -1 | 1099 | -1 | 732 | -1 | -1 | -1 | -1 | -1 | -1 | -1 | -1 | https://doi.org/10.1016/j.compositesb.2012.05.054 | 33.91195 | -1.190177 | 0.03689187 | 2.39515
R47_GGBFS50 | 175 | 175 | 1021 | 830 | 0 | 0 | 175 | 3.5 | 31.36 | 2.28 | -1 | -1 | 649 | -1 | 415 | -1 | -1 | -1 | -1 | -1 | -1 | -1 | -1 |  | 32.67157 | -0.6533866 | 0.2864599 | 2.630297
R48_10S1.3A | 450 | 210 | 708.2 | 901.5 | 0 | 50 | 0 | 1.3 | 62.46 | -1 | 7.15 | -1 | -1 | -1 | -1 | -1 | -1 | -1 | -1 | -1 | -1 | -1 | -1 | https://doi.org/10.1007/s12205-016-0258-2 | 52.55361 | 0.382291 | 0.03605392 | 1.665194
R48_20S1.3A | 400 | 210 | 700.4 | 891.5 | 0 | 100 | 0 | 1.3 | 57.04 | -1 | 7.2 | -1 | -1 | -1 | -1 | -1 | -1 | -1 | -1 | -1 | -1 | -1 | -1 |  | 55.72246 | 0.9244405 | 1.11686 | 1.60374
R48_10S1.5A | 450 | 210 | 707.4 | 900.2 | 0 | 50 | 0 | 1.5 | 58.66 | -1 | 7.1 | -1 | -1 | -1 | -1 | -1 | -1 | -1 | -1 | -1 | -1 | -1 | -1 |  | 52.56546 | 0.3768505 | 0.03734045 | 1.679959
R48_10S1.7A | 400 | 210 | 699.3 | 890.2 | 0 | 100 | 0 | 1.5 | 56.46 | -1 | 6.83 | -1 | -1 | -1 | -1 | -1 | -1 | -1 | -1 | -1 | -1 | -1 | -1 |  | 55.73585 | 0.9185831 | 1.117252 | 1.61448
R48_20S1.5A | 450 | 210 | 706.3 | 898.6 | 0 | 50 | 0 | 1.7 | 60.57 | -1 | 7.07 | -1 | -1 | -1 | -1 | -1 | -1 | -1 | -1 | -1 | -1 | -1 | -1 |  | 52.5772 | 0.3713388 | 0.03761904 | 1.686176
R48_20S1.7A | 400 | 210 | 698.5 | 888.8 | 0 | 100 | 0 | 1.7 | 61.24 | -1 | 6.54 | -1 | -1 | -1 | -1 | -1 | -1 | -1 | -1 | -1 | -1 | -1 | -1 |  | 55.74715 | 0.9132578 | 1.118501 | 1.627738
R49_M2 | 467.5 | 192.5 | 839.3 | 801.3 | 0 | 0 | 82.5 | 7.43 | 51.17 | -1 | -1 | -1 | -1 | -1 | -1 | -1 | -1 | -1 | -1 | -1 | -1 | -1 | -1 | https://doi.org/10.1617/s11527-011-9706-0 | 56.76163 | 0.1168502 | -0.1333765 | 3.449913
R49_M3 | 385 | 192.5 | 834.8 | 797.1 | 0 | 0 | 165 | 7.43 | 52.95 | -1 | -1 | -1 | -1 | -1 | -1 | -1 | -1 | -1 | -1 | -1 | -1 | -1 | -1 |  | 54.2426 | 0.07481379 | 0.1122233 | 3.099955
R49_M4 | 302.5 | 192.5 | 830.3 | 792.8 | 0 | 0 | 247.5 | 7.43 | 52.61 | -1 | -1 | -1 | -1 | -1 | -1 | -1 | -1 | -1 | -1 | -1 | -1 | -1 | -1 |  | 51.72302 | 0.03289257 | 0.3577854 | 2.748489
R50_F20 | 437 | 176 | 924 | 743 | 80 | 0 | 0 | 4.65 | 59.24 | 5.5 | -1 | 47 | -1 | -1 | -1 | -1 | -1 | -1 | -1 | -1 | -1 | -1 | -1 | https://doi.org/10.1016/j.conbuildmat.2009.12.012 | 53.59826 | 0.2526119 | -0.3567236 | 3.261311
R50_F40 | 333 | 173 | 924 | 743 | 162 | 0 | 0 | 3.71 | 49.72 | 4.2 | -1 | 44 | -1 | -1 | -1 | -1 | -1 | -1 | -1 | -1 | -1 | -1 | -1 |  | 46.1436 | 0.05864236 | -0.5452132 | 3.061788
R50_F60 | 225 | 170 | 924 | 743 | 247 | 0 | 0 | 3.21 | 31.62 | 3.3 | -1 | 39 | -1 | -1 | -1 | -1 | -1 | -1 | -1 | -1 | -1 | -1 | -1 |  | 38.39822 | -0.15723 | -0.7316691 | 2.959517
R50_F80 | 115 | 167 | 924 | 743 | 336 | 0 | 0 | 2.93 | 13.6 | 1.8 | -1 | 31 | -1 | -1 | -1 | -1 | -1 | -1 | -1 | -1 | -1 | -1 | -1 |  | 30.62196 | -0.3844656 | -0.9148647 | 2.937566
R51_25%FA | 375 | 195 | 735 | 910 | 125 | 0 | 0 | 6.75 | 42.5 | -1 | -1 | -1 | -1 | -1 | -1 | -1 | -1 | -1 | -1 | -1 | -1 | -1 | -1 | https://doi.org/10.1007/s12205-013-1680-3 | 45.21881 | -0.5021683 | -1.006238 | 3.586546
R51_30%FA | 350 | 190 | 735 | 910 | 150 | 0 | 0 | 6.75 | 39.1 | -1 | -1 | -1 | -1 | -1 | -1 | -1 | -1 | -1 | -1 | -1 | -1 | -1 | -1 |  | 44.88709 | -0.5341855 | -1.023972 | 3.674799
R51_35%FA | 325 | 190 | 735 | 910 | 175 | 0 | 0 | 6.75 | 36.55 | -1 | -1 | -1 | -1 | -1 | -1 | -1 | -1 | -1 | -1 | -1 | -1 | -1 | -1 |  | 43.15167 | -0.5919864 | -1.062889 | 3.741762
R51_40%FA | 300 | 190 | 735 | 910 | 200 | 0 | 0 | 6.75 | 38.25 | -1 | -1 | -1 | -1 | -1 | -1 | -1 | -1 | -1 | -1 | -1 | -1 | -1 | -1 |  | 41.41625 | -0.6497873 | -1.101805 | 3.808725
R51_5%SF | 427.5 | 162 | 735 | 990 | 0 | 22.5 | 0 | 8 | 49.3 | -1 | -1 | -1 | -1 | -1 | -1 | -1 | -1 | -1 | -1 | -1 | -1 | -1 | -1 |  | 59.36322 | -0.03530655 | -0.2398834 | 4.467576
R51_10%SF | 405 | 171 | 735 | 990 | 0 | 45 | 0 | 8 | 52.7 | -1 | -1 | -1 | -1 | -1 | -1 | -1 | -1 | -1 | -1 | -1 | -1 | -1 | -1 |  | 58.26924 | 0.1619415 | 0.2205162 | 4.516535
R51_15%SF | 382.5 | 180 | 735 | 990 | 0 | 67.5 | 0 | 8 | 56.95 | -1 | -1 | -1 | -1 | -1 | -1 | -1 | -1 | -1 | -1 | -1 | -1 | -1 | -1 |  | 57.17525 | 0.3591895 | 0.6809158 | 4.565493
R51_20%SF | 360 | 180 | 735 | 990 | 0 | 90 | 0 | 8 | 56.1 | -1 | -1 | -1 | -1 | -1 | -1 | -1 | -1 | -1 | -1 | -1 | -1 | -1 | -1 |  | 58.60793 | 0.6028482 | 1.179444 | 4.652776
R52_22 | 323.75 | 113.3125 | 1035 | 740 | 0 | 26.25 | 0 | 6.3 | 49.43 | -1 | -1 | -1 | -1 | -1 | -1 | -1 | -1 | -1 | -1 | -1 | -1 | -1 | -1 | https://doi.org/10.1002/suco.202000061 | 58.71953 | 0.7961365 | 0.5695388 | 3.562043
R52_23 | 297.5 | 104.125 | 1035 | 740 | 0 | 52.5 | 0 | 6.3 | 53.77 | -1 | -1 | -1 | -1 | -1 | -1 | -1 | -1 | -1 | -1 | -1 | -1 | -1 | -1 |  | 62.97028 | 1.127783 | 1.190079 | 3.702994
R52_24 | 297.5 | 104.125 | 1035 | 740 | 52.5 | 0 | 0 | 6.3 | 39.47 | -1 | -1 | -1 | -1 | -1 | -1 | -1 | -1 | -1 | -1 | -1 | -1 | -1 | -1 |  | 55.98299 | 0.4378637 | -0.05487936 | 3.639957
R52_25 | 245 | 85.75 | 1035 | 740 | 105 | 0 | 0 | 6.3 | 31.67 | -1 | -1 | -1 | -1 | -1 | -1 | -1 | -1 | -1 | -1 | -1 | -1 | -1 | -1 |  | 57.4972 | 0.411237 | -0.05875769 | 3.858823
R52_26 | 297 | 103.95 | 1035 | 740 | 0 | 0 | 52.5 | 6.3 | 42.82 | -1 | -1 | -1 | -1 | -1 | -1 | -1 | -1 | -1 | -1 | -1 | -1 | -1 | -1 |  | 58.01587 | 0.533223 | 0.1922 | 3.351096
R52_27 | 245 | 85.75 | 1035 | 740 | 0 | 0 | 105 | 6.3 | 41.5 | -1 | -1 | -1 | -1 | -1 | -1 | -1 | -1 | -1 | -1 | -1 | -1 | -1 | -1 |  | 61.57992 | 0.602298 | 0.4363723 | 3.289609
R52_28 | 297.5 | 104.125 | 1035 | 740 | 26.25 | 26.25 | 0 | 6.3 | 52.7 | -1 | -1 | -1 | -1 | -1 | -1 | -1 | -1 | -1 | -1 | -1 | -1 | -1 | -1 |  | 59.47664 | 0.7828232 | 0.5675997 | 3.671476
R52_29 | 297.5 | 104.125 | 1035 | 740 | 0 | 26.25 | 26.25 | 6.3 | 55.02 | -1 | -1 | -1 | -1 | -1 | -1 | -1 | -1 | -1 | -1 | -1 | -1 | -1 | -1 |  | 60.49731 | 0.8305884 | 0.6913822 | 3.529172
R52_30 | 245 | 85.75 | 1035 | 740 | 52.5 | 0 | 52.5 | 6.3 | 33.07 | -1 | -1 | -1 | -1 | -1 | -1 | -1 | -1 | -1 | -1 | -1 | -1 | -1 | -1 |  | 59.53856 | 0.5067675 | 0.1888073 | 3.574216
R53_SF7.5 | 449 | 145 | 1140.678 | 673 | 0 | 36 | 0 | 6.0615 | 99.705 | -1 | -1 | -1 | -1 | -1 | -1 | -1 | -1 | -1 | -1 | -1 | -1 | -1 | -1 | https://doi.org/10.1016/j.conbuildmat.2009.08.045 | 65.07366 | 1.259201 | 1.267691 | 5.168703
R53_SF15 | 412 | 145 | 1143.86 | 652 | 0 | 73 | 0 | 7.21 | 102.68 | -1 | -1 | -1 | -1 | -1 | -1 | -1 | -1 | -1 | -1 | -1 | -1 | -1 | -1 |  | 67.3838 | 1.655044 | 2.112982 | 5.297288
R53_BS50 | 243 | 145 | 1165.517 | 676 | 0 | 0 | 243 | 4.2525 | 83.81 | -1 | -1 | -1 | -1 | -1 | -1 | -1 | -1 | -1 | -1 | -1 | -1 | -1 | -1 |  | 55.23171 | 0.8356026 | 1.277683 | 4.343181
R53_BS70 | 146 | 145 | 1166.667 | 665 | 0 | 0 | 340 | 4.38 | 63.155 | -1 | -1 | -1 | -1 | -1 | -1 | -1 | -1 | -1 | -1 | -1 | -1 | -1 | -1 |  | 52.21331 | 0.7983979 | 1.586033 | 3.955481
R53_SF+BS50 | 206 | 145 | 1113.559 | 657 | 0 | 36 | 243 | 5.15 | 89.93 | -1 | -1 | -1 | -1 | -1 | -1 | -1 | -1 | -1 | -1 | -1 | -1 | -1 | -1 |  | 57.63719 | 1.146859 | 1.929395 | 3.691662
R53_FA20 | 388 | 145 | 1151.724 | 668 | 97 | 0 | 0 | 6.79 | 67.575 | -1 | -1 | -1 | -1 | -1 | -1 | -1 | -1 | -1 | -1 | -1 | -1 | -1 | -1 |  | 56.01828 | 0.6449657 | 0.365282 | 5.525954
R53_FA40 | 291 | 145 | 1153.571 | 646 | 194 | 0 | 0 | 5.0925 | 49.3 | -1 | -1 | -1 | -1 | -1 | -1 | -1 | -1 | -1 | -1 | -1 | -1 | -1 | -1 |  | 49.02866 | 0.4980748 | 0.1761827 | 5.096102
R53_SF+FA20 | 352 | 145 | 1143.86 | 652 | 97 | 36 | 0 | 6.16 | 80.155 | -1 | -1 | -1 | -1 | -1 | -1 | -1 | -1 | -1 | -1 | -1 | -1 | -1 | -1 |  | 58.2163 | 1.060685 | 1.120329 | 5.176809
R53_SF+FA40 | 255 | 145 | 1150.909 | 633 | 194 | 36 | 0 | 5.7375 | 64.6 | -1 | -1 | -1 | -1 | -1 | -1 | -1 | -1 | -1 | -1 | -1 | -1 | -1 | -1 |  | 51.31135 | 0.8804184 | 0.9744155 | 5.149479
R54_LS-1 | 350 | 140 | 986 | 720 | 100 | 0 | 0 | 10.8 | 49.04 | -1 | -1 | 55.7 | -1 | -1 | -1 | -1 | -1 | -1 | -1 | -1 | -1 | -1 | -1 | https://doi.org/10.1016/j.jclepro.2014.06.019 | 54.61159 | 0.1816228 | -0.09545679 | 4.67007
R54_LS-2 | 350 | 153 | 966 | 706 | 100 | 0 | 0 | 9.5 | 48.96 | -1 | -1 | 37 | -1 | -1 | -1 | -1 | -1 | -1 | -1 | -1 | -1 | -1 | -1 |  | 50.89087 | 0.1408037 | -0.2425258 | 3.842177
R54_LS-3 | 350 | 167 | 947 | 692 | 100 | 0 | 0 | 8.1 | 48.96 | -1 | -1 | 35 | -1 | -1 | -1 | -1 | -1 | -1 | -1 | -1 | -1 | -1 | -1 |  | 46.87686 | 0.0991308 | -0.3929294 | 3.000893
R54_LS-4 | 350 | 180 | 927 | 678 | 100 | 0 | 0 | 6.8 | 48.87 | -1 | -1 | 28.5 | -1 | -1 | -1 | -1 | -1 | -1 | -1 | -1 | -1 | -1 | -1 |  | 43.15615 | 0.05831163 | -0.5399984 | 2.173
R54_MW-1 | 350 | 140 | 1109 | 720 | 100 | 0 | 0 | 10.8 | 46.32 | -1 | -1 | 53.5 | -1 | -1 | -1 | -1 | -1 | -1 | -1 | -1 | -1 | -1 | -1 |  | 53.98265 | 0.3525358 | 0.2714861 | 6.320301
R54_MW-2 | 350 | 153 | 1087 | 706 | 100 | 0 | 0 | 9.5 | 45.9 | -1 | -1 | 45 | -1 | -1 | -1 | -1 | -1 | -1 | -1 | -1 | -1 | -1 | -1 |  | 50.27215 | 0.3089375 | 0.1184505 | 5.465575
R54_MW-3 | 350 | 167 | 1065 | 692 | 100 | 0 | 0 | 8.1 | 45.47 | -1 | -1 | 25 | -1 | -1 | -1 | -1 | -1 | -1 | -1 | -1 | -1 | -1 | -1 |  | 46.27348 | 0.2630961 | -0.04090292 | 4.584042
R54_MW-4 | 350 | 180 | 1043 | 678 | 100 | 0 | 0 | 6.8 | 44.2 | -1 | -1 | 15.7 | -1 | -1 | -1 | -1 | -1 | -1 | -1 | -1 | -1 | -1 | -1 |  | 42.56299 | 0.2194978 | -0.1939385 | 3.729315
R54_RA-1 | 350 | 140 | 1002 | 720 | 100 | 0 | 0 | 10.8 | 46.24 | -1 | -1 | 38 | -1 | -1 | -1 | -1 | -1 | -1 | -1 | -1 | -1 | -1 | -1 |  | 54.52978 | 0.2038554 | -0.04772438 | 4.884734
R54_RA-2 | 350 | 153 | 982 | 706 | 100 | 0 | 0 | 9.5 | 42.5 | -1 | -1 | 30 | -1 | -1 | -1 | -1 | -1 | -1 | -1 | -1 | -1 | -1 | -1 |  | 50.80906 | 0.1630362 | -0.1947934 | 4.056841
R54_RA-3 | 350 | 167 | 963 | 692 | 100 | 0 | 0 | 8.1 | 35.7 | -1 | -1 | 23 | -1 | -1 | -1 | -1 | -1 | -1 | -1 | -1 | -1 | -1 | -1 |  | 46.79505 | 0.1213634 | -0.345197 | 3.215557
R54_RA-4 | 350 | 180 | 943 | 678 | 100 | 0 | 0 | 6.8 | 32.72 | -1 | -1 | 15 | -1 | -1 | -1 | -1 | -1 | -1 | -1 | -1 | -1 | -1 | -1 |  | 43.07433 | 0.08054421 | -0.492266 | 2.387664
R55_RCA | 440 | 209 | 705 | 748 | 110 | 0 | 0 | 9.35 | 45.05 | 2.9 | -1 | -1 | -1 | -1 | -1 | -1 | -1 | -1 | -1 | -1 | -1 | -1 | -1 | https://doi.org/10.1016/j.conbuildmat.2014.04.090 | 47.55032 | -0.3630676 | -1.01588 | 1.728073
R55_RCA-HCL | 440 | 209 | 708.7 | 748 | 110 | 0 | 0 | 9.35 | 47.26 | 3 | -1 | -1 | -1 | -1 | -1 | -1 | -1 | -1 | -1 | -1 | -1 | -1 | -1 |  | 47.5314 | -0.3579263 | -1.004842 | 1.777714
R55_RCA-WG | 440 | 209 | 680.9 | 750 | 110 | 0 | 0 | 7.7 | 49.3 | 3.2 | -1 | -1 | -1 | -1 | -1 | -1 | -1 | -1 | -1 | -1 | -1 | -1 | -1 |  | 47.56176 | -0.3507873 | -1.121365 | 1.062831
R55_RCA-TSM | 440 | 209 | 705 | 748 | 110 | 0 | 0 | 9.35 | 51 | 3.22 | -1 | -1 | -1 | -1 | -1 | -1 | -1 | -1 | -1 | -1 | -1 | -1 | -1 |  | 47.55032 | -0.3630676 | -1.01588 | 1.728073
R55_RCA-CSF | 440 | 209 | 635.5 | 748 | 110 | 0 | 0 | 9.35 | 42.5 | 2.86 | -1 | -1 | -1 | -1 | -1 | -1 | -1 | -1 | -1 | -1 | -1 | -1 | -1 |  | 47.9057 | -0.4596403 | -1.223217 | 0.795625
R56_CFA0 | 200 | 90 | 1014 | 740 | 200 | 0 | 0 | 0.5 | 36.55 | -1 | -1 | -1 | 1154 | -1 | -1 | -1 | -1 | -1 | -1 | -1 | -1 | -1 | -1 | https://doi.org/10.1016/j.conbuildmat.2011.11.013 | 51.16163 | 1.307539 | 0.7765958 | 5.113407
R56_CFA2SF | 200 | 90 | 1014 | 739 | 192 | 8 | 0 | 0.6 | 36.97 | -1 | -1 | -1 | 891 | -1 | -1 | -1 | -1 | -1 | -1 | -1 | -1 | -1 | -1 |  | 53.13564 | 1.208092 | 0.7262066 | 4.650513
R56_CSL0 | 200 | 90 | 1014 | 774 | 0 | 0 | 200 | 1.4 | 57.8 | -1 | -1 | -1 | 1049 | -1 | -1 | -1 | -1 | -1 | -1 | -1 | -1 | -1 | -1 |  | 59.55359 | 1.52509 | 1.654697 | 4.553109
R56_CSL2SF | 200 | 90 | 1014 | 771 | 0 | 8 | 192 | 1.7 | 58.14 | -1 | -1 | -1 | 946 | -1 | -1 | -1 | -1 | -1 | -1 | -1 | -1 | -1 | -1 |  | 60.66848 | 1.53095 | 1.717097 | 4.440527
R57_SP-2 | 269.45 | 190 | 1396 | 698 | 31.7 | 15.85 | 0 | 0 | 17.76 | -1 | 3.07 | -1 | -1 | -1 | -1 | -1 | -1 | -1 | -1 | -1 | -1 | -1 | -1 | https://doi.org/10.32732/jcec.2023.12.2.78 | 27.98083 | 0.8774774 | 0.8139144 | 5.739665
R57_SP-3 | 253.6 | 190 | 1396 | 698 | 47.55 | 15.85 | 0 | 0 | 15.68 | -1 | -1 | -1 | -1 | -1 | -1 | -1 | -1 | -1 | -1 | -1 | -1 | -1 | -1 |  | 26.88058 | 0.8408317 | 0.7892413 | 5.782119
R57_SP-4 | 237.75 | 190 | 1396 | 698 | 63.4 | 15.85 | 0 | 0 | 15.01 | -1 | -1 | -1 | -1 | -1 | -1 | -1 | -1 | -1 | -1 | -1 | -1 | -1 | -1 |  | 25.78032 | 0.8041859 | 0.7645682 | 5.824574
R57_SP-5 | 253.6 | 190 | 1396 | 698 | 31.7 | 31.7 | 0 | 0 | 14.95 | -1 | -1 | -1 | -1 | -1 | -1 | -1 | -1 | -1 | -1 | -1 | -1 | -1 | -1 |  | 28.99007 | 1.049121 | 1.1651 | 5.801151
R57_SP-6 | 237.75 | 190 | 1396 | 698 | 31.7 | 47.55 | 0 | 0 | 16.97 | -1 | -1 | -1 | -1 | -1 | -1 | -1 | -1 | -1 | -1 | -1 | -1 | -1 | -1 |  | 29.99931 | 1.220766 | 1.516286 | 5.862636
R57_SP-7 | 253.6 | 190 | 1396 | 698 | 31.7 | 31.7 | 0 | 0 | 14.77 | -1 | -1 | -1 | -1 | -1 | -1 | -1 | -1 | -1 | -1 | -1 | -1 | -1 | -1 |  | 28.99007 | 1.049121 | 1.1651 | 5.801151
R57_SP-8 | 253.6 | 190 | 1396 | 698 | 31.7 | 31.7 | 0 | 0 | 16.19 | -1 | -1 | -1 | -1 | -1 | -1 | -1 | -1 | -1 | -1 | -1 | -1 | -1 | -1 |  | 28.99007 | 1.049121 | 1.1651 | 5.801151
R57_SP-9 | 253.6 | 190 | 1396 | 698 | 47.55 | 15.85 | 0 | 0 | 16.03 | -1 | -1 | -1 | -1 | -1 | -1 | -1 | -1 | -1 | -1 | -1 | -1 | -1 | -1 |  | 26.88058 | 0.8408317 | 0.7892413 | 5.782119
R57_SP-10 | 237.75 | 190 | 1396 | 698 | 63.4 | 15.85 | 0 | 0 | 16.38 | -1 | -1 | -1 | -1 | -1 | -1 | -1 | -1 | -1 | -1 | -1 | -1 | -1 | -1 |  | 25.78032 | 0.8041859 | 0.7645682 | 5.824574
R57_SP-11 | 237.75 | 190 | 1396 | 698 | 31.7 | 47.55 | 0 | 0 | 17.65 | -1 | 2.74 | -1 | -1 | -1 | -1 | -1 | -1 | -1 | -1 | -1 | -1 | -1 | -1 |  | 29.99931 | 1.220766 | 1.516286 | 5.862636
R57_SP-12 | 237.75 | 190 | 1396 | 698 | 31.7 | 47.55 | 0 | 0 | 17.95 | -1 | 2.18 | -1 | -1 | -1 | -1 | -1 | -1 | -1 | -1 | -1 | -1 | -1 | -1 |  | 29.99931 | 1.220766 | 1.516286 | 5.862636
R58-A1 | 474.3 | 158 | 1029 | 686 | 52.7 | 0 | 0 | 10.54 | 65.87 | -1 | -1 | -1 | -1 | -1 | -1 | -1 | -1 | -1 | -1 | -1 | -1 | -1 | -1 | https://doi.org/10.1051/e3sconf/202123703038 | 61.28798 | 0.4700068 | 0.2009428 | 5.242323
R58-A2 | 421.6 | 158 | 1029 | 686 | 105.4 | 0 | 0 | 10.54 | 60.18 | -1 | -1 | -1 | -1 | -1 | -1 | -1 | -1 | -1 | -1 | -1 | -1 | -1 | -1 |  | 57.62971 | 0.3481625 | 0.1189066 | 5.38348
R58-A3 | 368.9 | 158 | 1029 | 686 | 158.1 | 0 | 0 | 10.54 | 46.92 | -1 | -1 | -1 | -1 | -1 | -1 | -1 | -1 | -1 | -1 | -1 | -1 | -1 | -1 |  | 53.97144 | 0.2263182 | 0.03687039 | 5.524637
R58-B4 | 495.38 | 158 | 1029 | 686 | 0 | 31.62 | 0 | 10.54 | 75.22 | -1 | -1 | -1 | -1 | -1 | -1 | -1 | -1 | -1 | -1 | -1 | -1 | -1 | -1 |  | 66.95963 | 0.9342728 | 0.9835777 | 5.223826
R58-B5 | 484.84 | 158 | 1029 | 686 | 0 | 42.16 | 0 | 10.54 | 76.33 | -1 | -1 | -1 | -1 | -1 | -1 | -1 | -1 | -1 | -1 | -1 | -1 | -1 | -1 |  | 67.63076 | 1.048413 | 1.217111 | 5.264713
R58-B6 | 474.3 | 158 | 1029 | 686 | 0 | 52.7 | 0 | 10.54 | 76.67 | -1 | -1 | -1 | -1 | -1 | -1 | -1 | -1 | -1 | -1 | -1 | -1 | -1 | -1 |  | 68.30189 | 1.162554 | 1.450644 | 5.3056
R58-C7 | 442.68 | 158 | 1029 | 686 | 52.7 | 31.62 | 0 | 10.54 | 53.63 | -1 | -1 | -1 | -1 | -1 | -1 | -1 | -1 | -1 | -1 | -1 | -1 | -1 | -1 |  | 63.30136 | 0.8124285 | 0.9015415 | 5.364983
R58-C8 | 421.6 | 158 | 1029 | 686 | 52.7 | 52.7 | 0 | 10.54 | 64.09 | -1 | -1 | -1 | -1 | -1 | -1 | -1 | -1 | -1 | -1 | -1 | -1 | -1 | -1 |  | 64.64362 | 1.04071 | 1.368607 | 5.446757
R58-C9 | 379.44 | 158 | 1029 | 686 | 105.4 | 42.16 | 0 | 10.54 | 61.28 | -1 | -1 | -1 | -1 | -1 | -1 | -1 | -1 | -1 | -1 | -1 | -1 | -1 | -1 |  | 60.31422 | 0.8047248 | 1.053038 | 5.547027
R58-C10 | 337.28 | 158 | 1029 | 686 | 158.1 | 31.62 | 0 | 10.54 | 52.27 | -1 | -1 | -1 | -1 | -1 | -1 | -1 | -1 | -1 | -1 | -1 | -1 | -1 | -1 |  | 55.98482 | 0.5687399 | 0.7374691 | 5.647298
R58-C11 | 316.2 | 158 | 1029 | 686 | 158.1 | 52.7 | 0 | 10.54 | 49.72 | -1 | -1 | -1 | -1 | -1 | -1 | -1 | -1 | -1 | -1 | -1 | -1 | -1 | -1 |  | 57.32708 | 0.7970211 | 1.204535 | 5.729071
R59_G30 | 280 | 160 | 1104 | 736 | 0 | 0 | 120 | 2 | 19.975 | 2 | 5.2 | -1 | -1 | -1 | -1 | -1 | -1 | -1 | -1 | -1 | -1 | -1 | -1 | https://doi.org/10.1016/j.cscm.2024.e03190 | 45.34318 | 0.5451553 | 0.4067361 | 3.328076
R59_G40 | 240 | 160 | 1104 | 736 | 0 | 0 | 160 | 2 | 21.08 | 2.8 | 4.85 | -1 | -1 | -1 | -1 | -1 | -1 | -1 | -1 | -1 | -1 | -1 | -1 |  | 44.12183 | 0.525459 | 0.5330904 | 3.218373
R59_G50 | 200 | 160 | 1104 | 736 | 0 | 0 | 200 | 2 | 21.505 | 1.6 | 4.25 | -1 | -1 | -1 | -1 | -1 | -1 | -1 | -1 | -1 | -1 | -1 | -1 |  | 42.90047 | 0.5057627 | 0.6594448 | 3.10867
R60_80BFS | 80 | 163 | 1184 | 684 | 0 | 0 | 320 | 2.85 | 34.8 | -1 | -1 | -1 | -1 | -1 | -1 | -1 | 405 | 540 | 558 | -1 | -1 | -1 | -1 | https://doi-org.wwwproxy1.library.unsw.edu.au/10.1002/suco.202000251 | 27.90867 | 0.1478162 | 3.289316 | -0.5708911
R60_70BFS-FA | 120 | 163 | 1184 | 684 | 84 | 0 | 196 | 1.15 | 42.5 | -1 | -1 | -1 | -1 | -1 | -1 | -1 | 390 | 445 | 490 | -1 | -1 | -1 | -1 |  | 27.4166 | -0.00793728 | 2.237937 | -0.09866574
R61_MIX1 | 304.56 | 160 | 1270 | 605 | 84.6 | 33.84 | 126.9 | 3.6 | 44.914 | 4.24 | 5.1 | -1 | -1 | -1 | -1 | -1 | -1 | -1 | -1 | -1 | -1 | -1 | -1 | https://iopscience.iop.org/article/10.1088/1757-899X/1185/1/012016 | 57.23844 | 1.369508 | 1.893683 | 5.778751
R61_MIX2 | 304.56 | 160 | 1270 | 605 | 84.6 | 33.84 | 169.2 | 3.6 | 49.946 | 4.27 | 5.3 | -1 | -1 | -1 | -1 | -1 | -1 | -1 | -1 | -1 | -1 | -1 | -1 |  | 60.82052 | 1.439509 | 2.131108 | 6.085692
R61_MIX3 | 304.56 | 160 | 1270 | 605 | 84.6 | 33.84 | 211.5 | 3.6 | 45.5345 | 3.64 | 5.1 | -1 | -1 | -1 | -1 | -1 | -1 | -1 | -1 | -1 | -1 | -1 | -1 |  | 64.4026 | 1.509509 | 2.368533 | 6.392633
R61_MIX4 | 262.26 | 160 | 1270 | 605 | 126.9 | 33.84 | 126.9 | 3.6 | 40.5875 | 3.66 | 4.8 | -1 | -1 | -1 | -1 | -1 | -1 | -1 | -1 | -1 | -1 | -1 | -1 |  | 54.30211 | 1.271709 | 1.827836 | 5.892052
R61_MIX5 | 262.26 | 160 | 1270 | 605 | 126.9 | 33.84 | 169.2 | 3.6 | 43.894 | 3.95 | 5 | -1 | -1 | -1 | -1 | -1 | -1 | -1 | -1 | -1 | -1 | -1 | -1 |  | 57.88419 | 1.341709 | 2.065261 | 6.198993
R61_MIX6 | 262.26 | 160 | 1270 | 605 | 126.9 | 33.84 | 211.5 | 3.6 | 42.262 | 3.66 | 4.9 | -1 | -1 | -1 | -1 | -1 | -1 | -1 | -1 | -1 | -1 | -1 | -1 |  | 61.46626 | 1.41171 | 2.302686 | 6.505934
R61_MIX7 | 219.96 | 160 | 1270 | 605 | 169.2 | 33.84 | 126.9 | 3.6 | 39.7885 | 3 | 4.8 | -1 | -1 | -1 | -1 | -1 | -1 | -1 | -1 | -1 | -1 | -1 | -1 |  | 51.36578 | 1.17391 | 1.761989 | 6.005353
R61_MIX8 | 219.96 | 160 | 1270 | 605 | 169.2 | 33.84 | 169.2 | 3.6 | 40.596 | 3.19 | 4.8 | -1 | -1 | -1 | -1 | -1 | -1 | -1 | -1 | -1 | -1 | -1 | -1 |  | 54.94785 | 1.24391 | 1.999414 | 6.312294
R61_MIX9 | 219.96 | 160 | 1270 | 605 | 169.2 | 33.84 | 211.5 | 3.6 | 37.4255 | 2.81 | 4.6 | -1 | -1 | -1 | -1 | -1 | -1 | -1 | -1 | -1 | -1 | -1 | -1 |  | 58.52993 | 1.313911 | 2.236839 | 6.619234
R62_M-1 | 450 | 184.5 | 1201.5 | 306 | 0 | 0 | 306 | 3.78 | 34 | 3 | 4.85 | -1 | -1 | -1 | -1 | -1 | -1 | -1 | -1 | -1 | -1 | -1 | -1 | https://www.ripublication.com/ijaer18/ijaerv13n8_18.pdf | 71.08223 | 1.670804 | 1.930131 | 1.499792
R62_M-2 | 360 | 184.5 | 1201.5 | 612 | 90 | 0 | 0 | 2.25 | 32.72 | 2.5 | 4.27 | -1 | -1 | -1 | -1 | -1 | -1 | -1 | -1 | -1 | -1 | -1 | -1 |  | 40.4835 | 0.6482775 | 0.1558625 | 3.78886
R62_M-3 | 315 | 184.5 | 1201.5 | 612 | 135 | 0 | 0 | 2.25 | 25.5 | 2.38 | 4 | -1 | -1 | -1 | -1 | -1 | -1 | -1 | -1 | -1 | -1 | -1 | -1 |  | 37.35974 | 0.5442359 | 0.0858126 | 3.909393
R62_M-4 | 270 | 184.5 | 1201.5 | 612 | 180 | 0 | 0 | 2.25 | 23.21 | 2.3 | 3.95 | -1 | -1 | -1 | -1 | -1 | -1 | -1 | -1 | -1 | -1 | -1 | -1 |  | 34.23598 | 0.4401942 | 0.01576271 | 4.029925
R62_M-5 | 360 | 184.5 | 1201.5 | 306 | 90 | 0 | 306 | 7.56 | 27.71 | 2.52 | 4.48 | -1 | -1 | -1 | -1 | -1 | -1 | -1 | -1 | -1 | -1 | -1 | -1 |  | 65.11591 | 1.35259 | 1.868705 | 2.593205
R62_M-6 | 315 | 184.5 | 1201.5 | 306 | 135 | 0 | 306 | 7.56 | 30.01 | 2.61 | 4.5 | -1 | -1 | -1 | -1 | -1 | -1 | -1 | -1 | -1 | -1 | -1 | -1 |  | 61.99215 | 1.248549 | 1.798655 | 2.713738
R62_M-7 | 270 | 184.5 | 1201.5 | 306 | 180 | 0 | 306 | 7.56 | 31.02 | 2.65 | 4.62 | -1 | -1 | -1 | -1 | -1 | -1 | -1 | -1 | -1 | -1 | -1 | -1 |  | 58.86839 | 1.144507 | 1.728606 | 2.834271
R63_SF2.5 | 409.5 | 155.61 | 874 | 874 | 0 | 10.5 | 0 | 2.016 | 61.61 | -1 | -1 | -1 | 3200 | 2400 | 1990 | -1 | -1 | -1 | -1 | -1 | -1 | -1 | -1 | https://doi.org/10.1016/j.cemconcomp.2012.01.007 | 55.20961 | -3.243597 | -3.364902 | -6.003416
R63_SF5 | 399 | 151.62 | 872 | 872 | 0 | 21 | 0 | 2.016 | 65.45 | -1 | -1 | -1 | 2100 | 1000 | 800 | -1 | -1 | -1 | -1 | -1 | -1 | -1 | -1 |  | 54.30405 | -0.3645936 | -0.5970409 | 0.7228978
R63_SF7.5 | 388.5 | 147.63 | 870 | 870 | 0 | 31.5 | 0 | 2.016 | 67.15 | -1 | -1 | -1 | 1500 | 750 | 650 | -1 | -1 | -1 | -1 | -1 | -1 | -1 | -1 |  | 57.02907 | -0.2351816 | -0.3531371 | 0.9159974
R63_SF10 | 378 | 143.64 | 869 | 869 | 0 | 42 | 0 | 2.016 | 68 | -1 | -1 | -1 | 1100 | 740 | 400 | -1 | -1 | -1 | -1 | -1 | -1 | -1 | -1 |  | 60.05154 | 0.3246841 | -0.1450317 | 1.329077
R63_SL15 | 357 | 135.66 | 873 | 873 | 0 | 0 | 63 | 2.016 | 52.7 | -1 | -1 | -1 | 6100 | 3990 | 2800 | -1 | -1 | -1 | -1 | -1 | -1 | -1 | -1 |  | 55.35915 | -3.541581 | -3.98486 | -8.428635
R63_SL30 | 294 | 111.72 | 870 | 870 | 0 | 0 | 126 | 2.016 | 46.75 | -1 | -1 | -1 | 5950 | 2600 | 1800 | -1 | -1 | -1 | -1 | -1 | -1 | -1 | -1 |  | 54.30555 | -0.5302919 | -0.5500924 | -0.9782507
R63_SL50 | 210 | 79.8 | 866 | 866 | 0 | 0 | 210 | 2.016 | 34 | -1 | -1 | -1 | 5100 | 2000 | 1200 | -1 | -1 | -1 | -1 | -1 | -1 | -1 | -1 |  | 60.81503 | 0.740653 | 0.6845874 | 1.396674
R63_SL15-SF2.5 | 346.5 | 131.67 | 872 | 872 | 0 | 10.5 | 63 | 2.016 | 53.55 | -1 | -1 | -1 | 4550 | 1500 | 1400 | -1 | -1 | -1 | -1 | -1 | -1 | -1 | -1 |  | 51.24988 | -0.3139675 | 0.222788 | 1.184672
R63_SL15-SF5 | 336 | 127.68 | 870 | 870 | 0 | 21 | 63 | 2.016 | 55.25 | -1 | -1 | -1 | 5000 | 1490 | 1000 | -1 | -1 | -1 | -1 | -1 | -1 | -1 | -1 |  | 51.27783 | 1.341287 | 1.3981 | 3.773584
R63_SL15-SF7.5 | 325.5 | 123.69 | 868 | 868 | 0 | 31.5 | 63 | 2.016 | 57.8 | -1 | -1 | -1 | 2285 | 800 | 800 | -1 | -1 | -1 | -1 | -1 | -1 | -1 | -1 |  | 59.39353 | 0.01837047 | 0.4004982 | 1.440846
R63_SL30-SF2.5 | 283.5 | 107.73 | 869 | 869 | 0 | 10.5 | 126 | 2.016 | 47.6 | -1 | -1 | -1 | 3950 | 1410 | 1020 | -1 | -1 | -1 | -1 | -1 | -1 | -1 | -1 |  | 57.57384 | 0.436603 | 0.5714048 | 1.816178
R63_SL30-SF5 | 273 | 103.74 | 867 | 867 | 0 | 21 | 126 | 2.016 | 44.2 | -1 | -1 | -1 | 3500 | 1000 | 850 | -1 | -1 | -1 | -1 | -1 | -1 | -1 | -1 |  | 59.08764 | 0.7520013 | 1.211155 | 2.776038
R63_SL30-SF7.5 | 262.5 | 99.75 | 865 | 865 | 0 | 31.5 | 126 | 2.016 | 48.11 | -1 | -1 | -1 | 2100 | 900 | 580 | -1 | -1 | -1 | -1 | -1 | -1 | -1 | -1 |  | 65.16575 | 0.6056897 | 0.6526206 | 1.651051
R63_SL50-SF2.5 | 199.5 | 75.81 | 865 | 865 | 0 | 10.5 | 210 | 2.016 | 31.53 | -1 | -1 | -1 | 3290 | 995 | 560 | -1 | -1 | -1 | -1 | -1 | -1 | -1 | -1 |  | 64.27814 | 1.429833 | 1.535208 | 3.458944
R63_SL50-SF5 | 189 | 71.82 | 863 | 863 | 0 | 21 | 210 | 2.016 | 34 | -1 | -1 | -1 | 2080 | 990 | 550 | -1 | -1 | -1 | -1 | -1 | -1 | -1 | -1 |  | 70.21491 | 0.6602375 | 0.6854442 | 1.307667
R63_SL50-SF7.5 | 178.5 | 67.83 | 861 | 861 | 0 | 31.5 | 210 | 2.016 | 33.66 | -1 | -1 | -1 | 1990 | 988 | 300 | -1 | -1 | -1 | -1 | -1 | -1 | -1 | -1 |  | 72.20184 | 1.458346 | 1.163567 | 2.237703
R64_D0-45 | 160 | 130 | 1115 | 770 | 127 | 0 | 0 | 2.296 | 31.7 | 3 | -1 | -1 | 5350 | 4500 | -1 | -1 | -1 | -1 | -1 | -1 | -1 | -1 | -1 | https://doi.org/10.1016/j.jmrt.2020.04.038 | 36.56993 | 3.989584 | -1.895632 | 2.06824
R64_D10-45 | 144 | 129 | 1115 | 770 | 127 | 0 | 16 | 2.296 | 33.5 | 3.2 | -1 | -1 | 5070 | 4250 | -1 | -1 | -1 | -1 | -1 | -1 | -1 | -1 | -1 |  | 36.25698 | 3.789103 | -1.73465 | 2.151892
R64_D20-45 | 127 | 127 | 1115 | 770 | 127 | 0 | 32 | 2.288 | 35.8 | 3.5 | -1 | -1 | 4850 | 3800 | -1 | -1 | -1 | -1 | -1 | -1 | -1 | -1 | -1 |  | 35.0451 | 3.652667 | -1.225981 | 2.844917
R64_D30-45 | 111 | 128 | 1115 | 770 | 127 | 0 | 47 | 2.28 | 37 | 3.52 | -1 | -1 | 4030 | 3180 | -1 | -1 | -1 | -1 | -1 | -1 | -1 | -1 | -1 |  | 34.36309 | 3.050909 | -1.037548 | 2.864221
R64_D40-45 | 94 | 128 | 1115 | 770 | 127 | 0 | 63 | 2.272 | 39.8 | 3.7 | -1 | -1 | 3930 | 2998 | -1 | -1 | -1 | -1 | -1 | -1 | -1 | -1 | -1 |  | 33.32396 | 2.977225 | -0.81684 | 3.087788
R64_D50-45 | 78 | 128 | 1115 | 770 | 127 | 0 | 78 | 2.264 | 39.2 | 3.91 | -1 | -1 | 3430 | 2800 | -1 | -1 | -1 | -1 | -1 | -1 | -1 | -1 | -1 |  | 33.62675 | 2.596731 | -0.9437783 | 2.624695
R64_D30-30 | 158 | 105 | 1115 | 770 | 127 | 0 | 68 | 2.824 | 41.4 | 3.82 | -1 | -1 | 2200 | 1800 | -1 | -1 | -1 | -1 | -1 | -1 | -1 | -1 | -1 |  | 48.45484 | 1.978387 | -0.3708107 | 3.868605
R64_D30-35 | 140 | 114 | 1115 | 770 | 127 | 0 | 60 | 2.616 | 38 | 3.74 | -1 | -1 | 3500 | 2200 | -1 | -1 | -1 | -1 | -1 | -1 | -1 | -1 | -1 |  | 40.39031 | 2.859594 | 0.1110587 | 4.903
R64_D30-40 | 124 | 122 | 1115 | 770 | 127 | 0 | 53 | 2.432 | 37.4 | 3.68 | -1 | -1 | 3980 | 2830 | -1 | -1 | -1 | -1 | -1 | -1 | -1 | -1 | -1 |  | 36.7377 | 3.10214 | -0.4802662 | 3.894298
R64_D30-45 | 111 | 128 | 1115 | 770 | 127 | 0 | 47 | 2.28 | 37 | 3.52 | -1 | -1 | 4060 | 3260 | -1 | -1 | -1 | -1 | -1 | -1 | -1 | -1 | -1 |  | 34.60234 | 3.06823 | -1.126329 | 2.716003
R64_D30-50 | 99 | 133 | 1115 | 770 | 127 | 0 | 42 | 2.144 | 33 | 3.28 | -1 | -1 | 4260 | 3250 | -1 | -1 | -1 | -1 | -1 | -1 | -1 | -1 | -1 |  | 30.6497 | 3.167327 | -1.00943 | 2.898147
R65_C80F20 | 320 | 152 | 1097 | 731.2 | 80 | 0 | 0 | 0 | 36.55 | 5.35 | 8.35 | -1 | -1 | -1 | -1 | -1 | -1 | -1 | -1 | -1 | -1 | -1 | -1 | https://doi.org/10.3390/ma15093016 | 45.56054 | 0.5146103 | -0.1272844 | 3.288271
R65_C70F30 | 280 | 152 | 1097 | 731.2 | 120 | 0 | 0 | 0 | 45.9 | 4.93 | 8.35 | 50.67 | -1 | -1 | -1 | -1 | -1 | -1 | -1 | -1 | -1 | -1 | -1 |  | 42.78387 | 0.4221288 | -0.1895509 | 3.395411
R65_C60F40 | 240 | 152 | 1097 | 731.2 | 160 | 0 | 0 | 0 | 46.1 | 4.02 | 6 | -1 | -1 | -1 | -1 | -1 | -1 | -1 | -1 | -1 | -1 | -1 | -1 |  | 40.00719 | 0.3296474 | -0.2518175 | 3.502551
R65_C80S20 | 320 | 152 | 1097 | 731.2 | 0 | 0 | 80 | 0 | 51.85 | 4.41 | 9 | 45.62 | -1 | -1 | -1 | -1 | -1 | -1 | -1 | -1 | -1 | -1 | -1 |  | 48.67118 | 0.6601805 | 0.2499575 | 2.854584
R65_C70S30 | 280 | 152 | 1097 | 731.2 | 0 | 0 | 120 | 0 | 55.25 | 4.19 | 9.5 | -1 | -1 | -1 | -1 | -1 | -1 | -1 | -1 | -1 | -1 | -1 | -1 |  | 47.44983 | 0.6404842 | 0.3763119 | 2.744881
R65_C60S40 | 240 | 152 | 1097 | 731.2 | 0 | 0 | 160 | 0 | 51.85 | 4 | 8.1 | 51.12 | -1 | -1 | -1 | -1 | -1 | -1 | -1 | -1 | -1 | -1 | -1 |  | 46.22848 | 0.6207879 | 0.5026663 | 2.635178
R65_C65F20S15 | 260 | 152 | 1097 | 731.2 | 80 | 0 | 60 | 0 | 42.5 | 4.15 | 8 | 45.77 | -1 | -1 | -1 | -1 | -1 | -1 | -1 | -1 | -1 | -1 | -1 |  | 43.72851 | 0.4850658 | 0.06224721 | 3.123716
R65_C60F20S20 | 240 | 152 | 1097 | 731.2 | 80 | 0 | 80 | 0 | 42.5 | 3.47 | 6.9 | 51.09 | -1 | -1 | -1 | -1 | -1 | -1 | -1 | -1 | -1 | -1 | -1 |  | 43.11784 | 0.4752177 | 0.1254244 | 3.068865
R66_BFC-20 | 260.8 | 179 | 1109 | 675 | 65.2 | 0 | 0 | 0 | 19.975 | -1 | -1 | -1 | -1 | -1 | -1 | -1 | -1 | -1 | -1 | -1 | -1 | -1 | -1 | https://doi.org/10.1007/978-981-15-5101-7_1 | 30.11282 | 0.3321381 | -0.3855913 | 1.707439
R66_TFS-4 | 247.76 | 179 | 1109 | 675 | 65.2 | 13.04 | 0 | 0 | 27.2 | -1 | -1 | -1 | -1 | -1 | -1 | -1 | -1 | -1 | -1 | -1 | -1 | -1 | -1 |  | 30.94314 | 0.4733519 | -0.09666636 | 1.758024
R66_TFS-8 | 234.72 | 179 | 1109 | 675 | 65.2 | 26.08 | 0 | 0 | 23.375 | -1 | -1 | -1 | -1 | -1 | -1 | -1 | -1 | -1 | -1 | -1 | -1 | -1 | -1 |  | 31.77345 | 0.6145656 | 0.1922586 | 1.808609
R66_TFS-12 | 221.68 | 179 | 1109 | 675 | 65.2 | 39.12 | 0 | 0 | 20.825 | -1 | -1 | -1 | -1 | -1 | -1 | -1 | -1 | -1 | -1 | -1 | -1 | -1 | -1 |  | 32.60377 | 0.7557794 | 0.4811836 | 1.859194
R67_2 | 504.84 | 185.45 | 797.49 | 886.58 | 0 | 10.3028 | 0 | 11.3331416 | 59.39 | -1 | -1 | -1 | -1 | -1 | -1 | -1 | -1 | -1 | -1 | -1 | -1 | -1 | -1 | https://doi.org/10.1016/j.conbuildmat.2024.136933 | 58.87089 | -0.03953844 | -0.2327619 | 5.002528
R67_3 | 494.53 | 185.45 | 795.98 | 884.9 | 0 | 20.6056 | 0 | 11.3329832 | 60.33 | -1 | -1 | -1 | -1 | -1 | -1 | -1 | -1 | -1 | -1 | -1 | -1 | -1 | -1 |  | 59.52459 | 0.07186042 | -0.009642832 | 4.9968
R67_4 | 484.23 | 185.45 | 794.48 | 883.23 | 0 | 30.9084 | 0 | 11.3330448 | 60.99 | -1 | -1 | -1 | -1 | -1 | -1 | -1 | -1 | -1 | -1 | -1 | -1 | -1 | -1 |  | 60.17947 | 0.1832767 | 0.2135389 | 4.991506
R67_5 | 473.93 | 185.45 | 792.97 | 881.55 | 0 | 41.2112 | 0 | 11.3331064 | 61.95 | -1 | -1 | -1 | -1 | -1 | -1 | -1 | -1 | -1 | -1 | -1 | -1 | -1 | -1 |  | 60.83435 | 0.2946906 | 0.4366871 | 4.985927
R67_6 | 463.63 | 185.45 | 791.46 | 879.87 | 0 | 51.514 | 0 | 11.333168 | 61.58 | -1 | -1 | -1 | -1 | -1 | -1 | -1 | -1 | -1 | -1 | -1 | -1 | -1 | -1 |  | 61.48922 | 0.4061046 | 0.6598352 | 4.980348
R67_7 | 499.69 | 185.45 | 776.12 | 862.82 | 15.4542 | 0 | 0 | 11.3331724 | 44.62 | -1 | -1 | -1 | -1 | -1 | -1 | -1 | -1 | -1 | -1 | -1 | -1 | -1 | -1 |  | 57.12142 | -0.1891522 | -0.5577909 | 4.359047
R67_8 | 489.38 | 185.45 | 774.62 | 861.15 | 15.4542 | 10.3028 | 0 | 11.333014 | 51.66 | -1 | -1 | -1 | -1 | -1 | -1 | -1 | -1 | -1 | -1 | -1 | -1 | -1 | -1 |  | 57.77513 | -0.077751 | -0.3346383 | 4.353603
R67_9 | 479.08 | 185.45 | 773.11 | 859.47 | 15.4542 | 20.6056 | 0 | 11.3330756 | 53.52 | -1 | -1 | -1 | -1 | -1 | -1 | -1 | -1 | -1 | -1 | -1 | -1 | -1 | -1 |  | 58.43 | 0.03366292 | -0.1114901 | 4.348024
R67_10 | 468.78 | 185.45 | 771.6 | 857.8 | 15.4542 | 30.9084 | 0 | 11.3331372 | 54.3 | -1 | -1 | -1 | -1 | -1 | -1 | -1 | -1 | -1 | -1 | -1 | -1 | -1 | -1 |  | 59.08493 | 0.1450653 | 0.1116618 | 4.342596
R67_11 | 458.47 | 185.45 | 770.09 | 856.12 | 15.4542 | 41.2112 | 0 | 11.3329788 | 54.87 | -1 | -1 | -1 | -1 | -1 | -1 | -1 | -1 | -1 | -1 | -1 | -1 | -1 | -1 |  | 59.73864 | 0.2564642 | 0.3347809 | 4.336868
R67_12 | 448.17 | 185.45 | 768.59 | 854.45 | 15.4542 | 51.514 | 0 | 11.3330404 | 54.54 | -1 | -1 | -1 | -1 | -1 | -1 | -1 | -1 | -1 | -1 | -1 | -1 | -1 | -1 |  | 60.39352 | 0.3678805 | 0.5579626 | 4.331574
R67_13 | 484.23 | 185.45 | 753.25 | 837.39 | 30.9084 | 0 | 0 | 11.3330448 | 44.88 | -1 | -1 | -1 | -1 | -1 | -1 | -1 | -1 | -1 | -1 | -1 | -1 | -1 | -1 |  | 56.02566 | -0.2273648 | -0.6596673 | 3.710122
R67_14 | 473.93 | 185.45 | 751.74 | 835.72 | 30.9084 | 10.3028 | 0 | 11.3331064 | 53.33 | -1 | -1 | -1 | -1 | -1 | -1 | -1 | -1 | -1 | -1 | -1 | -1 | -1 | -1 |  | 56.68059 | -0.1159624 | -0.4365154 | 3.704694
R67_15 | 463.63 | 185.45 | 750.23 | 834.04 | 30.9084 | 20.6056 | 0 | 11.333168 | 53.69 | -1 | -1 | -1 | -1 | -1 | -1 | -1 | -1 | -1 | -1 | -1 | -1 | -1 | -1 |  | 57.33546 | -0.004548471 | -0.2133672 | 3.699115
R67_16 | 453.32 | 185.45 | 748.23 | 832.37 | 30.9084 | 30.9084 | 0 | 11.3330096 | 54.56 | -1 | -1 | -1 | -1 | -1 | -1 | -1 | -1 | -1 | -1 | -1 | -1 | -1 | -1 |  | 57.99173 | 0.106158 | 0.008293797 | 3.686963
R67_17 | 443.02 | 185.45 | 747.22 | 830.69 | 30.9084 | 41.2112 | 0 | 11.3330712 | 55.16 | -1 | -1 | -1 | -1 | -1 | -1 | -1 | -1 | -1 | -1 | -1 | -1 | -1 | -1 |  | 58.64405 | 0.2182667 | 0.2329336 | 3.688093
R67_18 | 432.72 | 185.45 | 745.71 | 829.02 | 30.9084 | 51.514 | 0 | 11.3331328 | 54.84 | -1 | -1 | -1 | -1 | -1 | -1 | -1 | -1 | -1 | -1 | -1 | -1 | -1 | -1 |  | 59.29898 | 0.3296691 | 0.4560855 | 3.682664
R67_19 | 430.14 | 185.45 | 746.81 | 830.23 | 84.9981 | 0 | 0 | 11.3330382 | 46.55 | -1 | -1 | -1 | -1 | -1 | -1 | -1 | -1 | -1 | -1 | -1 | -1 | -1 | -1 |  | 52.26461 | -0.35312 | -0.7657759 | 3.660647
R67_20 | 419.84 | 185.45 | 745.3 | 828.56 | 84.9981 | 10.3028 | 0 | 11.3330998 | 54 | -1 | -1 | -1 | -1 | -1 | -1 | -1 | -1 | -1 | -1 | -1 | -1 | -1 | -1 |  | 52.91954 | -0.2417176 | -0.5426239 | 3.655219
R67_21 | 409.54 | 185.45 | 743.79 | 826.88 | 84.9981 | 20.6056 | 0 | 11.3331614 | 54.44 | -1 | -1 | -1 | -1 | -1 | -1 | -1 | -1 | -1 | -1 | -1 | -1 | -1 | -1 |  | 53.57442 | -0.1303037 | -0.3194758 | 3.64964
R67_22 | 399.23 | 185.45 | 742.29 | 825.21 | 84.9981 | 30.9084 | 0 | 11.333003 | 55.98 | -1 | -1 | -1 | -1 | -1 | -1 | -1 | -1 | -1 | -1 | -1 | -1 | -1 | -1 |  | 54.22813 | -0.01890245 | -0.09632314 | 3.644196
R67_23 | 388.93 | 185.45 | 740.78 | 823.53 | 84.9981 | 41.2112 | 0 | 11.3330646 | 56.43 | -1 | -1 | -1 | -1 | -1 | -1 | -1 | -1 | -1 | -1 | -1 | -1 | -1 | -1 |  | 54.883 | 0.09251148 | 0.126825 | 3.638617
R67_24 | 378.63 | 185.45 | 739.27 | 821.85 | 84.9981 | 51.514 | 0 | 11.3331262 | 56.06 | -1 | -1 | -1 | -1 | -1 | -1 | -1 | -1 | -1 | -1 | -1 | -1 | -1 | -1 |  | 55.53788 | 0.2039254 | 0.3499732 | 3.633038
R67_25 | 401.81 | 185.45 | 729.41 | 810.89 | 113.3308 | 0 | 0 | 11.3330976 | 45.47 | -1 | -1 | -1 | -1 | -1 | -1 | -1 | -1 | -1 | -1 | -1 | -1 | -1 | -1 |  | 50.28124 | -0.4205127 | -0.8690635 | 3.211549
R67_26 | 391.51 | 185.45 | 727.9 | 809.22 | 113.3308 | 10.3028 | 0 | 11.3331592 | 54.19 | -1 | -1 | -1 | -1 | -1 | -1 | -1 | -1 | -1 | -1 | -1 | -1 | -1 | -1 |  | 50.93617 | -0.3091103 | -0.6459115 | 3.206121
R67_27 | 381.2 | 185.45 | 726.4 | 807.54 | 113.3308 | 20.6056 | 0 | 11.3330008 | 54.72 | -1 | -1 | -1 | -1 | -1 | -1 | -1 | -1 | -1 | -1 | -1 | -1 | -1 | -1 |  | 51.58982 | -0.1976975 | -0.4227627 | 3.200526
R67_28 | 370.9 | 185.45 | 724.89 | 805.87 | 113.3308 | 30.9084 | 0 | 11.3330624 | 56.04 | -1 | -1 | -1 | -1 | -1 | -1 | -1 | -1 | -1 | -1 | -1 | -1 | -1 | -1 |  | 52.24475 | -0.08629511 | -0.1996107 | 3.195098
R67_29 | 360.6 | 185.45 | 723.38 | 804.19 | 113.3308 | 41.2112 | 0 | 11.333124 | 56.77 | -1 | -1 | -1 | -1 | -1 | -1 | -1 | -1 | -1 | -1 | -1 | -1 | -1 | -1 |  | 52.89963 | 0.02511881 | 0.02353743 | 3.189519
R67_30 | 350.3 | 185.45 | 721.87 | 802.51 | 113.3308 | 51.514 | 0 | 11.3331856 | 56.07 | -1 | -1 | -1 | -1 | -1 | -1 | -1 | -1 | -1 | -1 | -1 | -1 | -1 | -1 |  | 53.5545 | 0.1365327 | 0.2466856 | 3.18394
R67_31 | 373.48 | 185.45 | 712.01 | 791.55 | 141.6635 | 0 | 0 | 11.333157 | 44.45 | -1 | -1 | -1 | -1 | -1 | -1 | -1 | -1 | -1 | -1 | -1 | -1 | -1 | -1 |  | 48.29786 | -0.4879053 | -0.9723511 | 2.762451
R67_32 | 363.17 | 185.45 | 710.51 | 789.88 | 141.6635 | 10.3028 | 0 | 11.3329986 | 55.04 | -1 | -1 | -1 | -1 | -1 | -1 | -1 | -1 | -1 | -1 | -1 | -1 | -1 | -1 |  | 48.95157 | -0.3765041 | -0.7491984 | 2.757007
R67_33 | 352.87 | 185.45 | 709 | 788.2 | 141.6635 | 20.6056 | 0 | 11.3330602 | 56.92 | -1 | -1 | -1 | -1 | -1 | -1 | -1 | -1 | -1 | -1 | -1 | -1 | -1 | -1 |  | 49.60645 | -0.2650902 | -0.5260503 | 2.751428
R67_34 | 342.57 | 185.45 | 707.49 | 786.53 | 141.6635 | 30.9084 | 0 | 11.3331218 | 58.35 | -1 | -1 | -1 | -1 | -1 | -1 | -1 | -1 | -1 | -1 | -1 | -1 | -1 | -1 |  | 50.26138 | -0.1536878 | -0.3028983 | 2.746
R67_35 | 332.27 | 185.45 | 705.99 | 784.85 | 141.6635 | 41.2112 | 0 | 11.3331834 | 58.72 | -1 | -1 | -1 | -1 | -1 | -1 | -1 | -1 | -1 | -1 | -1 | -1 | -1 | -1 |  | 50.9162 | -0.04225995 | -0.07972033 | 2.740555
R67_36 | 321.96 | 185.45 | 704.48 | 783.17 | 141.6635 | 51.514 | 0 | 11.333025 | 58.54 | -1 | -1 | -1 | -1 | -1 | -1 | -1 | -1 | -1 | -1 | -1 | -1 | -1 | -1 |  | 51.56991 | 0.06913891 | 0.1433987 | 2.734827
R67_37 | 345.14 | 185.45 | 694.62 | 772.21 | 169.9962 | 0 | 0 | 11.3329964 | 44.11 | -1 | -1 | -1 | -1 | -1 | -1 | -1 | -1 | -1 | -1 | -1 | -1 | -1 | -1 |  | 46.31327 | -0.5552992 | -1.075638 | 2.313337
R67_38 | 334.84 | 185.45 | 693.11 | 770.54 | 169.9962 | 10.3028 | 0 | 11.333058 | 52.88 | -1 | -1 | -1 | -1 | -1 | -1 | -1 | -1 | -1 | -1 | -1 | -1 | -1 | -1 |  | 46.9682 | -0.4438968 | -0.852486 | 2.307909
R67_39 | 324.54 | 185.45 | 691.6 | 768.86 | 169.9962 | 20.6056 | 0 | 11.3331196 | 54.78 | -1 | -1 | -1 | -1 | -1 | -1 | -1 | -1 | -1 | -1 | -1 | -1 | -1 | -1 |  | 47.62307 | -0.3324828 | -0.6293378 | 2.30233
R67_40 | 314.24 | 185.45 | 690.1 | 767.19 | 169.9962 | 30.9084 | 0 | 11.3331812 | 56.06 | -1 | -1 | -1 | -1 | -1 | -1 | -1 | -1 | -1 | -1 | -1 | -1 | -1 | -1 |  | 48.27795 | -0.2210665 | -0.4061561 | 2.297036
R67_41 | 303.93 | 185.45 | 688.59 | 765.51 | 169.9962 | 41.2112 | 0 | 11.3330228 | 56.36 | -1 | -1 | -1 | -1 | -1 | -1 | -1 | -1 | -1 | -1 | -1 | -1 | -1 | -1 |  | 48.93166 | -0.1096677 | -0.183037 | 2.291308
R67_42 | 293.63 | 185.45 | 687.08 | 763.83 | 169.9962 | 51.514 | 0 | 11.3330844 | 55.95 | -1 | -1 | -1 | -1 | -1 | -1 | -1 | -1 | -1 | -1 | -1 | -1 | -1 | -1 |  | 49.58653 | 0.001746244 | 0.04011112 | 2.285729
R67_43 | 316.81 | 185.45 | 677.22 | 752.87 | 198.3289 | 0 | 0 | 11.3330558 | 45.54 | -1 | -1 | -1 | -1 | -1 | -1 | -1 | -1 | -1 | -1 | -1 | -1 | -1 | -1 |  | 44.3299 | -0.6226918 | -1.178926 | 1.864239
R67_44 | 306.51 | 185.45 | 675.71 | 751.2 | 198.3289 | 10.3028 | 0 | 11.3331174 | 51.41 | -1 | -1 | -1 | -1 | -1 | -1 | -1 | -1 | -1 | -1 | -1 | -1 | -1 | -1 |  | 44.98482 | -0.5112894 | -0.9557736 | 1.858811
R67_45 | 296.21 | 185.45 | 674.21 | 749.52 | 198.3289 | 20.6056 | 0 | 11.333179 | 51.91 | -1 | -1 | -1 | -1 | -1 | -1 | -1 | -1 | -1 | -1 | -1 | -1 | -1 | -1 |  | 45.63965 | -0.3998616 | -0.7325956 | 1.853366
R67_46 | 285.9 | 185.45 | 672.7 | 747.85 | 198.3289 | 30.9084 | 0 | 11.3330206 | 52.42 | -1 | -1 | -1 | -1 | -1 | -1 | -1 | -1 | -1 | -1 | -1 | -1 | -1 | -1 |  | 46.29341 | -0.2884743 | -0.5094728 | 1.847789
R67_47 | 275.6 | 185.45 | 671.19 | 746.17 | 198.3289 | 41.2112 | 0 | 11.3330822 | 52.89 | -1 | -1 | -1 | -1 | -1 | -1 | -1 | -1 | -1 | -1 | -1 | -1 | -1 | -1 |  | 46.94828 | -0.1770603 | -0.2863246 | 1.84221
R67_48 | 265.3 | 185.45 | 669.68 | 744.49 | 198.3289 | 51.514 | 0 | 11.3331438 | 52.67 | -1 | -1 | -1 | -1 | -1 | -1 | -1 | -1 | -1 | -1 | -1 | -1 | -1 | -1 |  | 47.60316 | -0.06564642 | -0.06317648 | 1.836631
R67_49 | 288.48 | 185.45 | 659.82 | 733.53 | 226.6616 | 0 | 0 | 11.3331152 | 43.01 | -1 | -1 | -1 | -1 | -1 | -1 | -1 | -1 | -1 | -1 | -1 | -1 | -1 | -1 |  | 42.34652 | -0.6900845 | -1.282213 | 1.415141
R67_50 | 278.18 | 185.45 | 658.32 | 731.86 | 226.6616 | 10.3028 | 0 | 11.3331768 | 50.12 | -1 | -1 | -1 | -1 | -1 | -1 | -1 | -1 | -1 | -1 | -1 | -1 | -1 | -1 |  | 43.0014 | -0.5786682 | -1.059031 | 1.409847
R67_51 | 267.87 | 185.45 | 656.81 | 730.18 | 226.6616 | 20.6056 | 0 | 11.3330184 | 50.3 | -1 | -1 | -1 | -1 | -1 | -1 | -1 | -1 | -1 | -1 | -1 | -1 | -1 | -1 |  | 43.6551 | -0.4672693 | -0.8359123 | 1.404119
R67_52 | 257.57 | 185.45 | 655.3 | 728.51 | 226.6616 | 30.9084 | 0 | 11.33308 | 51.19 | -1 | -1 | -1 | -1 | -1 | -1 | -1 | -1 | -1 | -1 | -1 | -1 | -1 | -1 |  | 44.31003 | -0.3558669 | -0.6127604 | 1.398691
R67_53 | 247.27 | 185.45 | 653.8 | 726.83 | 226.6616 | 41.2112 | 0 | 11.3331416 | 51.71 | -1 | -1 | -1 | -1 | -1 | -1 | -1 | -1 | -1 | -1 | -1 | -1 | -1 | -1 |  | 44.96486 | -0.2444391 | -0.3895824 | 1.393246
R67_54 | 236.96 | 185.45 | 652.29 | 725.15 | 226.6616 | 51.514 | 0 | 11.3329832 | 51.31 | -1 | -1 | -1 | -1 | -1 | -1 | -1 | -1 | -1 | -1 | -1 | -1 | -1 | -1 |  | 45.61856 | -0.1330403 | -0.1664634 | 1.387517
R67_55 | 231.81 | 185.45 | 625.03 | 694.85 | 283.327 | 0 | 0 | 11.333014 | 39.77 | -1 | -1 | -1 | -1 | -1 | -1 | -1 | -1 | -1 | -1 | -1 | -1 | -1 | -1 |  | 38.37855 | -0.824871 | -1.488788 | 0.5169298
R67_56 | 221.51 | 185.45 | 623.52 | 693.18 | 283.327 | 10.3028 | 0 | 11.3330756 | 46.1 | -1 | -1 | -1 | -1 | -1 | -1 | -1 | -1 | -1 | -1 | -1 | -1 | -1 | -1 |  | 39.03348 | -0.7134686 | -1.265636 | 0.5115016
R67_57 | 211.21 | 185.45 | 622.02 | 691.5 | 283.327 | 20.6056 | 0 | 11.3331372 | 46.72 | -1 | -1 | -1 | -1 | -1 | -1 | -1 | -1 | -1 | -1 | -1 | -1 | -1 | -1 |  | 39.6883 | -0.6020408 | -1.042458 | 0.5060569
R67_58 | 200.9 | 185.45 | 620.51 | 689.83 | 283.327 | 30.9084 | 0 | 11.3329788 | 47.19 | -1 | -1 | -1 | -1 | -1 | -1 | -1 | -1 | -1 | -1 | -1 | -1 | -1 | -1 |  | 40.34207 | -0.4906534 | -0.8193349 | 0.5004791
R67_59 | 190.6 | 185.45 | 619 | 688.15 | 283.327 | 41.2112 | 0 | 11.3330404 | 47.74 | -1 | -1 | -1 | -1 | -1 | -1 | -1 | -1 | -1 | -1 | -1 | -1 | -1 | -1 |  | 40.99694 | -0.3792395 | -0.5961867 | 0.4949002
R67_60 | 180.3 | 185.45 | 617.5 | 686.47 | 283.327 | 51.514 | 0 | 11.333102 | 47.47 | -1 | -1 | -1 | -1 | -1 | -1 | -1 | -1 | -1 | -1 | -1 | -1 | -1 | -1 |  | 41.65176 | -0.2678117 | -0.3730087 | 0.4894554
R68_50-50-1 | 248 | 210.12 | 812 | 853 | 248 | 0 | 0 | 5 | 23.5 | -1 | -1 | 28.69 | -1 | -1 | -1 | -1 | 278 | 380 | 400 | 261.44 | -1 | -1 | -1 | https://doi.org/10.1061/(ASCE)MT.1943-5533.0004393 | 29.92172 | -0.8820274 | -2.646084 | 33.31017
R68_100-50-1 | 248 | 226.24 | 806 | 853 | 248 | 0 | 0 | 5 | 22.81 | -1 | -1 | 27.89 | -1 | -1 | -1 | -1 | 340 | 475 | 495 | 277.64 | -1 | -1 | -1 |  | 24.05804 | -1.023456 | -2.55226 | 34.54912
R68_50-50-2 | 248 | 210.12 | 812 | 853 | 124 | 0 | 124 | 5 | 29.14 | -1 | -1 | 31.71 | -1 | -1 | -1 | -1 | 240 | 331 | 346 | 247.83 | -1 | -1 | -1 |  | 35.33982 | -0.6130403 | -2.060499 | 31.31713
R68_100-50-2 | 248 | 226.24 | 806 | 853 | 124 | 0 | 124 | 5 | 25.29 | -1 | -1 | 30.83 | -1 | -1 | -1 | -1 | 290 | 400 | 420 | 257.68 | -1 | -1 | -1 |  | 29.80521 | -0.7586138 | -2.036021 | 31.9026
R68_50-75-2 | 124 | 210.12 | 812 | 853 | 186 | 0 | 186 | 5 | 24.46 | -1 | -1 | 31.27 | -1 | -1 | -1 | -1 | 298 | 427 | 450 | 216.28 | -1 | -1 | -1 |  | 26.72371 | -0.8575103 | -1.375742 | 26.81882
R68_100-75-2 | 124 | 226.24 | 806 | 853 | 186 | 0 | 186 | 5 | 21.03 | -1 | -1 | 30.25 | -1 | -1 | -1 | -1 | 345 | 525 | 550 | 194.51 | -1 | -1 | -1 |  | 19.99778 | -0.9868512 | -0.9526096 | 23.45128
R68_50-75-3 | 124 | 210.12 | 812 | 853 | 159 | 53 | 159 | 5 | 31.98 | -1 | -1 | 32.35 | -1 | -1 | -1 | -1 | 380 | 525 | 550 | 233.41 | -1 | -1 | -1 |  | 31.26024 | -0.2947228 | -0.01575067 | 28.3897
R68_100-75-3 | 124 | 226.24 | 806 | 853 | 159 | 53 | 159 | 5 | 29.13 | -1 | -1 | 31.8 | -1 | -1 | -1 | -1 | 470 | 600 | 655 | 258.43 | -1 | -1 | -1 |  | 25.91596 | -0.5445167 | -0.2917664 | 30.55586
R69_Q50F30K0G0P0 | 310 | 155 | 1052 | 711 | 133 | 0 | 0 | 0 | 48.45 | -1 | -1 | -1 | -1 | -1 | -1 | -1 | -1 | -1 | -1 | -1 | -1 | -1 | -1 | https://doi.org/10.1016/j.conbuildmat.2023.130455 | 46.11304 | 0.4296838 | -0.2588275 | 2.939119
R69_Q50F0K30G0P0 | 354 | 155 | 1067 | 699 | 0 | 0 | 133 | 0 | 57.8 | -1 | -1 | -1 | -1 | -1 | -1 | -1 | -1 | -1 | -1 | -1 | -1 | -1 | -1 |  | 56.2116 | 0.8008458 | 0.5165449 | 2.678394
R69_Q50F0K0G30P0 | 354 | 155 | 1048 | 708 | 0 | 133 | 0 | 0 | 53.55 | -1 | -1 | -1 | -1 | -1 | -1 | -1 | -1 | -1 | -1 | -1 | -1 | -1 | -1 |  | 68.88773 | 2.269857 | 2.989981 | 3.439866
R69_Q50F15K15G0P0 | 311 | 155 | 1060 | 706 | 66 | 0 | 66 | 0 | 49.72 | -1 | -1 | -1 | -1 | -1 | -1 | -1 | -1 | -1 | -1 | -1 | -1 | -1 | -1 |  | 48.68045 | 0.5689696 | 0.07593734 | 2.610598
R69_Q50F15K0G15P0 | 311 | 155 | 1050 | 700 | 66 | 66 | 0 | 0 | 51.85 | -1 | -1 | -1 | -1 | -1 | -1 | -1 | -1 | -1 | -1 | -1 | -1 | -1 | -1 |  | 54.91648 | 1.30922 | 1.297711 | 2.823012
R69_Q50F10K10G10P0 | 311 | 155 | 1056 | 704 | 44 | 44 | 44 | 0 | 51.85 | -1 | -1 | -1 | -1 | -1 | -1 | -1 | -1 | -1 | -1 | -1 | -1 | -1 | -1 |  | 53.69054 | 1.103902 | 1.002903 | 2.698874
R70_2 | 444.6 | 158 | 1151 | 647 | 49.4 | 0 | 0 | 4.94 | 53.21 | 5.46 | -1 | -1 | -1 | -1 | -1 | -1 | -1 | -1 | -1 | -1 | -1 | -1 | -1 | https://doi.org/10.1016/j.conbuildmat.2022.126694 | 56.46094 | 0.7844005 | 0.3578187 | 4.689614
R70_3 | 419.9 | 158 | 1151 | 647 | 74.1 | 0 | 0 | 4.94 | 54.4 | 5.62 | -1 | -1 | -1 | -1 | -1 | -1 | -1 | -1 | -1 | -1 | -1 | -1 | -1 |  | 54.74634 | 0.7272932 | 0.3193691 | 4.755773
R70_4 | 395.2 | 158 | 1151 | 647 | 98.8 | 0 | 0 | 4.94 | 53.72 | 5.71 | -1 | -1 | -1 | -1 | -1 | -1 | -1 | -1 | -1 | -1 | -1 | -1 | -1 |  | 53.03175 | 0.6701859 | 0.2809195 | 4.821932
R70_5 | 370.5 | 158 | 1151 | 647 | 123.5 | 0 | 0 | 4.94 | 51.17 | 5.57 | -1 | -1 | -1 | -1 | -1 | -1 | -1 | -1 | -1 | -1 | -1 | -1 | -1 |  | 51.31715 | 0.6130786 | 0.2424699 | 4.888091
R70_6 | 479.2 | 158 | 1151 | 647 | 0 | 14.8 | 0 | 4.94 | 53.21 | 5.52 | -1 | -1 | -1 | -1 | -1 | -1 | -1 | -1 | -1 | -1 | -1 | -1 | -1 |  | 60.83252 | 1.058888 | 0.7626389 | 4.614708
R70_7 | 464.4 | 158 | 1151 | 647 | 0 | 29.6 | 0 | 4.94 | 54.99 | 5.76 | -1 | -1 | -1 | -1 | -1 | -1 | -1 | -1 | -1 | -1 | -1 | -1 | -1 |  | 61.7749 | 1.219162 | 1.09056 | 4.67212
R70_8 | 449.5 | 158 | 1151 | 647 | 0 | 44.5 | 0 | 4.94 | 56.61 | 6.08 | -1 | -1 | -1 | -1 | -1 | -1 | -1 | -1 | -1 | -1 | -1 | -1 | -1 |  | 62.72365 | 1.380518 | 1.420697 | 4.72992
R70_9 | 434.7 | 158 | 1151 | 647 | 0 | 59.3 | 0 | 4.94 | 58.05 | 6.35 | -1 | -1 | -1 | -1 | -1 | -1 | -1 | -1 | -1 | -1 | -1 | -1 | -1 |  | 63.66603 | 1.540791 | 1.748617 | 4.787333
R70_10 | 405.1 | 158 | 1151 | 647 | 74.1 | 14.8 | 0 | 4.94 | 54.99 | 5.62 | -1 | -1 | -1 | -1 | -1 | -1 | -1 | -1 | -1 | -1 | -1 | -1 | -1 |  | 55.68873 | 0.8875665 | 0.6472901 | 4.813185
R70_11 | 390.3 | 158 | 1151 | 647 | 74.1 | 29.6 | 0 | 4.94 | 57.29 | 5.79 | -1 | -1 | -1 | -1 | -1 | -1 | -1 | -1 | -1 | -1 | -1 | -1 | -1 |  | 56.63111 | 1.04784 | 0.975211 | 4.870597
R70_12 | 375.4 | 158 | 1151 | 647 | 74.1 | 44.5 | 0 | 4.94 | 61.54 | 6.1 | -1 | -1 | -1 | -1 | -1 | -1 | -1 | -1 | -1 | -1 | -1 | -1 | -1 |  | 57.57986 | 1.209196 | 1.305348 | 4.928397
R70_13 | 360.6 | 158 | 1151 | 647 | 74.1 | 59.3 | 0 | 4.94 | 64.43 | 6.36 | -1 | -1 | -1 | -1 | -1 | -1 | -1 | -1 | -1 | -1 | -1 | -1 | -1 |  | 58.52224 | 1.369469 | 1.633269 | 4.98581
R71_SCC1 | 273.125 | 190 | 735.7 | 954 | 47.5 | 11.875 | 142.5 | 1.1875 | 44.5 | -1 | -1 | -1 | -1 | -1 | -1 | -1 | -1 | -1 | -1 | -1 | -1 | -1 | -1 | https://doi.org/10.1016/j.jobe.2023.107386 | 45.35051 | -0.1801227 | -0.3096325 | 2.224008
R71_SCC2 | 225.625 | 190 | 734.2 | 952 | 47.5 | 11.875 | 190 | 1.1875 | 40.4 | -1 | -1 | -1 | -1 | -1 | -1 | -1 | -1 | -1 | -1 | -1 | -1 | -1 | -1 |  | 43.89688 | -0.2032915 | -0.1648147 | 2.043458
R71_SCC3 | 178.125 | 190 | 732.7 | 950.1 | 47.5 | 11.875 | 237.5 | 1.1875 | 35.3 | -1 | -1 | -1 | -1 | -1 | -1 | -1 | -1 | -1 | -1 | -1 | -1 | -1 | -1 |  | 42.44379 | -0.2265756 | -0.01995914 | 1.864415
R71_SCC4 | 249.375 | 190 | 732 | 949.3 | 71.25 | 11.875 | 142.5 | 1.1875 | 42 | -1 | -1 | -1 | -1 | -1 | -1 | -1 | -1 | -1 | -1 | -1 | -1 | -1 | -1 |  | 43.69505 | -0.2347585 | -0.3594111 | 2.167121
R71_SCC5 | 201.875 | 190 | 730.5 | 947.3 | 71.25 | 11.875 | 190 | 1.1875 | 35.3 | -1 | -1 | -1 | -1 | -1 | -1 | -1 | -1 | -1 | -1 | -1 | -1 | -1 | -1 |  | 42.24141 | -0.2579274 | -0.2145932 | 1.986571
R71_SCC6 | 154.375 | 190 | 730.4 | 947.1 | 71.25 | 11.875 | 237.5 | 1.1875 | 34.8 | -1 | -1 | -1 | -1 | -1 | -1 | -1 | -1 | -1 | -1 | -1 | -1 | -1 | -1 |  | 40.79047 | -0.2812252 | -0.06492102 | 1.851942
R71_SCC7 | 225.625 | 190 | 728.2 | 944.3 | 95 | 11.875 | 142.5 | 1.1875 | 39.6 | -1 | -1 | -1 | -1 | -1 | -1 | -1 | -1 | -1 | -1 | -1 | -1 | -1 | -1 |  | 42.03845 | -0.2891876 | -0.4096009 | 2.10437
R71_SCC8 | 178.125 | 190 | 726.7 | 942.4 | 95 | 11.875 | 190 | 1.1875 | 34.5 | -1 | -1 | -1 | -1 | -1 | -1 | -1 | -1 | -1 | -1 | -1 | -1 | -1 | -1 |  | 40.58536 | -0.3124717 | -0.2647454 | 1.925328
R71_SCC9 | 130.625 | 190 | 725.2 | 940.4 | 95 | 11.875 | 237.5 | 1.1875 | 33.8 | -1 | -1 | -1 | -1 | -1 | -1 | -1 | -1 | -1 | -1 | -1 | -1 | -1 | -1 |  | 39.13172 | -0.3356406 | -0.1199275 | 1.744778
R71_SCC10 | 261.25 | 190 | 733.7 | 951.4 | 47.5 | 23.75 | 142.5 | 1.425 | 39.9 | -1 | -1 | -1 | -1 | -1 | -1 | -1 | -1 | -1 | -1 | -1 | -1 | -1 | -1 |  | 46.12031 | -0.05822742 | -0.04852265 | 2.257595
R71_SCC11 | 213.75 | 190 | 732.2 | 949.4 | 47.5 | 23.75 | 190 | 1.425 | 39.5 | -1 | -1 | -1 | -1 | -1 | -1 | -1 | -1 | -1 | -1 | -1 | -1 | -1 | -1 |  | 44.66667 | -0.08139628 | 0.09629522 | 2.077045
R71_SCC12 | 166.25 | 190 | 730.1 | 946.8 | 47.5 | 23.75 | 237.5 | 1.425 | 35 | -1 | -1 | -1 | -1 | -1 | -1 | -1 | -1 | -1 | -1 | -1 | -1 | -1 | -1 |  | 43.21281 | -0.1047074 | 0.2390972 | 1.879399
R71_SCC13 | 237.5 | 190 | 729.4 | 945.8 | 71.25 | 23.75 | 142.5 | 1.425 | 39.5 | -1 | -1 | -1 | -1 | -1 | -1 | -1 | -1 | -1 | -1 | -1 | -1 | -1 | -1 |  | 44.46298 | -0.1126598 | -0.10043 | 2.17909
R71_SCC14 | 190 | 190 | 727.8 | 943.8 | 71.25 | 23.75 | 190 | 1.425 | 33 | -1 | -1 | -1 | -1 | -1 | -1 | -1 | -1 | -1 | -1 | -1 | -1 | -1 | -1 |  | 43.00985 | -0.1359677 | 0.0440895 | 1.997198
R71_SCC15 | 142.5 | 190 | 726.3 | 941.9 | 71.25 | 23.75 | 237.5 | 1.425 | 32.7 | -1 | -1 | -1 | -1 | -1 | -1 | -1 | -1 | -1 | -1 | -1 | -1 | -1 | -1 |  | 41.55676 | -0.1592518 | 0.188945 | 1.818155
R71_SCC16 | 213.75 | 190 | 725.8 | 941.2 | 95 | 23.75 | 142.5 | 1.425 | 39.9 | -1 | -1 | -1 | -1 | -1 | -1 | -1 | -1 | -1 | -1 | -1 | -1 | -1 | -1 |  | 42.80755 | -0.167272 | -0.1498726 | 2.125053
R71_SCC17 | 166.25 | 190 | 724.2 | 939.1 | 95 | 23.75 | 190 | 1.425 | 35.3 | -1 | -1 | -1 | -1 | -1 | -1 | -1 | -1 | -1 | -1 | -1 | -1 | -1 | -1 |  | 41.35388 | -0.1904646 | -0.005390724 | 1.941653
R71_SCC18 | 118.75 | 190 | 722.7 | 937.1 | 95 | 23.75 | 237.5 | 1.425 | 31.1 | -1 | -1 | -1 | -1 | -1 | -1 | -1 | -1 | -1 | -1 | -1 | -1 | -1 | -1 |  | 39.90024 | -0.2136334 | 0.1394271 | 1.761103
R71_SCC19 | 249.375 | 190 | 731.5 | 948.6 | 47.5 | 35.625 | 142.5 | 1.6625 | 40.3 | -1 | -1 | -1 | -1 | -1 | -1 | -1 | -1 | -1 | -1 | -1 | -1 | -1 | -1 |  | 46.89003 | 0.0636204 | 0.2119153 | 2.285483
R71_SCC20 | 201.875 | 190 | 729.7 | 946.3 | 47.5 | 35.625 | 190 | 1.6625 | 36.7 | -1 | -1 | -1 | -1 | -1 | -1 | -1 | -1 | -1 | -1 | -1 | -1 | -1 | -1 |  | 45.43628 | 0.04038039 | 0.3557252 | 2.096385
R71_SCC21 | 154.375 | 190 | 728.1 | 944.23 | 47.5 | 35.625 | 237.5 | 1.6625 | 34.5 | -1 | -1 | -1 | -1 | -1 | -1 | -1 | -1 | -1 | -1 | -1 | -1 | -1 | -1 |  | 43.98277 | 0.01715324 | 0.5002184 | 1.913438
R71_SCC22 | 225.625 | 190 | 727.7 | 943.7 | 71.25 | 35.625 | 142.5 | 1.6625 | 38.5 | -1 | -1 | -1 | -1 | -1 | -1 | -1 | -1 | -1 | -1 | -1 | -1 | -1 | -1 |  | 45.23398 | 0.009076066 | 0.1617631 | 2.22424
R71_SCC23 | 178.125 | 190 | 727.9 | 941.4 | 71.25 | 35.625 | 190 | 1.6625 | 36.5 | -1 | -1 | -1 | -1 | -1 | -1 | -1 | -1 | -1 | -1 | -1 | -1 | -1 | -1 |  | 43.77 | -0.01138487 | 0.3115396 | 2.061975
R71_SCC24 | 130.625 | 190 | 724.3 | 939.2 | 71.25 | 35.625 | 237.5 | 1.6625 | 32.9 | -1 | -1 | -1 | -1 | -1 | -1 | -1 | -1 | -1 | -1 | -1 | -1 | -1 | -1 |  | 42.32601 | -0.03724128 | 0.4500172 | 1.850235
R71_SCC25 | 201.875 | 190 | 723.9 | 938.7 | 95 | 35.625 | 142.5 | 1.6625 | 37.5 | -1 | -1 | -1 | -1 | -1 | -1 | -1 | -1 | -1 | -1 | -1 | -1 | -1 | -1 |  | 43.57738 | -0.04535302 | 0.1115732 | 2.161489
R71_SCC26 | 154.375 | 190 | 722.2 | 936.4 | 95 | 35.625 | 190 | 1.6625 | 34.5 | -1 | -1 | -1 | -1 | -1 | -1 | -1 | -1 | -1 | -1 | -1 | -1 | -1 | -1 |  | 42.12312 | -0.06845407 | 0.2556815 | 1.973733
R71_SCC27 | 106.875 | 190 | 720.5 | 934.3 | 95 | 35.625 | 237.5 | 1.6625 | 33.1 | -1 | -1 | -1 | -1 | -1 | -1 | -1 | -1 | -1 | -1 | -1 | -1 | -1 | -1 |  | 40.66996 | -0.09178561 | 0.3998651 | 1.788991
R71_SCC-57.5/42.5 | 273.125 | 190 | 754 | 939 | 47.5 | 11.875 | 142.5 | 1.1875 | 32.4 | 3.31 | 7.17 | -1 | 401 | -1 | -1 | -1 | -1 | -1 | -1 | -1 | -1 | -1 | -1 |  | 43.78797 | 0.1726001 | 0.108912 | 2.977027
R71_SCC-52.5/47.5 | 249.375 | 190 | 750.2 | 934.1 | 71.25 | 11.875 | 142.5 | 1.1875 | 31.95 | 3.25 | 7.09 | -1 | 288 | -1 | -1 | -1 | -1 | -1 | -1 | -1 | -1 | -1 | -1 |  | 42.52175 | 0.03091416 | -0.04513231 | 2.70956
R71_SCC-47.5/52.5 | 225.625 | 190 | 752.5 | 937.1 | 47.5 | 11.875 | 190 | 1.1875 | 30.89 | 3.18 | 6.89 | -1 | 255 | -1 | -1 | -1 | -1 | -1 | -1 | -1 | -1 | -1 | -1 |  | 42.83856 | 0.03672594 | 0.1195352 | 2.531536
R71_SCC-32.5/67.5 | 154.375 | 190 | 746.8 | 930 | 71.25 | 11.875 | 237.5 | 1.425 | 29.46 | 2.61 | 6.01 | -1 | 196 | -1 | -1 | -1 | -1 | -1 | -1 | -1 | -1 | -1 | -1 |  | 39.95103 | -0.0937309 | 0.1636309 | 2.22724
R71_SCC-30/70 | 142.5 | 190 | 746.1 | 929.1 | 71.25 | 23.75 | 237.5 | 1.6625 | 28.4 | 2.55 | 5.81 | -1 | 162 | -1 | -1 | -1 | -1 | -1 | -1 | -1 | -1 | -1 | -1 |  | 40.84078 | 0.001792057 | 0.3979995 | 2.241849
R71_SCC-27.5/72.5 | 130.625 | 190 | 742.9 | 925.1 | 95 | 11.875 | 237.5 | 1.425 | 24.5 | 2.39 | 5.63 | -1 | 400 | -1 | -1 | -1 | -1 | -1 | -1 | -1 | -1 | -1 | -1 |  | 37.59172 | 0.008903444 | 0.3007378 | 2.536953
R71_SCC-25/75 | 118.75 | 180.5 | 742.2 | 924.2 | 71.25 | 23.75 | 237.5 | 1.579375 | 24.4 | 2.36 | 5.45 | -1 | 260 | -1 | -1 | -1 | -1 | -1 | -1 | -1 | -1 | -1 | -1 |  | 40.42026 | 0.07800721 | 0.454855 | 2.078735
R71_SCC-22.5/77.5 | 106.875 | 190 | 741.7 | 923.7 | 95 | 35.625 | 237.5 | 1.6625 | 24.1 | 2.32 | 5.21 | -1 | 465 | -1 | -1 | -1 | -1 | -1 | -1 | -1 | -1 | -1 | -1 |  | 38.89589 | 0.3092508 | 0.8875593 | 2.764055
R71_SCC-57.5/42.5 | 273.125 | 190 | 697.1 | 921.6 | 47.5 | 11.875 | 142.5 | 1.1875 | 35.52 | 3.47 | 7.28 | -1 | 428 | -1 | -1 | -1 | -1 | -1 | -1 | -1 | -1 | -1 | -1 |  | 43.8905 | 0.1344087 | -0.04256413 | 2.000571
R71_SCC-52.5/47.5 | 249.375 | 190 | 685.2 | 905.9 | 71.25 | 11.875 | 142.5 | 1.1875 | 34.25 | 3.35 | 7.26 | -1 | 415 | -1 | -1 | -1 | -1 | -1 | -1 | -1 | -1 | -1 | -1 |  | 42.26159 | 0.07102992 | -0.1328995 | 1.644102
R71_SCC-47.5/52.5 | 225.625 | 190 | 695.7 | 919.7 | 47.5 | 11.875 | 190 | 1.1875 | 33.93 | 3.25 | 7.05 | -1 | 419 | -1 | -1 | -1 | -1 | -1 | -1 | -1 | -1 | -1 | -1 |  | 42.46795 | 0.1043231 | 0.09431513 | 1.806445
R71_SCC-32.5/67.5 | 154.375 | 190 | 690.4 | 912.7 | 71.25 | 11.875 | 237.5 | 1.425 | 31.3 | 2.8 | 6.15 | -1 | 341 | -1 | -1 | -1 | -1 | -1 | -1 | -1 | -1 | -1 | -1 |  | 39.64447 | -0.04034532 | 0.1221731 | 1.474348
R71_SCC-30/70 | 142.5 | 190 | 689.8 | 911.9 | 71.25 | 23.75 | 237.5 | 1.6625 | 29.25 | 2.71 | 5.93 | -1 | 300 | -1 | -1 | -1 | -1 | -1 | -1 | -1 | -1 | -1 | -1 |  | 40.5584 | 0.0498032 | 0.350442 | 1.479032
R71_SCC-27.5/72.5 | 130.625 | 190 | 686.8 | 908 | 95 | 11.875 | 237.5 | 1.425 | 25.53 | 2.58 | 5.76 | -1 | 480 | -1 | -1 | -1 | -1 | -1 | -1 | -1 | -1 | -1 | -1 |  | 37.50897 | 0.01234969 | 0.2004894 | 1.672477
R71_SCC-25/75 | 118.75 | 180.5 | 686.4 | 907.4 | 71.25 | 23.75 | 237.5 | 1.579375 | 25.15 | 2.48 | 5.66 | -1 | 300 | -1 | -1 | -1 | -1 | -1 | -1 | -1 | -1 | -1 | -1 |  | 40.4756 | 0.050678 | 0.3188386 | 1.149807
R71_SCC-22.5/77.5 | 106.875 | 190 | 685.8 | 906.6 | 95 | 35.625 | 237.5 | 1.6625 | 25.05 | 2.39 | 5.42 | -1 | 512 | -1 | -1 | -1 | -1 | -1 | -1 | -1 | -1 | -1 | -1 |  | 38.92596 | 0.2875265 | 0.7575674 | 1.842038
R72_A 100-50-2 | 271 | 208.36 | 739 | 819 | 135.5 | 0 | 135.5 | 8.13 | 26.6 | -1 | -1 | 31.01 | -1 | -1 | -1 | 170 | 340 | 465 | 480 | 319.77 | 713.96 | 858.27 | -1 | https://doi.org/10.1016/j.jobe.2025.112022 | 35.88333 | -0.8194414 | -1.192782 | 13.81071
R72_A 100-75-3 | 135.5 | 208.36 | 739 | 819 | 162.6 | 81.3 | 162.6 | 8.13 | 27.37 | -1 | -1 | 32.31 | -1 | -1 | -1 | 190 | 290 | 500 | 515 | 312.17 | 674.69 | 841.44 | -1 |  | 39.80993 | 0.1489044 | 0.05399705 | 21.64875
R73_NA100 | 138 | 191.4 | 1107 | 660 | 92 | 46 | 184 | 1.84 | 40 | 2.93 | 4.8 | 31.8 | -1 | -1 | -1 | -1 | -1 | -1 | -1 | -1 | -1 | -1 | -1 | https://doi.org/10.1016/j.conbuildmat.2022.129016 | 37.58606 | 0.8624073 | 1.476121 | 2.901997
R73_RCA30 | 138 | 195.6 | 1071 | 660 | 92 | 46 | 184 | 1.84 | 38 | 3.36 | 4.94 | 28.5 | -1 | -1 | -1 | -1 | -1 | -1 | -1 | -1 | -1 | -1 | -1 |  | 36.59103 | 0.7907256 | 1.35093 | 2.401118
R73_RCA50 | 138 | 200.7 | 1048 | 660 | 92 | 46 | 184 | 1.84 | 42.2 | 3.05 | 4.78 | 29 | -1 | -1 | -1 | -1 | -1 | -1 | -1 | -1 | -1 | -1 | -1 |  | 35.27687 | 0.7324669 | 1.260708 | 2.070822
R73_RCA100 | 138 | 199.4 | 990 | 660 | 92 | 46 | 184 | 1.84 | 37.8 | 2.95 | 4.44 | 25.5 | -1 | -1 | -1 | -1 | -1 | -1 | -1 | -1 | -1 | -1 | -1 |  | 35.9384 | 0.6585776 | 1.093186 | 1.2982
R73_RCA100G | 138 | 208.2 | 990 | 660 | 92 | 46 | 184 | 1.84 | 38.1 | 2.89 | 4.83 | 25 | -1 | -1 | -1 | -1 | -1 | -1 | -1 | -1 | -1 | -1 | -1 |  | 33.46789 | 0.6131982 | 1.055904 | 1.260728
R73_RCA100-20CWG | 138 | 205.3 | 1007 | 635 | 92 | 46 | 184 | 1.84 | 31 | 2.78 | 4.27 | 22 | -1 | -1 | -1 | -1 | -1 | -1 | -1 | -1 | -1 | -1 | -1 |  | 34.05822 | 0.6805849 | 1.109493 | 1.124244
R73_RCA100-40CWG | 138 | 209.5 | 1023 | 612 | 92 | 46 | 184 | 1.84 | 33 | 2.88 | 4.21 | 22.5 | -1 | -1 | -1 | -1 | -1 | -1 | -1 | -1 | -1 | -1 | -1 |  | 32.67136 | 0.7076643 | 1.130772 | 0.974263
R74_M10-0.4 | 453.4 | 201.5 | 861.5 | 760.8 | 50.4 | 0 | 0 | 2.8 | 49.29 | -1 | -1 | 31.76 | -1 | -1 | -1 | -1 | -1 | -1 | -1 | -1 | -1 | -1 | -1 | https://doi.org/10.26168/icbbm2019.15 | 47.25269 | 0.1077485 | -0.6693282 | 1.954135
R74_M20-0.4 | 400.7 | 200.4 | 856.5 | 756.4 | 100.2 | 0 | 0 | 2.8 | 46.57 | -1 | -1 | 30.67 | -1 | -1 | -1 | -1 | -1 | -1 | -1 | -1 | -1 | -1 | -1 |  | 43.77189 | -0.009822698 | -0.7658797 | 1.929793
R74_M40-0.4 | 297.1 | 198.1 | 846.9 | 747.8 | 198.1 | 0 | 0 | 2.8 | 40.53 | -1 | -1 | 29.8 | -1 | -1 | -1 | -1 | -1 | -1 | -1 | -1 | -1 | -1 | -1 |  | 36.96695 | -0.2399788 | -0.9543985 | 1.886362
R74_M50-0.4 | 246.2 | 197 | 842.1 | 743.6 | 246.2 | 0 | 0 | 2.7 | 41.82 | -1 | -1 | 29.38 | -1 | -1 | -1 | -1 | -1 | -1 | -1 | -1 | -1 | -1 | -1 |  | 33.60832 | -0.3504438 | -1.049468 | 1.841615
R74_M10-0.6 | 411.9 | 274.6 | 782.7 | 691.1 | 45.8 | 0 | 0 | 0 | 28.16 | -1 | -1 | 25.23 | -1 | -1 | -1 | -1 | -1 | -1 | -1 | -1 | -1 | -1 | -1 |  | 21.55143 | -0.305158 | -1.404592 | -1.56983
R74_M20-0.6 | 364.2 | 273.2 | 778.6 | 687.5 | 91.1 | 0 | 0 | 0 | 27.97 | -1 | -1 | 23.86 | -1 | -1 | -1 | -1 | -1 | -1 | -1 | -1 | -1 | -1 | -1 |  | 18.52461 | -0.4093756 | -1.488654 | -1.575813
R74_M40-0.6 | 270.4 | 270.4 | 770.5 | 680.4 | 180.2 | 0 | 0 | 0 | 19.88 | -1 | -1 | 24.45 | -1 | -1 | -1 | -1 | -1 | -1 | -1 | -1 | -1 | -1 | -1 |  | 12.58667 | -0.6141045 | -1.653863 | -1.587947
R74_M50-0.6 | 224.1 | 269 | 766.6 | 676.9 | 224.1 | 0 | 0 | 0 | 18.64 | -1 | -1 | 19.99 | -1 | -1 | -1 | -1 | -1 | -1 | -1 | -1 | -1 | -1 | -1 |  | 9.656563 | -0.7149226 | -1.735111 | -1.593489
R75_FC20PP | 330 | 173.46 | 1198 | 798 | 83 | 0 | 0 | 1.45 | 45.05 | 3.88 | 5.28 | 37.1 | -1 | -1 | -1 | -1 | -1 | -1 | -1 | -1 | -1 | -1 | -1 | https://doi.org/10.1016/j.conbuildmat.2022.128609 | 40.7826 | 0.4460417 | 0.1656733 | 6.024051
R75_FC30PP | 289 | 173.46 | 1185 | 790 | 124 | 0 | 0 | 1.45 | 42.5 | 3.8 | 5.07 | 36.6 | -1 | -1 | -1 | -1 | -1 | -1 | -1 | -1 | -1 | -1 | -1 |  | 37.95918 | 0.3424035 | 0.06005526 | 5.838843
R75_FC40PP | 248 | 173.46 | 1172 | 781 | 165 | 0 | 0 | 1.45 | 36.55 | 3.42 | 4.65 | 34.4 | -1 | -1 | -1 | -1 | -1 | -1 | -1 | -1 | -1 | -1 | -1 |  | 35.13028 | 0.2399177 | -0.04593926 | 5.638558
R75_FC20IS | 356 | 186.9 | 1338 | 653 | 89 | 0 | 0 | 1.11 | 42.92 | 3.71 | 5.07 | 36.4 | -1 | -1 | -1 | -1 | -1 | -1 | -1 | -1 | -1 | -1 | -1 |  | 38.74477 | 0.8031143 | 0.5339089 | 5.918403
R75_FC30IS | 312 | 186.9 | 1322 | 645 | 133 | 0 | 0 | 1.11 | 40.8 | 3.65 | 4.93 | 35.5 | -1 | -1 | -1 | -1 | -1 | -1 | -1 | -1 | -1 | -1 | -1 |  | 35.72844 | 0.6883714 | 0.4146711 | 5.70098
R75_FC40IS | 267 | 186.9 | 1307 | 637 | 178 | 0 | 0 | 1.11 | 34.85 | 3.3 | 4.5 | 33.75 | -1 | -1 | -1 | -1 | -1 | -1 | -1 | -1 | -1 | -1 | -1 |  | 32.63758 | 0.5727059 | 0.2968599 | 5.499653
R76_RAC-SF | 384.85 | 151.35 | 1144.6 | 706.5 | 0 | 47.57 | 0 | 5.19 | 64.6 | 5 | 7.8 | 42 | 440 | -1 | -1 | -1 | -1 | -1 | -1 | -1 | -1 | -1 | -1 | https://doi.org/10.1061/JMCEE7.MTENG-17547 | 56.54675 | 1.571167 | 1.779741 | 5.826797
R76_RAC-GGBS | 371.88 | 151.35 | 1152.31 | 711.22 | 0 | 0 | 60.54 | 4.76 | 61.2 | 4.8 | 7.6 | 40 | 470 | -1 | -1 | -1 | -1 | -1 | -1 | -1 | -1 | -1 | -1 |  | 51.52018 | 1.067145 | 0.9603887 | 5.60862
R77_MC20 | 372.33 | 186.16 | 948.54 | 636.97 | 93.08 | 0 | 0 | 2.34 | 46.4 | -1 | -1 | -1 | -1 | -1 | -1 | -1 | -1 | -1 | -1 | -1 | -1 | -1 | -1 | https://doi.org/10.1016/j.matpr.2023.03.510 | 43.01605 | 0.2827909 | -0.5615226 | 0.9470378
R77_MF20 | 372.33 | 186.16 | 948.54 | 636.97 | 93.08 | 0 | 0 | 2.34 | 50.2 | -1 | -1 | -1 | -1 | -1 | -1 | -1 | -1 | -1 | -1 | -1 | -1 | -1 | -1 |  | 43.01605 | 0.2827909 | -0.5615226 | 0.9470378
R78_S5 | 380 | 220 | 685 | 1255 | 0 | 20 | 0 | 4.8 | 29.0275 | -1 | -1 | -1 | -1 | -1 | -1 | -1 | -1 | -1 | -1 | -1 | -1 | -1 | -1 | https://doi.org/10.1007/s11709-020-0646-z | 38.62891 | -0.7504646 | -0.7796832 | 6.313856
R78_S10 | 360 | 220 | 682 | 1250 | 0 | 40 | 0 | 4.8 | 27.0725 | -1 | -1 | -1 | -1 | -1 | -1 | -1 | -1 | -1 | -1 | -1 | -1 | -1 | -1 |  | 39.89036 | -0.5322857 | -0.3473792 | 6.275808
R78_S20 | 320 | 220 | 676 | 1239 | 0 | 80 | 0 | 4.8 | 25.1345 | -1 | -1 | -1 | -1 | -1 | -1 | -1 | -1 | -1 | -1 | -1 | -1 | -1 | -1 |  | 42.40779 | -0.09477544 | 0.5168523 | 6.184635
R79_C55_SFA15_SF3 | 187 | 121 | 1289 | 790 | 51 | 10.2 | 153 | 4.2 | 64.6 | -1 | -1 | -1 | -1 | -1 | -1 | -1 | -1 | -1 | -1 | -1 | -1 | -1 | -1 | https://doi.org/10.3390/app11020830 | 52.04527 | 0.8558777 | 1.443785 | 7.384073
R79_C100_SFA15_SF3 | 340 | 121 | 1263 | 774 | 51 | 10.2 | 0 | 4.2 | 78.2 | -1 | -1 | -1 | -1 | -1 | -1 | -1 | -1 | -1 | -1 | -1 | -1 | -1 | -1 |  | 56.76228 | 0.9135266 | 0.8768903 | 7.213634
R79_C100_SFA30_SF3 | 340 | 121 | 1205 | 739 | 102 | 10.2 | 0 | 4.2 | 72.25 | -1 | -1 | -1 | -1 | -1 | -1 | -1 | -1 | -1 | -1 | -1 | -1 | -1 | -1 |  | 59.203 | 0.8648641 | 0.7364472 | 6.554342
R80_Boardman FA_1 | 379.2 | 168 | 820 | 807 | 94.8 | 0 | 0 | 1.69 | 80 | -1 | -1 | -1 | -1 | -1 | -1 | -1 | -1 | -1 | -1 | -1 | -1 | -1 | -1 | https://doi.org/10.1016/j.conbuildmat.2011.11.046 | 50.52453 | 0.03528992 | -0.7991628 | 1.807202
R80_Boardman FA_2 | 286 | 168 | 820 | 807 | 188 | 0 | 0 | 1.69 | 83.5 | -1 | -1 | -1 | -1 | -1 | -1 | -1 | -1 | -1 | -1 | -1 | -1 | -1 | -1 |  | 44.05487 | -0.1801918 | -0.9442439 | 2.056838
R80_Boardman FA_3 | 189.6 | 168 | 820 | 807 | 284.4 | 0 | 0 | 1.69 | 75.7 | -1 | -1 | -1 | -1 | -1 | -1 | -1 | -1 | -1 | -1 | -1 | -1 | -1 | -1 |  | 37.36309 | -0.4030721 | -1.094306 | 2.315046
R80_Boardman FA_4 | 94.8 | 168 | 820 | 807 | 379.2 | 0 | 0 | 1.69 | 35.1 | -1 | -1 | -1 | -1 | -1 | -1 | -1 | -1 | -1 | -1 | -1 | -1 | -1 | -1 |  | 30.78237 | -0.6222531 | -1.241878 | 2.568968
F80_Centralia FA_1 | 379.2 | 168 | 820 | 807 | 94.8 | 0 | 0 | 1.69 | 84.2 | -1 | -1 | -1 | -1 | -1 | -1 | -1 | -1 | -1 | -1 | -1 | -1 | -1 | -1 |  | 50.52453 | 0.03528992 | -0.7991628 | 1.807202
F80_Centralia FA_2 | 284.4 | 168 | 820 | 807 | 189.6 | 0 | 0 | 1.69 | 87 | -1 | -1 | -1 | -1 | -1 | -1 | -1 | -1 | -1 | -1 | -1 | -1 | -1 | -1 |  | 43.94381 | -0.1838911 | -0.9467345 | 2.061124
F80_Centralia FA_3 | 189.6 | 168 | 820 | 807 | 284.4 | 0 | 0 | 1.69 | 63.5 | -1 | -1 | -1 | -1 | -1 | -1 | -1 | -1 | -1 | -1 | -1 | -1 | -1 | -1 |  | 37.36309 | -0.4030721 | -1.094306 | 2.315046
F80_Centralia FA_4 | 94.8 | 168 | 820 | 807 | 379.2 | 0 | 0 | 1.69 | 32 | -1 | -1 | -1 | -1 | -1 | -1 | -1 | -1 | -1 | -1 | -1 | -1 | -1 | -1 |  | 30.78237 | -0.6222531 | -1.241878 | 2.568968
F80_Seattle SL_1 | 379.2 | 168 | 820 | 807 | 0 | 0 | 94.8 | 1.69 | 71.8 | -1 | -1 | -1 | -1 | -1 | -1 | -1 | -1 | -1 | -1 | -1 | -1 | -1 | -1 |  | 54.21064 | 0.2077907 | -0.3521311 | 1.293283
F80_Seattle SL_2 | 284.4 | 168 | 820 | 807 | 0 | 0 | 189.6 | 1.69 | 76.6 | -1 | -1 | -1 | -1 | -1 | -1 | -1 | -1 | -1 | -1 | -1 | -1 | -1 | -1 |  | 51.31603 | 0.1611104 | -0.05267123 | 1.033287
F80_Seattle SL_3 | 189.6 | 168 | 820 | 807 | 0 | 0 | 284.4 | 1.69 | 66.4 | -1 | -1 | -1 | -1 | -1 | -1 | -1 | -1 | -1 | -1 | -1 | -1 | -1 | -1 |  | 48.42142 | 0.1144302 | 0.2467886 | 0.7732905
F80_Seattle SL_4 | 94.8 | 168 | 820 | 807 | 0 | 0 | 379.2 | 1.69 | 54.9 | -1 | -1 | -1 | -1 | -1 | -1 | -1 | -1 | -1 | -1 | -1 | -1 | -1 | -1 |  | 45.52681 | 0.06774996 | 0.5462485 | 0.5132942
F80_St.Mary's SL_1 | 379.2 | 168 | 820 | 807 | 0 | 0 | 94.8 | 1.69 | 85 | -1 | -1 | -1 | -1 | -1 | -1 | -1 | -1 | -1 | -1 | -1 | -1 | -1 | -1 |  | 54.21064 | 0.2077907 | -0.3521311 | 1.293283
F80_St.Mary's SL_2 | 284.4 | 168 | 820 | 807 | 0 | 0 | 189.6 | 1.69 | 83.5 | -1 | -1 | -1 | -1 | -1 | -1 | -1 | -1 | -1 | -1 | -1 | -1 | -1 | -1 |  | 51.31603 | 0.1611104 | -0.05267123 | 1.033287
F80_St.Mary's SL_3 | 189.6 | 168 | 820 | 807 | 0 | 0 | 284.4 | 1.69 | 75.8 | -1 | -1 | -1 | -1 | -1 | -1 | -1 | -1 | -1 | -1 | -1 | -1 | -1 | -1 |  | 48.42142 | 0.1144302 | 0.2467886 | 0.7732905
F80_St.Mary's SL_4 | 94.8 | 168 | 820 | 807 | 0 | 0 | 379.2 | 1.69 | 51 | -1 | -1 | -1 | -1 | -1 | -1 | -1 | -1 | -1 | -1 | -1 | -1 | -1 | -1 |  | 45.52681 | 0.06774996 | 0.5462485 | 0.5132942
R81_C-SF-S-5% | 332 | 92.96 | 1504 | 75.2 | 0 | 17.5 | 0 | 4.375 | 27.2 | 2 | 5.8 | -1 | -1 | -1 | -1 | -1 | -1 | -1 | -1 | -1 | -1 | -1 | -1 | https://doi.org/10.1016/j.conbuildmat.2020.122124 | 57.63704 | 2.279153 | 1.569442 | -0.5548424
R81_C-SF-S-10% | 315 | 88.2 | 1504 | 75.2 | 0 | 35 | 0 | 4.375 | 29.75 | 2.38 | 6.5 | -1 | -1 | -1 | -1 | -1 | -1 | -1 | -1 | -1 | -1 | -1 | -1 |  | 60.14527 | 2.494285 | 1.978579 | -0.461688
R82_PC-M4 | 345 | 134.4 | 1587 | 0 | 38 | 0 | 0 | 0 | 12.41 | 3.4 | 0.87 | -1 | -1 | -1 | -1 | -1 | -1 | -1 | -1 | -1 | -1 | -1 | 2.8 | https://doi.org/10.1016/j.jobe.2023.106275 | 28.81421 | 2.317029 | 0.7499399 | -5.039266
R82_PC-M5 | 345 | 134.4 | 1434 | 154 | 38 | 0 | 0 | 0 | 13.77 | 3.72 | 0.89 | -1 | -1 | -1 | -1 | -1 | -1 | -1 | -1 | -1 | -1 | -1 | 3.2 |  | 28.74137 | 1.940386 | 0.3085897 | -5.156533
R82_PC-M6 | 345 | 134.4 | 1280 | 307 | 38 | 0 | 0 | 0 | 16.15 | 3.95 | 0.93 | -1 | -1 | -1 | -1 | -1 | -1 | -1 | -1 | -1 | -1 | -1 | 3.5 |  | 29.09277 | 1.56015 | -0.125397 | -5.205712
R82_PC-M7 | 269 | 134.4 | 1587 | 0 | 38 | 38 | 0 | 0 | 14.11 | 4.2 | 1.54 | -1 | -1 | -1 | -1 | -1 | -1 | -1 | -1 | -1 | -1 | -1 | 2.7 |  | 27.28021 | 2.643588 | 1.50937 | -5.17523
R82_PC-M8 | 269 | 134.4 | 1434 | 154 | 38 | 38 | 0 | 0 | 15.725 | 4.72 | 1.87 | -1 | -1 | -1 | -1 | -1 | -1 | -1 | -1 | -1 | -1 | -1 | 3.2 |  | 26.78277 | 2.270303 | 1.057296 | -5.38908
R82_PC-M9 | 269 | 134.4 | 1280 | 307 | 38 | 38 | 0 | 0 | 18.19 | 5.25 | 2.54 | -1 | -1 | -1 | -1 | -1 | -1 | -1 | -1 | -1 | -1 | -1 | 3.7 |  | 26.28496 | 1.89678 | 0.6018626 | -5.631423
R83_PRAC-10%SF | 459 | 178.5 | 915 | 865 | 0 | 51 | 0 | 4.5 | 49.1 | 4.2 | -1 | 31.2 | -1 | -1 | -1 | -1 | -1 | -1 | -1 | -1 | -1 | -1 | -1 | https://doi.org/10.1016/j.conbuildmat.2020.120636 | 61.59351 | 0.8132168 | 0.8860024 | 4.848999
R83_PRAC-30%GGBS | 357 | 178.5 | 915 | 865 | 0 | 0 | 153 | 4.5 | 46.5 | 3.85 | -1 | 29.8 | -1 | -1 | -1 | -1 | -1 | -1 | -1 | -1 | -1 | -1 | -1 |  | 53.67443 | 0.1855853 | 0.23931 | 4.231545
R83_PRAC-20%FA | 408 | 178.5 | 915 | 865 | 102 | 0 | 0 | 4.5 | 45.2 | 3.8 | -1 | 29 | -1 | -1 | -1 | -1 | -1 | -1 | -1 | -1 | -1 | -1 | -1 |  | 51.26559 | 0.02509599 | -0.4027753 | 4.924367
R84_A-50-50-1 | 271 | 205.13 | 787 | 834 | 271 | 0 | 0 | 8.13 | 23.9955 | -1 | 3.2 | -1 | -1 | -1 | -1 | -1 | -1 | -1 | -1 | -1 | -1 | -1 | -1 | https://doi.org/10.1016/j.jobe.2022.105384 | 36.49977 | -0.6821465 | -1.018122 | 4.21744
R84_A-50-50-3 | 271 | 205.13 | 787 | 834 | 108.4 | 54.2 | 108.4 | 8.13 | 38.641 | -1 | 4.84 | 38.6 | -1 | -1 | -1 | -1 | -1 | -1 | -1 | -1 | -1 | -1 | -1 |  | 47.92824 | 0.2273604 | 0.7783119 | 3.694873
R84_A-100-50-2 | 271 | 221.26 | 768 | 834 | 135.5 | 0 | 135.5 | 8.13 | 30.838 | -1 | 4.56 | -1 | -1 | -1 | -1 | -1 | -1 | -1 | -1 | -1 | -1 | -1 | -1 |  | 37.33724 | -0.5451663 | -0.5041861 | 3.159286
R84_A-100-75-3 | 135.5 | 221.26 | 768 | 834 | 162.6 | 81.3 | 162.6 | 8.13 | 36.1335 | -1 | 5 | -1 | -1 | -1 | -1 | -1 | -1 | -1 | -1 | -1 | -1 | -1 | -1 |  | 39.80531 | 0.2592535 | 1.340583 | 3.472929
R85_G10 | 666 | 152 | 1103 | 523 | 0 | 0 | 74 | 8.88 | 76.67 | 5.66 | 6.22 | -1 | 515 | -1 | -1 | -1 | -1 | -1 | -1 | -1 | -1 | -1 | -1 | https://doi.org/10.1007/s41062-021-00714-7 | 85.7378 | 1.780673 | 1.664109 | 6.156249
R85_G20 | 592 | 152 | 1100 | 522 | 0 | 0 | 148 | 8.88 | 78.71 | 5.85 | 6.33 | -1 | 485 | -1 | -1 | -1 | -1 | -1 | -1 | -1 | -1 | -1 | -1 |  | 83.59165 | 1.718083 | 1.860957 | 5.843223
R85_G30 | 518 | 152 | 1097 | 520 | 0 | 0 | 222 | 8.88 | 81.362 | 6.23 | 6.87 | -1 | 455 | -1 | -1 | -1 | -1 | -1 | -1 | -1 | -1 | -1 | -1 |  | 81.44003 | 1.656647 | 2.057427 | 5.51512
R85_G40 | 444 | 152 | 1094 | 519 | 0 | 0 | 296 | 8.88 | 86.037 | 6.65 | 7.49 | -1 | 445 | -1 | -1 | -1 | -1 | -1 | -1 | -1 | -1 | -1 | -1 |  | 79.22489 | 1.60948 | 2.272663 | 5.238593
R85_G50 | 370 | 152 | 1091 | 518 | 0 | 0 | 370 | 8.88 | 85.51 | 6.46 | 7.65 | -1 | 415 | -1 | -1 | -1 | -1 | -1 | -1 | -1 | -1 | -1 | -1 |  | 77.07875 | 1.546891 | 2.46951 | 4.925567
R85_SF6 | 696 | 152 | 1099 | 522 | 0 | 44.4 | 0 | 8.88 | 99.6625 | 6.82 | 7.18 | -1 | 474 | -1 | -1 | -1 | -1 | -1 | -1 | -1 | -1 | -1 | -1 |  | 91.02695 | 2.262766 | 2.365093 | 6.391869
R85_SF8 | 681 | 152 | 1092 | 518 | 0 | 59 | 0 | 8.88 | 103.598 | 7.02 | 7.61 | -1 | 432 | -1 | -1 | -1 | -1 | -1 | -1 | -1 | -1 | -1 | -1 |  | 92.0693 | 2.382509 | 2.626598 | 6.213635
R85_SF10 | 666 | 152 | 1085 | 515 | 0 | 74 | 0 | 8.88 | 107.27 | 7.22 | 8.23 | -1 | 385 | -1 | -1 | -1 | -1 | -1 | -1 | -1 | -1 | -1 | -1 |  | 93.20593 | 2.502434 | 2.893726 | 6.046903
R85_SF12 | 651 | 151 | 1081 | 513 | 0 | 89 | 0 | 8.88 | 111.894 | 7.56 | 10.11 | -1 | 335 | -1 | -1 | -1 | -1 | -1 | -1 | -1 | -1 | -1 | -1 |  | 94.62378 | 2.628218 | 3.171658 | 5.934281
R85_SF15 | 629 | 151 | 1075 | 510 | 0 | 111 | 0 | 8.88 | 113.5005 | 7.87 | 10.96 | -1 | 290 | -1 | -1 | -1 | -1 | -1 | -1 | -1 | -1 | -1 | -1 |  | 96.19411 | 2.826879 | 3.598706 | 5.81177
R85_SF18 | 607 | 151 | 1069 | 507 | 0 | 133 | 0 | 8.88 | 112.302 | 7.72 | 11.41 | -1 | 260 | -1 | -1 | -1 | -1 | -1 | -1 | -1 | -1 | -1 | -1 |  | 97.7127 | 3.037109 | 4.039545 | 5.716635
R85_G10/SF12 | 577 | 151 | 1078 | 511 | 0 | 89 | 74 | 8.88 | 116.28 | 7.82 | 11.67 | -1 | 370 | -1 | -1 | -1 | -1 | -1 | -1 | -1 | -1 | -1 | -1 |  | 92.24792 | 2.616907 | 3.42789 | 5.724802
R85_G20/SF12 | 503 | 151 | 1075 | 510 | 0 | 89 | 148 | 8.88 | 117.64 | 7.94 | 12.15 | -1 | 325 | -1 | -1 | -1 | -1 | -1 | -1 | -1 | -1 | -1 | -1 |  | 90.15352 | 2.54275 | 3.610946 | 5.384401
R85_G30/SF12 | 429 | 151 | 1072 | 509 | 0 | 89 | 222 | 8.88 | 118.915 | 8.12 | 12.79 | -1 | 297 | -1 | -1 | -1 | -1 | -1 | -1 | -1 | -1 | -1 | -1 |  | 88.00048 | 2.481703 | 3.809633 | 5.075024
R85_G40/SF12 | 355 | 151 | 1069 | 507 | 0 | 89 | 296 | 8.88 | 122.5785 | 8.26 | 12.88 | -1 | 265 | -1 | -1 | -1 | -1 | -1 | -1 | -1 | -1 | -1 | -1 |  | 85.85576 | 2.418724 | 4.004264 | 4.743272
R85_G50/SF12 | 281 | 151 | 1066 | 506 | 0 | 89 | 370 | 8.88 | 121.7625 | 8.15 | 13.18 | -1 | 246 | -1 | -1 | -1 | -1 | -1 | -1 | -1 | -1 | -1 | -1 |  | 83.67166 | 2.364617 | 4.211225 | 4.45032
R86_M2 | 227.5 | 140 | 1314.2 | 744.3 | 87.5 | 0 | 35 | 3.5 | 34.952 | 4.21 | -1 | -1 | -1 | -1 | -1 | -1 | -1 | -1 | -1 | -1 | -1 | -1 | -1 | https://doi.org/10.1007/s12008-022-00907-z | 40.80076 | 0.6192914 | 0.6254841 | 6.664304
R86_M3 | 227.5 | 140 | 1314.2 | 744.3 | 0 | 35 | 87.5 | 3.5 | 32.436 | 4.18 | -1 | -1 | -1 | -1 | -1 | -1 | -1 | -1 | -1 | -1 | -1 | -1 | -1 |  | 47.50031 | 1.174768 | 1.703021 | 6.421722
R86_M4 | 227.5 | 140 | 1314.2 | 744.3 | 87.5 | 35 | 0 | 3.5 | 32.1725 | 4.13 | -1 | -1 | -1 | -1 | -1 | -1 | -1 | -1 | -1 | -1 | -1 | -1 | -1 |  | 44.09805 | 1.01555 | 1.290413 | 6.896067
R86_M5 | 227.5 | 140 | 1314.2 | 744.3 | 70 | 0 | 52.5 | 3.5 | 29.9285 | 4.03 | -1 | -1 | -1 | -1 | -1 | -1 | -1 | -1 | -1 | -1 | -1 | -1 | -1 |  | 41.48121 | 0.6511349 | 0.7080058 | 6.569435
R86_M6 | 227.5 | 140 | 1314.2 | 744.3 | 0 | 52.5 | 70 | 3.5 | 31.246 | 4.1 | -1 | -1 | -1 | -1 | -1 | -1 | -1 | -1 | -1 | -1 | -1 | -1 | -1 |  | 49.14896 | 1.372897 | 2.035485 | 6.537603
R86_M7 | 227.5 | 140 | 1314.2 | 744.3 | 70 | 52.5 | 0 | 3.5 | 29.8095 | 4.19 | -1 | -1 | -1 | -1 | -1 | -1 | -1 | -1 | -1 | -1 | -1 | -1 | -1 |  | 46.42714 | 1.245523 | 1.705399 | 6.917079
R86_M8 | 227.5 | 140 | 1314.2 | 744.3 | 35 | 87.5 | 0 | 3.5 | 29.1125 | 3.94 | -1 | -1 | -1 | -1 | -1 | -1 | -1 | -1 | -1 | -1 | -1 | -1 | -1 |  | 51.08534 | 1.705469 | 2.535371 | 6.959104
R86_M9 | 227.5 | 140 | 1314.2 | 744.3 | 35 | 0 | 87.5 | 3.5 | 28.5005 | 3.91 | -1 | -1 | -1 | -1 | -1 | -1 | -1 | -1 | -1 | -1 | -1 | -1 | -1 |  | 42.84211 | 0.7148219 | 0.8730491 | 6.379698
R86_M10 | 227.5 | 140 | 1314.2 | 744.3 | 0 | 87.5 | 35 | 3.5 | 29.631 | 3.86 | -1 | -1 | -1 | -1 | -1 | -1 | -1 | -1 | -1 | -1 | -1 | -1 | -1 |  | 52.44625 | 1.769156 | 2.700414 | 6.769366
R86_M11 | 227.5 | 140 | 1314.2 | 744.3 | 70 | 52.5 | 0 | 3.5 | 33.1075 | 3.54 | -1 | -1 | -1 | -1 | -1 | -1 | -1 | -1 | -1 | -1 | -1 | -1 | -1 |  | 46.42714 | 1.245523 | 1.705399 | 6.917079
R86_M12 | 227.5 | 140 | 1314.2 | 744.3 | 70 | 0 | 52 | 3.5 | 29.9965 | 3.68 | -1 | -1 | -1 | -1 | -1 | -1 | -1 | -1 | -1 | -1 | -1 | -1 | -1 |  | 41.43887 | 0.6503075 | 0.7051993 | 6.565807
R86_M13 | 227.5 | 140 | 1314.2 | 744.3 | 70 | 52.5 | 0 | 3.5 | 28.8405 | 3.79 | -1 | -1 | -1 | -1 | -1 | -1 | -1 | -1 | -1 | -1 | -1 | -1 | -1 |  | 46.42714 | 1.245523 | 1.705399 | 6.917079
R87_2 | 504.8 | 185.5 | 797.5 | 886.6 | 0 | 10.302 | 0 | 11.332244 | 59.3895 | 4.75 | -1 | -1 | 1096 | -1 | -1 | -1 | -1 | -1 | -1 | -1 | -1 | -1 | -1 | https://doi.org/10.1080/24705314.2021.1892571 | 55.06762 | 0.8060923 | 0.7755079 | 7.00415
R87_3 | 494.5 | 185.5 | 796 | 884.9 | 0 | 20.604 | 0 | 11.332288 | 60.248 | 4.9 | -1 | -1 | 1060 | -1 | -1 | -1 | -1 | -1 | -1 | -1 | -1 | -1 | -1 |  | 55.84638 | 0.8897713 | 0.9655599 | 6.932689
R87_4 | 484.2 | 185.5 | 794.5 | 883.2 | 0 | 30.906 | 0 | 11.332332 | 60.9025 | 4.99 | -1 | -1 | 1030 | -1 | -1 | -1 | -1 | -1 | -1 | -1 | -1 | -1 | -1 |  | 56.60445 | 0.9780774 | 1.161128 | 6.872178
R87_5 | 473.9 | 185.5 | 793 | 881.6 | 0 | 41.208 | 0 | 11.332376 | 61.948 | 5.1 | -1 | -1 | 1000 | -1 | -1 | -1 | -1 | -1 | -1 | -1 | -1 | -1 | -1 |  | 57.36306 | 1.066268 | 1.356734 | 6.813175
R87_6 | 463.6 | 185.5 | 791.5 | 879.9 | 0 | 51.51 | 0 | 11.33242 | 61.4975 | 5.05 | -1 | -1 | 955 | -1 | -1 | -1 | -1 | -1 | -1 | -1 | -1 | -1 | -1 |  | 58.17287 | 1.143007 | 1.538512 | 6.725289
R87_7 | 499.7 | 185.5 | 776.1 | 862.8 | 15.453 | 0 | 0 | 11.333366 | 44.625 | 4 | -1 | -1 | 1330 | -1 | -1 | -1 | -1 | -1 | -1 | -1 | -1 | -1 | -1 |  | 52.51675 | 0.8370216 | 0.6656777 | 6.787453
R87_8 | 489.4 | 185.5 | 774.6 | 861.1 | 15.453 | 10.302 | 0 | 11.33341 | 51.663 | -1 | -1 | -1 | -1 | -1 | -1 | -1 | -1 | -1 | -1 | -1 | -1 | -1 | -1 |  | 57.76306 | -0.07795779 | -0.334892 | 4.352631
R87_9 | 479.1 | 185.5 | 773.1 | 859.5 | 15.453 | 20.604 | 0 | 11.333454 | 53.5245 | -1 | -1 | -1 | -1 | -1 | -1 | -1 | -1 | -1 | -1 | -1 | -1 | -1 | -1 |  | 58.41817 | 0.03336797 | -0.111704 | 4.348377
R87_10 | 468.8 | 185.5 | 771.6 | 857.8 | 15.453 | 30.906 | 0 | 11.333498 | 54.298 | -1 | -1 | -1 | -1 | -1 | -1 | -1 | -1 | -1 | -1 | -1 | -1 | -1 | -1 |  | 59.07274 | 0.144809 | 0.1114464 | 4.342616
R87_11 | 458.5 | 185.5 | 770.1 | 856.1 | 15.453 | 41.208 | 0 | 11.333542 | 54.8675 | -1 | -1 | -1 | -1 | -1 | -1 | -1 | -1 | -1 | -1 | -1 | -1 | -1 | -1 |  | 59.72731 | 0.25625 | 0.3345969 | 4.336855
R87_12 | 448.2 | 185.5 | 768.6 | 854.4 | 15.453 | 51.51 | 0 | 11.333586 | 54.536 | -1 | -1 | -1 | -1 | -1 | -1 | -1 | -1 | -1 | -1 | -1 | -1 | -1 | -1 |  | 60.38188 | 0.367691 | 0.5577473 | 4.331093
R87_13 | 484.2 | 185.5 | 753.2 | 837.4 | 30.906 | 0 | 0 | 11.332332 | 44.88 | 4.07 | -1 | -1 | 1300 | -1 | -1 | -1 | -1 | -1 | -1 | -1 | -1 | -1 | -1 |  | 51.52008 | 0.7755386 | 0.536023 | 6.083209
R87_14 | 473.9 | 185.5 | 751.7 | 835.7 | 30.906 | 10.302 | 0 | 11.332376 | 53.329 | -1 | -1 | -1 | -1 | -1 | -1 | -1 | -1 | -1 | -1 | -1 | -1 | -1 | -1 |  | 56.66288 | -0.1163059 | -0.4369647 | 3.703137
R87_15 | 463.6 | 185.5 | 750.2 | 834 | 30.906 | 20.604 | 0 | 11.33242 | 53.6945 | -1 | -1 | -1 | -1 | -1 | -1 | -1 | -1 | -1 | -1 | -1 | -1 | -1 | -1 |  | 57.31745 | -0.00486489 | -0.2138143 | 3.697375
R87_16 | 453.3 | 185.5 | 748.7 | 832.4 | 30.906 | 30.906 | 0 | 11.332464 | 54.5615 | -1 | -1 | -1 | -1 | -1 | -1 | -1 | -1 | -1 | -1 | -1 | -1 | -1 | -1 |  | 57.97257 | 0.1064609 | 0.009373749 | 3.693122
R87_17 | 443 | 185.5 | 747.2 | 830.7 | 30.906 | 41.208 | 0 | 11.332508 | 55.1565 | -1 | -1 | -1 | -1 | -1 | -1 | -1 | -1 | -1 | -1 | -1 | -1 | -1 | -1 |  | 58.62714 | 0.2179019 | 0.2325242 | 3.68736
R87_18 | 432.7 | 185.5 | 745.7 | 829 | 30.906 | 51.51 | 0 | 11.332552 | 54.842 | -1 | -1 | -1 | -1 | -1 | -1 | -1 | -1 | -1 | -1 | -1 | -1 | -1 | -1 |  | 59.28171 | 0.3293429 | 0.4556746 | 3.681599
R87_19 | 430.1 | 185.5 | 746.8 | 830.2 | 84.9915 | 0 | 0 | 11.332013 | 46.546 | 4.2 | -1 | -1 | 1275 | -1 | -1 | -1 | -1 | -1 | -1 | -1 | -1 | -1 | -1 |  | 47.84348 | 0.6305942 | 0.4069989 | 5.987819
R87_20 | 419.8 | 185.5 | 745.3 | 828.6 | 84.9915 | 10.302 | 0 | 11.332057 | 54.0005 | -1 | -1 | -1 | -1 | -1 | -1 | -1 | -1 | -1 | -1 | -1 | -1 | -1 | -1 |  | 52.90059 | -0.2420863 | -0.5429662 | 3.654879
R87_21 | 409.5 | 185.5 | 743.8 | 826.9 | 84.9915 | 20.604 | 0 | 11.332101 | 54.553 | -1 | -1 | -1 | -1 | -1 | -1 | -1 | -1 | -1 | -1 | -1 | -1 | -1 | -1 |  | 53.55516 | -0.1306453 | -0.3198158 | 3.649118
R87_22 | 399.2 | 185.5 | 742.3 | 825.2 | 84.9915 | 30.906 | 0 | 11.332145 | 55.981 | -1 | -1 | -1 | -1 | -1 | -1 | -1 | -1 | -1 | -1 | -1 | -1 | -1 | -1 |  | 54.20973 | -0.01920434 | -0.09666537 | 3.643356
R87_23 | 388.9 | 185.5 | 740.8 | 823.5 | 84.9915 | 41.208 | 0 | 11.332189 | 56.4315 | -1 | -1 | -1 | -1 | -1 | -1 | -1 | -1 | -1 | -1 | -1 | -1 | -1 | -1 |  | 54.8643 | 0.09223666 | 0.126485 | 3.637595
R87_24 | 378.6 | 185.5 | 739.3 | 821.9 | 84.9915 | 51.51 | 0 | 11.332233 | 56.0575 | -1 | -1 | -1 | -1 | -1 | -1 | -1 | -1 | -1 | -1 | -1 | -1 | -1 | -1 |  | 55.51942 | 0.2035624 | 0.3496731 | 3.633341
R87_25 | 401.8 | 185.5 | 729.4 | 810.9 | 113.322 | 0 | 0 | 11.332684 | 45.475 | 4.25 | -1 | -1 | 1210 | -1 | -1 | -1 | -1 | -1 | -1 | -1 | -1 | -1 | -1 |  | 46.08797 | 0.5130767 | 0.2440498 | 5.421109
R87_26 | 391.5 | 185.5 | 727.9 | 809.2 | 113.322 | 10.302 | 0 | 11.332728 | 54.1875 | -1 | -1 | -1 | -1 | -1 | -1 | -1 | -1 | -1 | -1 | -1 | -1 | -1 | -1 |  | 50.92029 | -0.3093629 | -0.646192 | 3.205286
R87_27 | 381.2 | 185.5 | 726.4 | 807.5 | 113.322 | 20.604 | 0 | 11.332772 | 54.723 | -1 | -1 | -1 | -1 | -1 | -1 | -1 | -1 | -1 | -1 | -1 | -1 | -1 | -1 |  | 51.57486 | -0.1979219 | -0.4230416 | 3.199525
R87_28 | 370.9 | 185.5 | 724.9 | 805.9 | 113.322 | 30.906 | 0 | 11.332816 | 56.0405 | -1 | -1 | -1 | -1 | -1 | -1 | -1 | -1 | -1 | -1 | -1 | -1 | -1 | -1 |  | 52.22998 | -0.08659614 | -0.1998535 | 3.195271
R87_29 | 360.6 | 185.5 | 723.4 | 804.2 | 113.322 | 41.208 | 0 | 11.33286 | 56.7715 | -1 | -1 | -1 | -1 | -1 | -1 | -1 | -1 | -1 | -1 | -1 | -1 | -1 | -1 |  | 52.88455 | 0.02484486 | 0.02329689 | 3.18951
R87_30 | 350.3 | 185.5 | 721.9 | 802.5 | 113.322 | 51.51 | 0 | 11.332904 | 56.0745 | -1 | -1 | -1 | -1 | -1 | -1 | -1 | -1 | -1 | -1 | -1 | -1 | -1 | -1 |  | 53.53912 | 0.1362859 | 0.2464473 | 3.183748
R87_31 | 373.5 | 185.5 | 712 | 791.6 | 141.6525 | 0 | 0 | 11.333355 | 44.455 | 4.2 | -1 | -1 | 1200 | -1 | -1 | -1 | -1 | -1 | -1 | -1 | -1 | -1 | -1 |  | 44.14271 | 0.4379733 | 0.1316677 | 4.954775
R87_32 | 363.2 | 185.5 | 710.5 | 789.9 | 141.6525 | 10.302 | 0 | 11.333399 | 55.0375 | -1 | -1 | -1 | -1 | -1 | -1 | -1 | -1 | -1 | -1 | -1 | -1 | -1 | -1 |  | 48.94054 | -0.3767547 | -0.7493801 | 2.757201
R87_33 | 352.9 | 185.5 | 709 | 788.2 | 141.6525 | 20.604 | 0 | 11.333443 | 56.9245 | -1 | -1 | -1 | -1 | -1 | -1 | -1 | -1 | -1 | -1 | -1 | -1 | -1 | -1 |  | 49.59511 | -0.2653137 | -0.5262297 | 2.75144
R87_34 | 342.6 | 185.5 | 707.5 | 786.5 | 141.6525 | 30.906 | 0 | 11.333487 | 58.3525 | -1 | -1 | -1 | -1 | -1 | -1 | -1 | -1 | -1 | -1 | -1 | -1 | -1 | -1 |  | 50.24968 | -0.1538727 | -0.3030793 | 2.745679
R87_35 | 332.3 | 185.5 | 706 | 784.9 | 141.6525 | 41.208 | 0 | 11.333531 | 58.718 | -1 | -1 | -1 | -1 | -1 | -1 | -1 | -1 | -1 | -1 | -1 | -1 | -1 | -1 |  | 50.90479 | -0.04254694 | -0.07989127 | 2.741425
R87_36 | 322 | 185.5 | 704.5 | 783.2 | 141.6525 | 51.51 | 0 | 11.333575 | 58.5395 | -1 | -1 | -1 | -1 | -1 | -1 | -1 | -1 | -1 | -1 | -1 | -1 | -1 | -1 |  | 51.55936 | 0.06889406 | 0.1432591 | 2.735663
R87_37 | 345.1 | 185.5 | 694.6 | 772.2 | 169.983 | 0 | 0 | 11.331826 | 44.115 | 4.19 | -1 | -1 | 1198 | -1 | -1 | -1 | -1 | -1 | -1 | -1 | -1 | -1 | -1 |  | 42.15763 | 0.3690037 | 0.02631189 | 4.500036
R87_38 | 334.8 | 185.5 | 693.1 | 770.5 | 169.983 | 10.302 | 0 | 11.33187 | 52.8785 | -1 | -1 | -1 | -1 | -1 | -1 | -1 | -1 | -1 | -1 | -1 | -1 | -1 | -1 |  | 46.94855 | -0.4441819 | -0.8528971 | 2.306113
R87_39 | 324.5 | 185.5 | 691.6 | 768.9 | 169.983 | 20.604 | 0 | 11.331914 | 54.7825 | -1 | -1 | -1 | -1 | -1 | -1 | -1 | -1 | -1 | -1 | -1 | -1 | -1 | -1 |  | 47.60367 | -0.3328561 | -0.6297091 | 2.301859
R87_40 | 314.2 | 185.5 | 690.1 | 767.2 | 169.983 | 30.906 | 0 | 11.331958 | 56.0575 | -1 | -1 | -1 | -1 | -1 | -1 | -1 | -1 | -1 | -1 | -1 | -1 | -1 | -1 |  | 48.25824 | -0.2214151 | -0.4065587 | 2.296098
R87_41 | 303.9 | 185.5 | 688.6 | 765.5 | 169.983 | 41.208 | 0 | 11.332002 | 56.3635 | -1 | -1 | -1 | -1 | -1 | -1 | -1 | -1 | -1 | -1 | -1 | -1 | -1 | -1 |  | 48.91281 | -0.1099741 | -0.1834083 | 2.290336
R87_42 | 293.6 | 185.5 | 687.1 | 763.8 | 169.983 | 51.51 | 0 | 11.332046 | 55.947 | -1 | -1 | -1 | -1 | -1 | -1 | -1 | -1 | -1 | -1 | -1 | -1 | -1 | -1 |  | 49.56738 | 0.001466874 | 0.03974214 | 2.284575
R87_43 | 316.8 | 185.5 | 677.2 | 752.9 | 198.3135 | 0 | 0 | 11.332497 | 43.5455 | 4.03 | -1 | -1 | 1185 | -1 | -1 | -1 | -1 | -1 | -1 | -1 | -1 | -1 | -1 |  | 40.22272 | 0.2915868 | -0.08882846 | 4.028226
R87_44 | 306.5 | 185.5 | 675.7 | 751.2 | 198.3135 | 10.302 | 0 | 11.332541 | 51.408 | -1 | -1 | -1 | -1 | -1 | -1 | -1 | -1 | -1 | -1 | -1 | -1 | -1 | -1 |  | 44.9688 | -0.5115737 | -0.9560853 | 1.858028
R87_45 | 296.2 | 185.5 | 674.2 | 749.5 | 198.3135 | 20.604 | 0 | 11.332585 | 51.9095 | -1 | -1 | -1 | -1 | -1 | -1 | -1 | -1 | -1 | -1 | -1 | -1 | -1 | -1 |  | 45.62336 | -0.4001327 | -0.7329349 | 1.852266
R87_46 | 285.9 | 185.5 | 672.7 | 747.8 | 198.3135 | 30.906 | 0 | 11.332629 | 52.4195 | -1 | -1 | -1 | -1 | -1 | -1 | -1 | -1 | -1 | -1 | -1 | -1 | -1 | -1 |  | 46.27793 | -0.2886917 | -0.5097845 | 1.846505
R87_47 | 275.6 | 185.5 | 671.2 | 746.2 | 198.3135 | 41.208 | 0 | 11.332673 | 52.887 | -1 | -1 | -1 | -1 | -1 | -1 | -1 | -1 | -1 | -1 | -1 | -1 | -1 | -1 |  | 46.93305 | -0.1773659 | -0.2865964 | 1.842251
R87_48 | 265.3 | 185.5 | 669.7 | 744.5 | 198.3135 | 51.51 | 0 | 11.332717 | 52.6745 | -1 | -1 | -1 | -1 | -1 | -1 | -1 | -1 | -1 | -1 | -1 | -1 | -1 | -1 |  | 47.58762 | -0.06592492 | -0.06344602 | 1.83649
R87_49 | 288.5 | 185.5 | 659.8 | 733.5 | 226.644 | 0 | 0 | 11.333168 | 43.01 | 3.98 | -1 | -1 | 1151 | -1 | -1 | -1 | -1 | -1 | -1 | -1 | -1 | -1 | -1 |  | 38.35971 | 0.1980906 | -0.2233138 | 3.516584
R87_50 | 278.2 | 185.5 | 658.3 | 731.9 | 226.644 | 10.302 | 0 | 11.333212 | 50.116 | -1 | -1 | -1 | -1 | -1 | -1 | -1 | -1 | -1 | -1 | -1 | -1 | -1 | -1 |  | 42.98904 | -0.5789655 | -1.059273 | 1.409943
R87_51 | 267.9 | 185.5 | 656.8 | 730.2 | 226.644 | 20.604 | 0 | 11.333256 | 50.303 | -1 | -1 | -1 | -1 | -1 | -1 | -1 | -1 | -1 | -1 | -1 | -1 | -1 | -1 |  | 43.64361 | -0.4675245 | -0.8361231 | 1.404181
R87_52 | 257.6 | 185.5 | 655.3 | 728.5 | 226.644 | 30.906 | 0 | 11.3333 | 51.187 | -1 | -1 | -1 | -1 | -1 | -1 | -1 | -1 | -1 | -1 | -1 | -1 | -1 | -1 |  | 44.29818 | -0.3560835 | -0.6129726 | 1.39842
R87_53 | 247.3 | 185.5 | 653.8 | 726.8 | 226.644 | 41.208 | 0 | 11.333344 | 51.7055 | -1 | -1 | -1 | -1 | -1 | -1 | -1 | -1 | -1 | -1 | -1 | -1 | -1 | -1 |  | 44.95275 | -0.2446425 | -0.3898222 | 1.392659
R87_54 | 237 | 185.5 | 652.3 | 725.2 | 226.644 | 51.51 | 0 | 11.333388 | 51.306 | -1 | -1 | -1 | -1 | -1 | -1 | -1 | -1 | -1 | -1 | -1 | -1 | -1 | -1 |  | 45.60787 | -0.1333167 | -0.1666342 | 1.388405
R87_55 | 231.8 | 185.5 | 625 | 694.9 | 283.305 | 0 | 0 | 11.33231 | 39.7715 | 3.8 | -1 | -1 | 1150 | -1 | -1 | -1 | -1 | -1 | -1 | -1 | -1 | -1 | -1 |  | 34.39197 | 0.06238525 | -0.4309007 | 2.617093
R87_56 | 221.5 | 185.5 | 623.5 | 693.2 | 283.305 | 10.302 | 0 | 11.332354 | 46.104 | -1 | -1 | -1 | -1 | -1 | -1 | -1 | -1 | -1 | -1 | -1 | -1 | -1 | -1 |  | 39.0173 | -0.7137845 | -1.265979 | 0.5107692
R87_57 | 211.2 | 185.5 | 622 | 691.5 | 283.305 | 20.604 | 0 | 11.332398 | 46.716 | -1 | -1 | -1 | -1 | -1 | -1 | -1 | -1 | -1 | -1 | -1 | -1 | -1 | -1 |  | 39.67187 | -0.6023435 | -1.042828 | 0.5050078
R87_58 | 200.9 | 185.5 | 620.5 | 689.8 | 283.305 | 30.906 | 0 | 11.332442 | 47.192 | -1 | -1 | -1 | -1 | -1 | -1 | -1 | -1 | -1 | -1 | -1 | -1 | -1 | -1 |  | 40.32644 | -0.4909025 | -0.8196778 | 0.4992465
R87_59 | 190.6 | 185.5 | 619 | 688.2 | 283.305 | 41.208 | 0 | 11.332486 | 47.7445 | -1 | -1 | -1 | -1 | -1 | -1 | -1 | -1 | -1 | -1 | -1 | -1 | -1 | -1 |  | 40.98156 | -0.3795767 | -0.5964897 | 0.4949928
R87_60 | 180.3 | 185.5 | 617.5 | 686.5 | 283.305 | 51.51 | 0 | 11.33253 | 47.4725 | -1 | -1 | -1 | -1 | -1 | -1 | -1 | -1 | -1 | -1 | -1 | -1 | -1 | -1 |  | 41.63613 | -0.2681357 | -0.3733393 | 0.4892314
R88_SCC-A | 273.175 | 190 | 754 | 939 | 47.5 | 11.875 | 142.5 | 1.1875 | 42.6 | -1 | -1 | -1 | -1 | -1 | -1 | -1 | -1 | 60 | 100 | -1 | -1 | -1 | -1 | https://doi.org/10.1016/j.jobe.2025.111966 | 44.12971 | -0.1798033 | -0.6893051 | 2.026064
R88_SCC-B | 249.375 | 190 | 750.2 | 934.1 | 71.25 | 11.875 | 142.5 | 1.1875 | 40.6 | -1 | -1 | -1 | -1 | -1 | -1 | -1 | -1 | 55 | 100 | -1 | -1 | -1 | -1 |  | 42.5565 | -0.2460814 | -0.8063286 | 1.969414
R88_SCC-C | 225.625 | 190 | 752.5 | 937.1 | 47.5 | 11.875 | 190 | 1.1875 | 39.2 | -1 | -1 | -1 | -1 | -1 | -1 | -1 | -1 | 55 | 98 | -1 | -1 | -1 | -1 |  | 42.75886 | -0.2111707 | -0.5867056 | 1.854698
R88_SCC-D | 154.375 | 190 | 746.8 | 930 | 71.25 | 11.875 | 237.5 | 1.425 | 32.3 | -1 | -1 | -1 | -1 | -1 | -1 | -1 | -1 | 62.5 | 105 | -1 | -1 | -1 | -1 |  | 39.53698 | -0.2914656 | -0.4743962 | 1.639646
R88_SCC-E | 142.5 | 190 | 746.1 | 929.1 | 71.25 | 23.75 | 237.5 | 1.425 | 31.2 | -1 | -1 | -1 | -1 | -1 | -1 | -1 | -1 | 73 | 120 | -1 | -1 | -1 | -1 |  | 40.11017 | -0.1657659 | -0.258154 | 1.628934
R88_SCC-F | 130.625 | 190 | 742.9 | 925.1 | 95 | 11.875 | 237.5 | 1.1875 | 30 | -1 | -1 | -1 | -1 | -1 | -1 | -1 | -1 | 72 | 120 | -1 | -1 | -1 | -1 |  | 37.6999 | -0.3445171 | -0.5875825 | 1.490709
R88_SCC-G | 118.75 | 190 | 742.2 | 924.2 | 71.25 | 23.75 | 237.5 | 1.425 | 28.1 | -1 | -1 | -1 | -1 | -1 | -1 | -1 | -1 | 76 | 127 | -1 | -1 | -1 | -1 |  | 37.31581 | -0.2223364 | -0.3760212 | 1.251416
R88_SCC-H | 106.875 | 190 | 741.7 | 923.7 | 95 | 35.625 | 237.5 | 1.425 | 28.4 | -1 | -1 | -1 | -1 | -1 | -1 | -1 | -1 | 76 | 140 | -1 | -1 | -1 | -1 |  | 39.16338 | -0.1214981 | -0.2532763 | 1.564286
R89_NA-25-5 | 324 | 250 | 836 | 631 | 0 | 23 | 116 | 0 | 27.625 | 3 | -1 | -1 | -1 | -1 | -1 | -1 | -1 | -1 | -1 | -1 | -1 | -1 | -1 | https://doi.org/10.1016/j.cscm.2023.e02164 | 29.56854 | 0.2742453 | -0.2036573 | -1.954678
R89_NA-25-10 | 300.7 | 250 | 836 | 631 | 0 | 46.3 | 116 | 0 | 35.615 | -1 | -1 | -1 | -1 | -1 | -1 | -1 | -1 | -1 | -1 | -1 | -1 | -1 | -1 |  | 31.05215 | 0.5265675 | 0.3125966 | -1.864292
R89_NA-25-15 | 277.5 | 250 | 836 | 631 | 0 | 69.5 | 116 | 0 | 38.08 | -1 | -1 | -1 | -1 | -1 | -1 | -1 | -1 | -1 | -1 | -1 | -1 | -1 | -1 |  | 32.5294 | 0.7778067 | 0.8266349 | -1.774295
R89_25RCA-25-5 | 324 | 260.9 | 825 | 631 | 0 | 23 | 116 | 0 | 31.705 | 2.84 | -1 | -1 | -1 | -1 | -1 | -1 | -1 | -1 | -1 | -1 | -1 | -1 | -1 |  | 26.56472 | 0.2027519 | -0.2826517 | -2.148673
R89_25RCA-25-10 | 300.7 | 260.9 | 825 | 631 | 0 | 46.3 | 116 | 0 | 32.215 | -1 | -1 | -1 | -1 | -1 | -1 | -1 | -1 | -1 | -1 | -1 | -1 | -1 | -1 |  | 28.04833 | 0.455074 | 0.2336022 | -2.058288
R89_25RCA-25-15 | 277.5 | 260.9 | 825 | 631 | 0 | 69.5 | 116 | 0 | 35.02 | -1 | -1 | -1 | -1 | -1 | -1 | -1 | -1 | -1 | -1 | -1 | -1 | -1 | -1 |  | 29.52558 | 0.7063133 | 0.7476405 | -1.96829
R89_50RCA-25-5 | 324 | 271.7 | 813 | 631 | 0 | 23 | 116 | 0 | 24.395 | 2.89 | -1 | -1 | -1 | -1 | -1 | -1 | -1 | -1 | -1 | -1 | -1 | -1 | -1 |  | 23.59409 | 0.1303846 | -0.3642057 | -2.35566
R89_50RCA-25-10 | 300.7 | 271.7 | 813 | 631 | 0 | 46.3 | 116 | 0 | 31.535 | -1 | -1 | -1 | -1 | -1 | -1 | -1 | -1 | -1 | -1 | -1 | -1 | -1 | -1 |  | 25.0777 | 0.3827068 | 0.1520482 | -2.265274
R89_50RCA-25-15 | 277.5 | 271.7 | 813 | 631 | 0 | 69.5 | 116 | 0 | 37.74 | -1 | -1 | -1 | -1 | -1 | -1 | -1 | -1 | -1 | -1 | -1 | -1 | -1 | -1 |  | 26.55495 | 0.633946 | 0.6660865 | -2.175276
R89_100RCA-25-5 | 324 | 293.5 | 791 | 631 | 0 | 23 | 116 | 0 | 25.925 | 2.49 | -1 | -1 | -1 | -1 | -1 | -1 | -1 | -1 | -1 | -1 | -1 | -1 | -1 |  | 17.58645 | -0.01260223 | -0.5221945 | -2.743651
R89_100RCA-25-10 | 300.7 | 293.5 | 791 | 631 | 0 | 46.3 | 116 | 0 | 27.88 | -1 | -1 | -1 | -1 | -1 | -1 | -1 | -1 | -1 | -1 | -1 | -1 | -1 | -1 |  | 19.07006 | 0.2397199 | -0.005940522 | -2.653265
R89_100RCA-25-15 | 277.5 | 293.5 | 791 | 631 | 0 | 69.5 | 116 | 0 | 29.75 | -1 | -1 | -1 | -1 | -1 | -1 | -1 | -1 | -1 | -1 | -1 | -1 | -1 | -1 |  | 20.54731 | 0.4909591 | 0.5080978 | -2.563268
R90_FA05 | 441.75 | 200 | 737 | 937.5 | 23.25 | 0 | 0 | 3.72 | 34 | 3.24 | 4.7 | -1 | -1 | -1 | -1 | -1 | -1 | -1 | -1 | -1 | -1 | -1 | -1 | https://doi.org/10.1016/j.matpr.2022.02.489 | 46.76065 | -0.3084891 | -1.001664 | 2.700964
R90_FA10 | 418.5 | 200 | 737 | 937.5 | 46.5 | 0 | 0 | 3.72 | 34.85 | 3.38 | 4.71 | -1 | -1 | -1 | -1 | -1 | -1 | -1 | -1 | -1 | -1 | -1 | -1 |  | 45.1467 | -0.362244 | -1.037856 | 2.76324
R90_FA15 | 395.25 | 200 | 737 | 937.5 | 69.75 | 0 | 0 | 3.72 | 35.7 | 3.5 | 4.72 | -1 | -1 | -1 | -1 | -1 | -1 | -1 | -1 | -1 | -1 | -1 | -1 |  | 43.53276 | -0.4159988 | -1.074049 | 2.825515
R90_FA20 | 372 | 200 | 737 | 937.5 | 93 | 0 | 0 | 3.72 | 35.955 | 3.6 | 4.72 | -1 | -1 | -1 | -1 | -1 | -1 | -1 | -1 | -1 | -1 | -1 | -1 |  | 41.91882 | -0.4697536 | -1.110241 | 2.88779
R90_FA25 | 348.75 | 200 | 737 | 937.5 | 116.25 | 0 | 0 | 3.72 | 36.21 | 3.63 | 4.8 | -1 | -1 | -1 | -1 | -1 | -1 | -1 | -1 | -1 | -1 | -1 | -1 |  | 40.30488 | -0.5235085 | -1.146434 | 2.950065
R90_FA30 | 325.5 | 200 | 737 | 937.5 | 139.5 | 0 | 0 | 3.72 | 33.15 | 3.6 | 4.72 | -1 | -1 | -1 | -1 | -1 | -1 | -1 | -1 | -1 | -1 | -1 | -1 |  | 38.69094 | -0.5772633 | -1.182626 | 3.01234
R90_FA35 | 302.25 | 200 | 737 | 937.5 | 162.75 | 0 | 0 | 3.72 | 32.3 | 3.51 | 4.7 | -1 | -1 | -1 | -1 | -1 | -1 | -1 | -1 | -1 | -1 | -1 | -1 |  | 37.077 | -0.6310181 | -1.218819 | 3.074616
R90_SF05 | 441.75 | 200 | 737 | 937.5 | 0 | 23.25 | 0 | 3.72 | 35.02 | 3.53 | 4.95 | -1 | -1 | -1 | -1 | -1 | -1 | -1 | -1 | -1 | -1 | -1 | -1 |  | 49.85502 | -0.002953611 | -0.4503254 | 2.728881
R90_SF10 | 418.5 | 200 | 737 | 937.5 | 0 | 46.5 | 0 | 3.72 | 38.25 | 3.75 | 5 | -1 | -1 | -1 | -1 | -1 | -1 | -1 | -1 | -1 | -1 | -1 | -1 |  | 51.33545 | 0.2488271 | 0.06482076 | 2.819072
R90_SF15 | 395.25 | 200 | 737 | 937.5 | 0 | 69.75 | 0 | 3.72 | 36.125 | 3.74 | 4.7 | -1 | -1 | -1 | -1 | -1 | -1 | -1 | -1 | -1 | -1 | -1 | -1 |  | 52.81588 | 0.5006078 | 0.5799669 | 2.909264
R90_SF20 | 372 | 200 | 737 | 937.5 | 0 | 93 | 0 | 3.72 | 35.105 | 3.52 | 4.65 | -1 | -1 | -1 | -1 | -1 | -1 | -1 | -1 | -1 | -1 | -1 | -1 |  | 54.29631 | 0.7523885 | 1.095113 | 2.999455
R90_SF25 | 348.75 | 200 | 737 | 937.5 | 0 | 116.25 | 0 | 3.72 | 33.83 | 3.5 | 4.5 | -1 | -1 | -1 | -1 | -1 | -1 | -1 | -1 | -1 | -1 | -1 | -1 |  | 55.77674 | 1.004169 | 1.610259 | 3.089647
R90_FA20SF05 | 348.75 | 200 | 737 | 937.5 | 93 | 23.85 | 0 | 3.72 | 31.875 | 3.51 | 4.77 | -1 | -1 | -1 | -1 | -1 | -1 | -1 | -1 | -1 | -1 | -1 | -1 |  | 43.50659 | -0.210187 | -0.5803286 | 2.986308
R90_FA15SF10 | 348.75 | 200 | 737 | 937.5 | 69.75 | 47.7 | 0 | 3.72 | 39.1 | 3.97 | 4.9 | -1 | -1 | -1 | -1 | -1 | -1 | -1 | -1 | -1 | -1 | -1 | -1 |  | 46.70829 | 0.1031344 | -0.01422356 | 3.022552
R90_FA10SF15 | 348.75 | 200 | 737 | 937.5 | 46.5 | 69.75 | 0 | 3.72 | 38.25 | 3.7 | 4.78 | -1 | -1 | -1 | -1 | -1 | -1 | -1 | -1 | -1 | -1 | -1 | -1 |  | 49.588 | 0.3930981 | 0.507582 | 3.033814
R90_FA05SF20 | 348.75 | 200 | 737 | 937.5 | 23.25 | 93 | 0 | 3.72 | 37.91 | 3.63 | 4.78 | -1 | -1 | -1 | -1 | -1 | -1 | -1 | -1 | -1 | -1 | -1 | -1 |  | 52.68237 | 0.6986336 | 1.058921 | 3.061731
R90_FA00SF25 | 348.75 | 200 | 737 | 937.5 | 0 | 116.25 | 0 | 3.72 | 36.125 | 3.58 | 4.76 | -1 | -1 | -1 | -1 | -1 | -1 | -1 | -1 | -1 | -1 | -1 | -1 |  | 55.77674 | 1.004169 | 1.610259 | 3.089647
R91_100-50-1 | 257 | 216.8 | 754 | 800 | 256 | 0 | 0 | 4.1 | 15.572 | -1 | -1 | -1 | -1 | -1 | -1 | -1 | -1 | -1 | -1 | -1 | -1 | -1 | -1 | https://doi.org/10.1080/19648189.2023.2295536 | 30.60629 | -0.6591744 | -1.310506 | 1.973536
R91_100-50-2 | 257 | 216.8 | 754 | 800 | 128 | 0 | 128 | 4.1 | 29.546 | -1 | -1 | -1 | -1 | -1 | -1 | -1 | -1 | -1 | -1 | -1 | -1 | -1 | -1 |  | 35.58332 | -0.426262 | -0.7069188 | 1.279638
R91_100-50-3 | 257 | 216.8 | 754 | 800 | 102 | 52 | 102 | 4.1 | 35.309 | -1 | -1 | -1 | -1 | -1 | -1 | -1 | -1 | -1 | -1 | -1 | -1 | -1 | -1 |  | 41.49311 | 0.209776 | 0.4035789 | 1.483022
R91_100-75-1 | 129 | 216.8 | 754 | 800 | 384 | 0 | 0 | 4.1 | 9.231 | -1 | -1 | -1 | -1 | -1 | -1 | -1 | -1 | -1 | -1 | -1 | -1 | -1 | -1 |  | 21.72093 | -0.955115 | -1.509759 | 2.316385
R91_100-75-2 | 128 | 216.8 | 754 | 800 | 192 | 0 | 192 | 4.1 | 23.341 | -1 | -1 | -1 | -1 | -1 | -1 | -1 | -1 | -1 | -1 | -1 | -1 | -1 | -1 |  | 29.07126 | -0.6078936 | -0.6068323 | 1.265538
R91_100-75-3 | 128 | 216.8 | 754 | 800 | 154 | 76 | 154 | 4.1 | 26.2905 | -1 | -1 | -1 | -1 | -1 | -1 | -1 | -1 | -1 | -1 | -1 | -1 | -1 | -1 |  | 37.70864 | 0.3217003 | 1.016203 | 1.562793
R92_A_50-50-1 | 260 | 206.7 | 849.4 | 785 | 260 | 0 | 0 | 5.72 | 15.334 | -1 | -1 | -1 | -1 | -1 | -1 | -1 | -1 | -1 | -1 | -1 | -1 | -1 | -1 | https://doi.org/10.1080/19648189.2020.1715847 | 33.52118 | -0.4986597 | -0.9440914 | 3.516329
R92_A_50-50-2 | 260 | 206.7 | 849.4 | 785 | 130 | 0 | 130 | 5.43 | 28.4835 | -1 | -1 | -1 | -1 | -1 | -1 | -1 | -1 | -1 | -1 | -1 | -1 | -1 | -1 |  | 38.5544 | -0.2536588 | -0.3371091 | 2.746196
R92_A_50-50-3 | 260 | 206.7 | 849.4 | 785 | 104 | 52 | 104 | 6.76 | 34.2635 | -1 | -1 | -1 | -1 | -1 | -1 | -1 | -1 | -1 | -1 | -1 | -1 | -1 | -1 |  | 44.56313 | 0.3436294 | 0.8010701 | 3.249481
R92_A_50-75-1 | 130 | 206.7 | 849.4 | 785 | 390 | 0 | 0 | 5.94 | 6.0945 | -1 | -1 | -1 | -1 | -1 | -1 | -1 | -1 | -1 | -1 | -1 | -1 | -1 | -1 |  | 24.51335 | -0.8056341 | -1.141879 | 3.914142
R92_A_50-75-2 | 130 | 206.7 | 849.4 | 785 | 195 | 0 | 195 | 4.68 | 16.711 | -1 | -1 | -1 | -1 | -1 | -1 | -1 | -1 | -1 | -1 | -1 | -1 | -1 | -1 |  | 32.00181 | -0.4140963 | -0.2485762 | 2.572915
R92_A_50-75-3 | 130 | 206.7 | 849.4 | 785 | 156 | 78 | 156 | 6.8 | 30.209 | -1 | -1 | -1 | -1 | -1 | -1 | -1 | -1 | -1 | -1 | -1 | -1 | -1 | -1 |  | 41.0242 | 0.4781942 | 1.461294 | 3.356028
R92_A_100-50-1 | 260 | 214.9 | 832 | 785 | 260 | 0 | 0 | 4.78 | 17.85 | -1 | -1 | -1 | -1 | -1 | -1 | -1 | -1 | -1 | -1 | -1 | -1 | -1 | -1 |  | 31.23816 | -0.5377359 | -1.050304 | 3.036005
R92_A_100-50-2 | 260 | 214.9 | 832 | 785 | 130 | 0 | 130 | 5.67 | 32.623 | -1 | -1 | -1 | -1 | -1 | -1 | -1 | -1 | -1 | -1 | -1 | -1 | -1 | -1 |  | 36.35916 | -0.3271145 | -0.4187626 | 2.531949
R92_A_100-50-3 | 260 | 214.9 | 832 | 785 | 104 | 52 | 104 | 6.86 | 42.024 | -1 | -1 | -1 | -1 | -1 | -1 | -1 | -1 | -1 | -1 | -1 | -1 | -1 | -1 |  | 42.35747 | 0.2742527 | 0.7165027 | 3.003666
R92_A_100-75-1 | 130 | 214.9 | 832 | 785 | 390 | 0 | 0 | 7.4 | 11.594 | -1 | -1 | -1 | -1 | -1 | -1 | -1 | -1 | -1 | -1 | -1 | -1 | -1 | -1 |  | 22.40887 | -0.9146346 | -1.19814 | 3.974991
R92_A_100-75-2 | 130 | 214.9 | 832 | 785 | 195 | 0 | 195 | 7.28 | 26.214 | -1 | -1 | -1 | -1 | -1 | -1 | -1 | -1 | -1 | -1 | -1 | -1 | -1 | -1 |  | 29.98213 | -0.5563108 | -0.2811108 | 2.890822
R92_A_100-75-3 | 130 | 214.9 | 832 | 785 | 156 | 78 | 156 | 7.57 | 36.3375 | -1 | -1 | -1 | -1 | -1 | -1 | -1 | -1 | -1 | -1 | -1 | -1 | -1 | -1 |  | 38.86839 | 0.3892969 | 1.390672 | 3.26129
R92_B_100-75-1 | 113.7 | 214.9 | 832 | 785 | 341.25 | 0 | 0 | 4.01 | 11.8065 | -1 | -1 | -1 | -1 | -1 | -1 | -1 | -1 | -1 | -1 | -1 | -1 | -1 | -1 |  | 18.04592 | -0.8428343 | -1.352443 | 2.429581
R92_B_100-75-2 | 113.7 | 214.9 | 832 | 785 | 170.63 | 0 | 170.6 | 1.37 | 15.5975 | -1 | -1 | -1 | -1 | -1 | -1 | -1 | -1 | -1 | -1 | -1 | -1 | -1 | -1 |  | 24.48206 | -0.4554857 | -0.6029398 | 0.9092008
R92_B_100-75-3 | 113.7 | 214.9 | 832 | 785 | 136.5 | 68.3 | 136.5 | 3.19 | 22.2955 | -1 | -1 | -1 | -1 | -1 | -1 | -1 | -1 | -1 | -1 | -1 | -1 | -1 | -1 |  | 32.38488 | 0.3269792 | 0.8938347 | 1.587345
R92_C_100-75-1 | 101 | 214.9 | 832 | 785 | 303 | 0 | 0 | 3.2 | 8.1855 | -1 | -1 | -1 | -1 | -1 | -1 | -1 | -1 | -1 | -1 | -1 | -1 | -1 | -1 |  | 14.77058 | -0.8402025 | -1.434792 | 1.635041
R92_C_100-75-2 | 101 | 214.9 | 832 | 785 | 151.5 | 0 | 151.5 | 1.21 | 10.2595 | -1 | -1 | -1 | -1 | -1 | -1 | -1 | -1 | -1 | -1 | -1 | -1 | -1 | -1 |  | 20.51332 | -0.50655 | -0.7618084 | 0.3650241
R92_C_100-75-3 | 101 | 214.9 | 832 | 785 | 121.2 | 60.6 | 121.2 | 3.63 | 16.031 | -1 | -1 | -1 | -1 | -1 | -1 | -1 | -1 | -1 | -1 | -1 | -1 | -1 | -1 |  | 27.58052 | 0.1641719 | 0.5827163 | 1.147728
R93_SF5 | 301.15 | 155.33 | 1268 | 634 | 0 | 15.85 | 0 | 0 | 27.455 | 3.42 | -1 | -1 | -1 | -1 | -1 | -1 | -1 | -1 | -1 | -1 | -1 | -1 | -1 | https://doi.org/10.1007/s11356-021-15734-0 | 40.21869 | 1.025446 | 0.604185 | 3.120175
R93_SF10 | 285.3 | 152.16 | 1268 | 634 | 0 | 31.7 | 0 | 0 | 28.475 | 3.5 | -1 | -1 | -1 | -1 | -1 | -1 | -1 | -1 | -1 | -1 | -1 | -1 | -1 |  | 42.11787 | 1.213437 | 0.9688005 | 3.195158
R93_SF15 | 269.45 | 148.99 | 1268 | 634 | 0 | 47.55 | 0 | 0 | 26.35 | 3.3 | -1 | -1 | -1 | -1 | -1 | -1 | -1 | -1 | -1 | -1 | -1 | -1 | -1 |  | 44.01706 | 1.401428 | 1.333416 | 3.270142
R93_FA5 | 301.15 | 158.5 | 1268 | 634 | 15.85 | 0 | 0 | 0 | 25.33 | 3.31 | -1 | -1 | -1 | -1 | -1 | -1 | -1 | -1 | -1 | -1 | -1 | -1 | -1 |  | 37.21925 | 0.8008096 | 0.2148964 | 3.087645
R93_FA10 | 285.3 | 155.33 | 1268 | 634 | 31.7 | 0 | 0 | 0 | 25.84 | 3.49 | -1 | -1 | -1 | -1 | -1 | -1 | -1 | -1 | -1 | -1 | -1 | -1 | -1 |  | 37.00893 | 0.7805107 | 0.2036531 | 3.143598
R93_FA15 | 269.45 | 152.16 | 1268 | 634 | 47.55 | 0 | 0 | 0 | 25.5 | 3.23 | -1 | -1 | -1 | -1 | -1 | -1 | -1 | -1 | -1 | -1 | -1 | -1 | -1 |  | 36.79862 | 0.7602119 | 0.1924098 | 3.19955
R93_SF2.5FA2.5 | 301.15 | 158.5 | 1268 | 634 | 7.93 | 7.93 | 0 | 0 | 27.2 | 3.43 | -1 | -1 | -1 | -1 | -1 | -1 | -1 | -1 | -1 | -1 | -1 | -1 | -1 |  | 38.27512 | 0.9050186 | 0.4029533 | 3.097293
R93_SF5FA5 | 285.3 | 152.16 | 1268 | 634 | 15.85 | 15.85 | 0 | 0 | 27.625 | 3.6 | -1 | -1 | -1 | -1 | -1 | -1 | -1 | -1 | -1 | -1 | -1 | -1 | -1 |  | 40.00838 | 1.005147 | 0.5929417 | 3.176127
R93_SF7.5FA7.5 | 269.45 | 148.99 | 1268 | 634 | 23.78 | 23.78 | 0 | 0 | 28.9 | 3.75 | -1 | -1 | -1 | -1 | -1 | -1 | -1 | -1 | -1 | -1 | -1 | -1 | -1 |  | 40.85394 | 1.089058 | 0.7697554 | 3.241728
R94_FA10 | 360 | 180 | 868 | 941 | 40 | 0 | 0 | 0 | 23.8 | 2.4 | -1 | 25 | 3600 | 2100 | -1 | -1 | -1 | -1 | -1 | -1 | -1 | -1 | -1 | https://doi.org/10.1680/jmacr.16.00537 | 39.37485 | 2.527016 | -0.5330484 | 4.393942
R94_FA20 | 320 | 180 | 865 | 937 | 80 | 0 | 0 | 0 | 22.1 | 2.25 | -1 | 24 | 3950 | 2000 | -1 | -1 | -1 | -1 | -1 | -1 | -1 | -1 | -1 |  | 34.95574 | 2.71215 | -0.1385272 | 5.292982
R94_FA30 | 280 | 180 | 852 | 933 | 120 | 0 | 0 | 0 | 17.85 | 2 | -1 | 23.4 | 4300 | 2470 | -1 | -1 | -1 | -1 | -1 | -1 | -1 | -1 | -1 |  | 33.02985 | 2.841968 | -0.6029264 | 4.611716
R94_SF5 | 380 | 180 | 869 | 941 | 0 | 20 | 0 | 0 | 25.5 | 2.6 | -1 | 28.8 | 1970 | 1150 | -1 | -1 | -1 | -1 | -1 | -1 | -1 | -1 | -1 |  | 44.97297 | 1.649508 | -0.1414698 | 3.813305
R94_SF10 | 360 | 180 | 865 | 937 | 0 | 40 | 0 | 0 | 34 | 3.17 | -1 | 30 | 1500 | 1000 | -1 | -1 | -1 | -1 | -1 | -1 | -1 | -1 | -1 |  | 47.22378 | 1.513597 | 0.07429085 | 3.299735
R94_SF5FA10 | 340 | 180 | 863 | 935 | 40 | 20 | 0 | 0 | 23.8 | 2.47 | -1 | 28.3 | 2400 | 1500 | -1 | -1 | -1 | -1 | -1 | -1 | -1 | -1 | -1 |  | 42.21023 | 1.861771 | -0.3376425 | 3.646251
R94_SF5FA20 | 280 | 180 | 861 | 932 | 80 | 20 | 0 | 0 | 26.435 | 2.36 | -1 | 27 | 2700 | 1400 | -1 | -1 | -1 | -1 | -1 | -1 | -1 | -1 | -1 |  | 35.65964 | 1.965638 | -0.03481189 | 4.282557
R94_SF5FA30 | 260 | 180 | 858 | 930 | 120 | 20 | 0 | 0 | 22.1 | 2.3 | -1 | 26.4 | 3350 | 1600 | -1 | -1 | -1 | -1 | -1 | -1 | -1 | -1 | -1 |  | 33.80616 | 2.400962 | 0.2490005 | 5.198097
R95_HF15 | 340 | 156 | 1799 | 1346 | 60 | 0 | 0 | 2.4 | 39.36 | -1 | -1 | 39 | -1 | -1 | -1 | -1 | -1 | -1 | -1 | -1 | -1 | -1 | -1 | https://doi.org/10.1016/j.cemconcomp.2023.105362 | 45.7812 | 0.7372585 | 2.2626 | 22.44629
R95_HF25 | 300 | 156 | 1779 | 1300 | 100 | 0 | 0 | 2.4 | 36.45 | -1 | -1 | 37 | -1 | -1 | -1 | -1 | -1 | -1 | -1 | -1 | -1 | -1 | -1 |  | 42.85492 | 0.6699968 | 2.123348 | 21.59158
R95_HF35 | 260 | 156 | 1763 | 1255 | 140 | 0 | 0 | 2 | 31.6 | -1 | -1 | 36 | -1 | -1 | -1 | -1 | -1 | -1 | -1 | -1 | -1 | -1 | -1 |  | 39.8839 | 0.6187948 | 1.98808 | 20.71542
R95_HS40 | 240 | 156 | 1816 | 1386 | 0 | 0 | 160 | 1.6 | 39.15 | -1 | -1 | 38 | -1 | -1 | -1 | -1 | -1 | -1 | -1 | -1 | -1 | -1 | -1 |  | 45.13337 | 0.7980297 | 2.910544 | 22.49752
R95_HS50 | 200 | 156 | 1812 | 1379 | 0 | 0 | 200 | 2 | 36 | -1 | -1 | 38 | -1 | -1 | -1 | -1 | -1 | -1 | -1 | -1 | -1 | -1 | -1 |  | 43.9239 | 0.769188 | 3.030655 | 22.31881
R95_HS60 | 160 | 156 | 1809 | 1372 | 0 | 0 | 240 | 2 | 31.59 | -1 | -1 | 38 | -1 | -1 | -1 | -1 | -1 | -1 | -1 | -1 | -1 | -1 | -1 |  | 42.67956 | 0.7533899 | 3.145423 | 22.06332
R96_MS5 | 513 | 183.6 | 817.56 | 828.36 | 0 | 27 | 0 | 5.4 | 48.7305 | -1 | -1 | -1 | -1 | -1 | -1 | -1 | -1 | -1 | -1 | -1 | -1 | -1 | -1 | https://doi.org/10.1016/j.matpr.2018.10.166 | 62.45462 | 0.4720386 | 0.1204986 | 3.377377
R96_MS10 | 486 | 183.6 | 817.56 | 828.36 | 0 | 54 | 0 | 4.86 | 55.913 | 4.78 | -1 | -1 | -1 | -1 | -1 | -1 | -1 | -1 | -1 | -1 | -1 | -1 | -1 |  | 64.13366 | 0.780162 | 0.7074937 | 3.360352
R96_MS15 | 459 | 183.6 | 817.56 | 828.36 | 0 | 81 | 0 | 4.32 | 44.574 | -1 | -1 | -1 | -1 | -1 | -1 | -1 | -1 | -1 | -1 | -1 | -1 | -1 | -1 |  | 65.8127 | 1.088285 | 1.294489 | 3.343327
R97_1_FA15 | 324 | 162 | 1027 | 750 | 81 | 0 | 0 | 0 | 44.6 | 3.5 | -1 | 26.3 | -1 | -1 | -1 | -1 | -1 | -1 | -1 | -1 | -1 | -1 | -1 | https://doi.org/10.1007/s40069-016-0162-7 | 43.72068 | 0.3525344 | -0.360687 | 2.642645
R97_1_FA25 | 291 | 155 | 1044 | 762 | 97 | 0 | 0 | 0 | 41.2 | 3.2 | -1 | 25.5 | -1 | -1 | -1 | -1 | -1 | -1 | -1 | -1 | -1 | -1 | -1 |  | 42.59529 | 0.3249289 | -0.3424222 | 2.954327
R97_1_SF5 | 368 | 155 | 1057 | 772 | 0 | 19 | 0 | 0 | 63.9 | 4.3 | -1 | 30.2 | -1 | -1 | -1 | -1 | -1 | -1 | -1 | -1 | -1 | -1 | -1 |  | 50.41161 | 0.7593454 | 0.2696477 | 3.083398
R97_1_BS25+FA25 | 194 | 155 | 1041 | 760 | 97 | 0 | 97 | 0 | 42.9 | 3.8 | -1 | 26.8 | -1 | -1 | -1 | -1 | -1 | -1 | -1 | -1 | -1 | -1 | -1 |  | 39.6379 | 0.2753016 | -0.0457157 | 2.617894
R97_1_BS30+FA30 | 155 | 155 | 1037 | 757 | 116 | 0 | 116 | 0 | 36.3 | 3.3 | -1 | 22.9 | -1 | -1 | -1 | -1 | -1 | -1 | -1 | -1 | -1 | -1 | -1 |  | 37.62765 | 0.2177689 | -0.03079068 | 2.507782
R97_1_BS50 | 194 | 155 | 1054 | 769 | 0 | 0 | 194 | 0 | 48.9 | 4.1 | -1 | 24.2 | -1 | -1 | -1 | -1 | -1 | -1 | -1 | -1 | -1 | -1 | -1 |  | 43.39236 | 0.4594979 | 0.4538614 | 2.402153
R97_1_BS65+SF5 | 116 | 155 | 1048 | 765 | 0 | 19 | 252 | 0 | 40.4 | 3.7 | -1 | 21.7 | -1 | -1 | -1 | -1 | -1 | -1 | -1 | -1 | -1 | -1 | -1 |  | 42.72477 | 0.6308196 | 1.036195 | 2.165984
R97_2_FA25 | 342 | 155 | 1078 | 667 | 114 | 0 | 0 | 0 | 50.4 | 4 | -1 | 27.1 | -1 | -1 | -1 | -1 | -1 | -1 | -1 | -1 | -1 | -1 | -1 |  | 48.5559 | 0.5883605 | -0.1363505 | 2.703674
R97_2_SF5 | 433 | 155 | 1094 | 677 | 0 | 23 | 0 | 0 | 72.8 | 4.4 | -1 | 33.4 | -1 | -1 | -1 | -1 | -1 | -1 | -1 | -1 | -1 | -1 | -1 |  | 57.90688 | 1.111714 | 0.6022138 | 2.852976
R97_2_BS25+FA25 | 228 | 155 | 1073 | 664 | 114 | 0 | 114 | 0 | 53.5 | 4.1 | -1 | 31 | -1 | -1 | -1 | -1 | -1 | -1 | -1 | -1 | -1 | -1 | -1 |  | 45.08418 | 0.5287355 | 0.2077136 | 2.278708
R97_2_BS30+FA30 | 182 | 155 | 1069 | 661 | 137 | 0 | 137 | 0 | 45.8 | 4 | -1 | 24.1 | -1 | -1 | -1 | -1 | -1 | -1 | -1 | -1 | -1 | -1 | -1 |  | 42.78935 | 0.4621324 | 0.2315014 | 2.178338
R97_2_BS50 | 228 | 155 | 1090 | 674 | 0 | 0 | 228 | 0 | 53.4 | 4.7 | -1 | 25.8 | -1 | -1 | -1 | -1 | -1 | -1 | -1 | -1 | -1 | -1 | -1 |  | 49.48468 | 0.7482713 | 0.7997642 | 2.039551
R97_2_BS65+SF5 | 137 | 155 | 1083 | 670 | 0 | 13 | 296 | 0 | 55.7 | 4.2 | -1 | 21.7 | -1 | -1 | -1 | -1 | -1 | -1 | -1 | -1 | -1 | -1 | -1 |  | 47.09787 | 0.8289784 | 1.255676 | 1.649275
R97_3_FA25+SF5 | 388 | 155 | 1016 | 628 | 138 | 28 | 0 | 0 | 73.2 | 5.3 | -1 | 30.2 | -1 | -1 | -1 | -1 | -1 | -1 | -1 | -1 | -1 | -1 | -1 |  | 60.06749 | 1.005316 | 0.4875272 | 2.436655
R97_3_SF5 | 526 | 155 | 1041 | 644 | 0 | 28 | 0 | 0 | 83.6 | 5.1 | -1 | 35.9 | -1 | -1 | -1 | -1 | -1 | -1 | -1 | -1 | -1 | -1 | -1 |  | 69.60678 | 1.340676 | 0.7829531 | 2.643659
R97_3_BS25+FA20+SF5 | 277 | 155 | 1016 | 628 | 111 | 28 | 138 | 0 | 73.7 | 4.8 | -1 | 34.6 | -1 | -1 | -1 | -1 | -1 | -1 | -1 | -1 | -1 | -1 | -1 |  | 57.72807 | 0.9997883 | 0.9654797 | 1.98586
R97_3_BS30+FA25+SF5 | 221 | 155 | 1009 | 624 | 138 | 28 | 166 | 0 | 57.4 | 5.3 | -1 | 24.6 | -1 | -1 | -1 | -1 | -1 | -1 | -1 | -1 | -1 | -1 | -1 |  | 54.89754 | 0.9163115 | 0.9870548 | 1.817166
R97_3_BS45+SF5 | 277 | 155 | 1031 | 638 | 0 | 28 | 249 | 0 | 76.5 | 4.9 | -1 | 30.8 | -1 | -1 | -1 | -1 | -1 | -1 | -1 | -1 | -1 | -1 | -1 |  | 62.02214 | 1.211086 | 1.537417 | 1.736133
R97_3_BS65+SF5 | 137 | 155 | 1083 | 670 | 0 | 28 | 296 | 0 | 72.5 | 4.9 | -1 | 30.7 | -1 | -1 | -1 | -1 | -1 | -1 | -1 | -1 | -1 | -1 | -1 |  | 49.78123 | 1.023626 | 1.624839 | 1.857446
R98_mix1 | 285 | 171 | 1130.94 | 679.32 | 76 | 19 | 0 | 0 | 42.5 | 2.84 | 4.2 | -1 | -1 | -1 | -1 | -1 | -1 | -1 | -1 | -1 | -1 | -1 | -1 | https://doi.org/10.1016/j.matpr.2020.12.127 | 38.95202 | 0.6956386 | 0.2520655 | 2.743565
R98_mix2 | 247 | 171 | 1130.94 | 679.32 | 114 | 19 | 0 | 0 | 40.8 | 2.78 | 4.18 | -1 | -1 | -1 | -1 | -1 | -1 | -1 | -1 | -1 | -1 | -1 | -1 |  | 36.31417 | 0.6077812 | 0.1929122 | 2.845348
R98_mix3 | 19 | 171 | 1130.94 | 679.32 | 152 | 19 | 0 | 0 | 37.4 | 2.75 | 4.17 | -1 | -1 | -1 | -1 | -1 | -1 | -1 | -1 | -1 | -1 | -1 | -1 |  | 11.7852 | 0.1119438 | -0.3325049 | 1.047348
R98_mix4 | 275.5 | 171 | 1130.94 | 679.32 | 76 | 28.5 | 0 | 0 | 49.3 | 3.15 | 4.8 | -1 | -1 | -1 | -1 | -1 | -1 | -1 | -1 | -1 | -1 | -1 | -1 |  | 39.55692 | 0.7985167 | 0.4625553 | 2.780417
R98_mix5 | 237.5 | 171 | 1130.94 | 679.32 | 114 | 28.5 | 0 | 0 | 52.7 | 3.24 | 4.95 | -1 | -1 | -1 | -1 | -1 | -1 | -1 | -1 | -1 | -1 | -1 | -1 |  | 36.91908 | 0.7106594 | 0.403402 | 2.8822
R98_mix6 | 199.5 | 171 | 1130.94 | 679.32 | 152 | 28.5 | 0 | 0 | 48.45 | 3.2 | 4.8 | -1 | -1 | -1 | -1 | -1 | -1 | -1 | -1 | -1 | -1 | -1 | -1 |  | 34.28124 | 0.622802 | 0.3442488 | 2.983984
R98_mix7 | 266 | 171 | 1130.94 | 679.32 | 76 | 38 | 0 | 0 | 45.05 | 3.15 | 4.5 | -1 | -1 | -1 | -1 | -1 | -1 | -1 | -1 | -1 | -1 | -1 | -1 |  | 40.16183 | 0.9013949 | 0.6730451 | 2.81727
R98_mix8 | 228 | 171 | 1130.94 | 679.32 | 114 | 38 | 0 | 0 | 43.35 | 3.1 | 4.4 | -1 | -1 | -1 | -1 | -1 | -1 | -1 | -1 | -1 | -1 | -1 | -1 |  | 37.52399 | 0.8135375 | 0.6138918 | 2.919053
R98_mix9 | 190 | 171 | 1130.94 | 679.32 | 152 | 38 | 0 | 0 | 42.925 | 3.02 | 4.2 | -1 | -1 | -1 | -1 | -1 | -1 | -1 | -1 | -1 | -1 | -1 | -1 |  | 34.88615 | 0.7256801 | 0.5547386 | 3.020836
R99_10FA | 322 | 200.48 | 1228 | 611 | 36 | 0 | 0 | 0 | 35.275 | -1 | -1 | -1 | -1 | -1 | -1 | -1 | -1 | -1 | -1 | -1 | -1 | -1 | -1 | https://doi.org/10.1016/j.fuel.2009.10.003 | 28.8375 | 0.5967035 | -0.02169684 | 2.489392
R99_10FA5SF | 320 | 209.44 | 1218 | 607 | 36 | 18 | 0 | 0 | 39.27 | -1 | -1 | -1 | -1 | -1 | -1 | -1 | -1 | -1 | -1 | -1 | -1 | -1 | -1 |  | 29.34091 | 0.7704965 | 0.347092 | 2.486575
R99_20FA | 284 | 198.8 | 1219 | 607 | 71 | 0 | 0 | 0 | 31.875 | -1 | -1 | -1 | -1 | -1 | -1 | -1 | -1 | -1 | -1 | -1 | -1 | -1 | -1 |  | 26.55803 | 0.5101075 | -0.1047803 | 2.379242
R99_20FA10SF | 280 | 215.6 | 1200 | 598 | 70 | 35 | 0 | 0 | 36.55 | -1 | -1 | -1 | -1 | -1 | -1 | -1 | -1 | -1 | -1 | -1 | -1 | -1 | -1 |  | 27.64398 | 0.8531993 | 0.6146408 | 2.350161
R99_30FA | 247 | 197.68 | 1212 | 604 | 106 | 0 | 0 | 0 | 28.475 | -1 | -1 | -1 | -1 | -1 | -1 | -1 | -1 | -1 | -1 | -1 | -1 | -1 | -1 |  | 24.2318 | 0.4243978 | -0.1814392 | 2.318615
R99_30FA10SF | 243 | 213.92 | 1192 | 594 | 104 | 35 | 0 | 0 | 31.025 | -1 | -1 | -1 | -1 | -1 | -1 | -1 | -1 | -1 | -1 | -1 | -1 | -1 | -1 |  | 25.42881 | 0.7703049 | 0.5360973 | 2.250749
R100_NC-S5 | 372 | 160 | 818 | 993 | 0 | 28 | 0 | 1.4136 | 38 | 4.2 | -1 | -1 | -1 | -1 | -1 | -1 | -1 | -1 | -1 | -1 | -1 | -1 | -1 | https://doi.org/10.1016/j.tca.2010.12.007 | 53.61613 | 0.2309746 | -0.120591 | 3.671126
R101_SCC2 | 350 | 190 | 876 | 830 | 150 | 0 | 0 | 9.1 | 25.925 | 2 | -1 | 16 | 1250 | -1 | -1 | -1 | -1 | -1 | -1 | -1 | -1 | -1 | -1 | https://doi.org/10.1016/j.conbuildmat.2012.02.026 | 39.58714 | 0.6501908 | 0.5656269 | 7.173364
R101_SCC3 | 300 | 200 | 860 | 845 | 200 | 0 | 0 | 9 | 22.1 | 1.7 | -1 | 13 | 1240 | -1 | -1 | -1 | -1 | -1 | -1 | -1 | -1 | -1 | -1 |  | 33.4999 | 0.4387049 | 0.3920684 | 7.235393
R101_SCC4 | 250 | 210 | 856 | 856 | 250 | 0 | 0 | 8.6 | 18.7 | 1.3 | -1 | 8.5 | 1200 | -1 | -1 | -1 | -1 | -1 | -1 | -1 | -1 | -1 | -1 |  | 27.41058 | 0.2341085 | 0.2189771 | 7.275717
R102_SF2.5 | 409.5 | 159.6 | 869 | 869 | 0 | 10.5 | 0 | 2.016 | 61.71 | -1 | -1 | -1 | 3200 | 2300 | 1980 | -1 | -1 | -1 | -1 | -1 | -1 | -1 | -1 | https://doi.org/10.1016/j.conbuildmat.2013.06.037 | 53.65509 | -3.228749 | -3.240546 | -5.865624
R102_SF5 | 399 | 159.6 | 868 | 868 | 0 | 21 | 0 | 2.142 | 66.3 | -1 | -1 | -1 | 2200 | 1000 | 800 | -1 | -1 | -1 | -1 | -1 | -1 | -1 | -1 |  | 51.72669 | -0.3332475 | -0.5497253 | 0.785856
R102_SF7.5 | 388.5 | 159.6 | 865 | 865 | 0 | 31.5 | 0 | 2.268 | 66.47 | -1 | -1 | -1 | 1500 | 730 | 728 | -1 | -1 | -1 | -1 | -1 | -1 | -1 | -1 |  | 53.632 | -0.5328527 | -0.4846321 | 0.4905225
R102_SF10 | 378 | 159.6 | 869 | 869 | 0 | 42 | 0 | 2.352 | 68 | -1 | -1 | -1 | 1250 | 720 | 450 | -1 | -1 | -1 | -1 | -1 | -1 | -1 | -1 |  | 55.01336 | 0.2030092 | -0.1016789 | 1.443676
R102_FA15 | 357 | 159.6 | 865 | 865 | 63 | 0 | 0 | 1.638 | 52.36 | -1 | -1 | -1 | 4230 | 2350 | 1400 | -1 | -1 | -1 | -1 | -1 | -1 | -1 | -1 |  | 45.00562 | -0.9855263 | -1.987216 | -1.658669
R102_FA30 | 294 | 159.6 | 855 | 855 | 126 | 0 | 0 | 1.26 | 44.2 | -1 | -1 | -1 | 4400 | 1400 | 1000 | -1 | -1 | -1 | -1 | -1 | -1 | -1 | -1 |  | 35.77919 | 0.2512839 | -0.08443406 | 2.601954
R102_FA15-SF2.5 | 346.5 | 159.6 | 864 | 864 | 63 | 10.5 | 0 | 1.68 | 53.125 | -1 | -1 | -1 | 3880 | 1230 | 1000 | -1 | -1 | -1 | -1 | -1 | -1 | -1 | -1 |  | 41.92111 | 0.1118948 | 0.05444637 | 2.307393
R102_FA15-SF5 | 336 | 159.6 | 861 | 861 | 63 | 21 | 0 | 1.764 | 60.775 | -1 | -1 | -1 | 2480 | 800 | 795 | -1 | -1 | -1 | -1 | -1 | -1 | -1 | -1 |  | 45.49788 | -0.2244218 | -0.1245389 | 1.7101
R102_FA15-SF7.5 | 325.5 | 159.6 | 860 | 860 | 63 | 31.5 | 0 | 1.89 | 60.35 | -1 | -1 | -1 | 1700 | 560 | 560 | -1 | -1 | -1 | -1 | -1 | -1 | -1 | -1 |  | 47.74128 | -0.009145328 | 0.03554991 | 1.959327
R102_FA30-SF2.5 | 283.5 | 159.6 | 853 | 853 | 126 | 10.5 | 0 | 1.344 | 49.3 | -1 | -1 | -1 | 3700 | 1100 | 780 | -1 | -1 | -1 | -1 | -1 | -1 | -1 | -1 |  | 37.49223 | 0.4895866 | 0.2133374 | 3.046133
R102_FA30-SF5 | 273 | 159.6 | 851 | 851 | 126 | 21 | 0 | 1.386 | 50.745 | -1 | -1 | -1 | 3650 | 1000 | 650 | -1 | -1 | -1 | -1 | -1 | -1 | -1 | -1 |  | 37.85371 | 0.9517553 | 0.7034896 | 3.767815
R102_FA30-SF7.5 | 262.5 | 159.6 | 849 | 849 | 126 | 31.5 | 0 | 1.428 | 47.175 | -1 | -1 | -1 | 3700 | 1010 | 650 | -1 | -1 | -1 | -1 | -1 | -1 | -1 | -1 |  | 38.39504 | 1.101596 | 0.9617154 | 3.82691
R103_mix A | 244 | 142.5 | 1317 | 701 | 131 | 0 | 0 | 1.5 | 41.225 | 6.2 | 4.6 | -1 | -1 | -1 | -1 | -1 | -1 | -1 | -1 | -1 | -1 | -1 | -1 | https://doi.org/10.1016/j.matpr.2023.07.345 | 40.62818 | 0.6888017 | 0.4483917 | 6.04991
R103_mix B | 244 | 142.5 | 1325 | 705 | 75 | 0 | 56 | 1.5 | 43.86 | 6.3 | 4.9 | -1 | -1 | -1 | -1 | -1 | -1 | -1 | -1 | -1 | -1 | -1 | -1 |  | 42.78663 | 0.7972076 | 0.7378333 | 5.913968
R103_mix C | 206 | 142.5 | 1308 | 697 | 169 | 0 | 0 | 1.5 | 51.935 | 6.5 | 5.3 | -1 | -1 | -1 | -1 | -1 | -1 | -1 | -1 | -1 | -1 | -1 | -1 |  | 38.01446 | 0.5930481 | 0.3608829 | 5.970638
R103_mix D | 206 | 142.5 | 1317 | 700 | 113 | 0 | 56 | 1.5 | 53.04 | 6.9 | 5.5 | -1 | -1 | -1 | -1 | -1 | -1 | -1 | -1 | -1 | -1 | -1 | -1 |  | 40.16231 | 0.7039959 | 0.6529313 | 5.833036
R104_C25/30SL | 340 | 188 | 800 | 825 | 0 | 0 | 135 | 6.1275 | 36.55 | -1 | -1 | -1 | -1 | -1 | -1 | -1 | -1 | -1 | -1 | -1 | -1 | -1 | -1 | https://doi.org/10.1617/s11527-008-9459-6 | 48.01453 | -0.09081273 | -0.2679516 | 2.111521
R104_C30/37SL | 375 | 189 | 800 | 862 | 0 | 0 | 100 | 8.265 | 46.66 | -1 | -1 | -1 | -1 | -1 | -1 | -1 | -1 | -1 | -1 | -1 | -1 | -1 | -1 |  | 49.16407 | -0.1836503 | -0.3243288 | 3.243068
R105_CC50/60 | 430 | 195 | 795 | 971 | 0 | 20 | 0 | 4.68 | 56.95 | -1 | -1 | -1 | -1 | -1 | -1 | -1 | -1 | -1 | -1 | -1 | -1 | -1 | -1 | https://doi.org/10.1061/(ASCE)0899-1561(2007)19:8(648) | 49.2818 | -0.030556 | -0.3323385 | 4.087272
R105_SCC50/60 | 430 | 205 | 651 | 1047 | 0 | 20 | 0 | 7.065 | 62.22 | -1 | -1 | -1 | -1 | -1 | -1 | -1 | -1 | -1 | -1 | -1 | -1 | -1 | -1 |  | 47.80429 | -0.4392863 | -0.7260405 | 3.796321
R106_CSF10 | 323.1 | 158 | 1110.39 | 796 | 0 | 35.9 | 0 | 0 | 23.375 | 3.1 | 3.7 | 26.5 | -1 | -1 | -1 | -1 | -1 | -1 | -1 | -1 | -1 | -1 | -1 | https://doi.org/10.1016/j.clet.2021.100179 | 47.27783 | 0.9132963 | 0.7309894 | 3.934359
R106_CSF15 | 305.15 | 158 | 1110.39 | 796 | 0 | 53.85 | 0 | 0 | 27.625 | 3.4 | 4 | 28.9 | -1 | -1 | -1 | -1 | -1 | -1 | -1 | -1 | -1 | -1 | -1 |  | 48.42079 | 1.107682 | 1.128704 | 4.003991
R106_CSF20 | 287.2 | 158 | 1110.39 | 796 | 0 | 71.8 | 0 | 0 | 25.33 | 3.2 | 3.8 | 27 | -1 | -1 | -1 | -1 | -1 | -1 | -1 | -1 | -1 | -1 | -1 |  | 49.56374 | 1.302067 | 1.526419 | 4.073622
R107_FA10 | 675 | 225 | 570 | 688 | 75 | 0 | 0 | 8.25 | 45.475 | 4 | -1 | -1 | 2662 | 1449 | -1 | -1 | -1 | -1 | -1 | -1 | -1 | -1 | -1 | https://doi.org/10.1016/j.conbuildmat.2018.06.097 | 65.83676 | 1.926648 | -0.6473281 | 1.783275
R107_FA20 | 600 | 225 | 570 | 688 | 150 | 0 | 0 | 8.25 | 45.05 | 3.9 | -1 | -1 | 1450 | 972 | -1 | -1 | -1 | -1 | -1 | -1 | -1 | -1 | -1 |  | 62.76805 | 0.8532558 | -1.184574 | 0.9824668
R107_SF05 | 712.5 | 225 | 570 | 688 | 0 | 37.5 | 0 | 11.25 | 48.45 | 4.3 | -1 | -1 | 1064 | 739 | -1 | -1 | -1 | -1 | -1 | -1 | -1 | -1 | -1 |  | 76.12492 | 1.238016 | -0.07373448 | 1.289324
R107_SF10 | 675 | 225 | 570 | 688 | 0 | 75 | 0 | 11.25 | 50.15 | 4.5 | -1 | -1 | 842 | 507 | -1 | -1 | -1 | -1 | -1 | -1 | -1 | -1 | -1 |  | 78.28459 | 1.489774 | 0.890493 | 1.618251
R107_FA15SF05 | 600 | 225 | 570 | 688 | 112.5 | 37.5 | 0 | 9.75 | 49.64 | 4.4 | -1 | -1 | 926 | 634 | -1 | -1 | -1 | -1 | -1 | -1 | -1 | -1 | -1 |  | 68.23015 | 0.9228236 | -0.2542293 | 1.266968
R107_FA25SF05 | 525 | 225 | 570 | 688 | 187.5 | 37.5 | 0 | 9.75 | 48.195 | 4.3 | -1 | -1 | 855 | 570 | -1 | -1 | -1 | -1 | -1 | -1 | -1 | -1 | -1 |  | 62.99462 | 0.6993189 | -0.3431659 | 1.500655
R108_5/5_1 | 406 | 189 | 784.4 | 987.1 | 0 | 22 | 22 | 1.57 | 40.2 | 3.74 | 4.88 | 34.78 | 450 | -1 | -1 | -1 | -1 | -1 | -1 | -1 | -1 | -1 | -1 | https://doi.org/10.1016/j.conbuildmat.2020.120953 | 48.77697 | 0.4163329 | 0.1312487 | 4.28256
R108_5/5_2 | 406 | 189 | 655.7 | 987.1 | 0 | 22 | 22 | 1.57 | 32.5 | 3.03 | 3.75 | 30.13 | 790 | -1 | -1 | -1 | -1 | -1 | -1 | -1 | -1 | -1 | -1 | https://doi.org/10.1016/j.conbuildmat.2020.121483 | 48.26212 | 0.4996956 | 0.05989689 | 3.176351
R108_10/10_1 | 360 | 189 | 780.2 | 982.4 | 0 | 45 | 45 | 1.8 | 42.3 | 4.01 | 5.09 | 37.4 | 160 | -1 | -1 | -1 | -1 | -1 | -1 | -1 | -1 | -1 | -1 |  | 50.55251 | 0.4233222 | 0.4373713 | 3.704109
R108_10/10_2 | 360 | 189 | 652.7 | 982.4 | 0 | 45 | 45 | 1.8 | 34.8 | 3.27 | 3.91 | 32.28 | 500 | -1 | -1 | -1 | -1 | -1 | -1 | -1 | -1 | -1 | -1 |  | 50.03152 | 0.5083524 | 0.3695994 | 2.614
R108_10/20_1 | 315 | 189 | 779.2 | 981.2 | 0 | 45 | 90 | 1.8 | 44.4 | 4.19 | 5.48 | 38.27 | 100 | -1 | -1 | -1 | -1 | -1 | -1 | -1 | -1 | -1 | -1 |  | 49.38402 | 0.3548873 | 0.520921 | 3.439686
R108_10/20_2 | 315 | 189 | 651.7 | 981.2 | 0 | 45 | 90 | 1.8 | 36 | 3.75 | 4.25 | 33.2 | 397 | -1 | -1 | -1 | -1 | -1 | -1 | -1 | -1 | -1 | -1 |  | 49.01137 | 0.4067574 | 0.4136149 | 2.271102
R108_10/30_1 | 270 | 189 | 778 | 979.4 | 0 | 45 | 135 | 1.8 | 40 | 3.63 | 5 | 25.36 | 99 | -1 | -1 | -1 | -1 | -1 | -1 | -1 | -1 | -1 | -1 |  | 48.00972 | 0.3323647 | 0.6578926 | 3.271207
R108_10/30_2 | 270 | 189 | 650.7 | 979.4 | 0 | 45 | 135 | 1.8 | 33.4 | 2.98 | 3.8 | 30.84 | 300 | -1 | -1 | -1 | -1 | -1 | -1 | -1 | -1 | -1 | -1 |  | 47.96724 | 0.3104809 | 0.4629208 | 1.930108
R108_10/40_1 | 225 | 189 | 776.8 | 977.9 | 0 | 45 | 180 | 2.02 | 35 | 3.24 | 4.53 | 32.16 | 99 | -1 | -1 | -1 | -1 | -1 | -1 | -1 | -1 | -1 | -1 |  | 46.64999 | 0.3038578 | 0.8004754 | 3.158684
R108_10/40_2 | 225 | 189 | 649.7 | 977.9 | 0 | 45 | 180 | 2.02 | 30 | 2.7 | 3.6 | 28.75 | 220 | -1 | -1 | -1 | -1 | -1 | -1 | -1 | -1 | -1 | -1 |  | 46.88247 | 0.2205587 | 0.5325484 | 1.674269
R108_10/50_1 | 180 | 189 | 775.6 | 976.3 | 0 | 45 | 225 | 2.02 | 30.8 | 2.74 | 4.1 | 29.71 | 98 | -1 | -1 | -1 | -1 | -1 | -1 | -1 | -1 | -1 | -1 |  | 45.27679 | 0.2811047 | 0.9375223 | 2.993221
R108_10/50_2 | 180 | 189 | 648.6 | 976.3 | 0 | 45 | 225 | 2.02 | 27 | 2.25 | 3.25 | 26.63 | 220 | -1 | -1 | -1 | -1 | -1 | -1 | -1 | -1 | -1 | -1 |  | 45.50531 | 0.1987157 | 0.670813 | 1.511972
R108_10/60_1 | 135 | 189 | 773.2 | 973.3 | 0 | 45 | 270 | 2.02 | 26.4 | 2.4 | 3.88 | 28.73 | 101 | -1 | -1 | -1 | -1 | -1 | -1 | -1 | -1 | -1 | -1 |  | 43.88827 | 0.2613821 | 1.07414 | 2.797851
R108_10/60_2 | 135 | 189 | 646.6 | 973.3 | 0 | 45 | 270 | 2.02 | 23.5 | 2 | 3.11 | 25.8 | 230 | -1 | -1 | -1 | -1 | -1 | -1 | -1 | -1 | -1 | -1 |  | 44.09059 | 0.1849471 | 0.8150596 | 1.334744
R109_2 | 524.7 | 186.56 | 1235 | 523 | 0 | 0 | 58.3 | 4.4 | 60.35 | -1 | -1 | -1 | -1 | -1 | -1 | -1 | -1 | -1 | -1 | -1 | -1 | -1 | -1 | https://www.icevirtuallibrary.com/doi/10.1680/stco.2010.11.4.191 | 59.19769 | 1.189089 | 0.9089586 | 4.30142
R109_3 | 466.4 | 186.56 | 1235 | 523 | 0 | 0 | 116.6 | 4.5 | 62.9 | -1 | -1 | -1 | -1 | -1 | -1 | -1 | -1 | -1 | -1 | -1 | -1 | -1 | -1 |  | 57.425 | 1.157468 | 1.095201 | 4.164077
R109_4 | 408.1 | 186.56 | 1235 | 523 | 0 | 0 | 174.9 | 4.35 | 59.075 | -1 | -1 | -1 | -1 | -1 | -1 | -1 | -1 | -1 | -1 | -1 | -1 | -1 | -1 |  | 55.63372 | 1.133131 | 1.276241 | 3.970362
R109_5 | 524.7 | 186.56 | 1235 | 523 | 58.3 | 0 | 0 | 4.1 | 59.075 | -1 | -1 | -1 | -1 | -1 | -1 | -1 | -1 | -1 | -1 | -1 | -1 | -1 | -1 |  | 56.90849 | 1.091745 | 0.6277996 | 4.549823
R109_6 | 466.4 | 186.56 | 1235 | 523 | 58.3 | 0 | 58.3 | 4.25 | 65.025 | -1 | -1 | -1 | -1 | -1 | -1 | -1 | -1 | -1 | -1 | -1 | -1 | -1 | -1 |  | 55.13952 | 1.058668 | 0.8150831 | 4.423754
R109_7 | 408.1 | 186.56 | 1235 | 523 | 58.3 | 0 | 116.6 | 4.3 | 56.95 | -1 | -1 | -1 | -1 | -1 | -1 | -1 | -1 | -1 | -1 | -1 | -1 | -1 | -1 |  | 53.36312 | 1.028504 | 1.000285 | 4.275136
R109_8 | 466.4 | 186.56 | 1235 | 523 | 116.6 | 0 | 0 | 4 | 61.2 | -1 | -1 | -1 | -1 | -1 | -1 | -1 | -1 | -1 | -1 | -1 | -1 | -1 | -1 |  | 52.85405 | 0.9598671 | 0.5349648 | 4.683431
R109_9 | 466.4 | 205.216 | 1235 | 523 | 116.6 | 0 | 58.3 | 4.05 | 57.8 | -1 | -1 | -1 | -1 | -1 | -1 | -1 | -1 | -1 | -1 | -1 | -1 | -1 | -1 |  | 52.55728 | 0.9586842 | 0.7841993 | 5.038306
R109_10 | 530.7 | 225.792 | 1235 | 523 | 174.9 | 0 | 0 | 4.1 | 58.82 | -1 | -1 | -1 | -1 | -1 | -1 | -1 | -1 | -1 | -1 | -1 | -1 | -1 | -1 |  | 51.92603 | 0.883107 | 0.5809473 | 5.92094
R109_11 | 583 | 191.232 | 1235 | 523 | 0 | 14.6 | 0 | 4.3 | 64.6 | -1 | -1 | -1 | -1 | -1 | -1 | -1 | -1 | -1 | -1 | -1 | -1 | -1 | -1 |  | 62.27056 | 1.386075 | 1.062241 | 4.621489
R109_12 | 524.7 | 191.232 | 1235 | 523 | 0 | 14.6 | 58.3 | 4.45 | 62.475 | -1 | -1 | -1 | -1 | -1 | -1 | -1 | -1 | -1 | -1 | -1 | -1 | -1 | -1 |  | 60.5016 | 1.352997 | 1.249524 | 4.495421
R109_13 | 466.4 | 191.232 | 1235 | 523 | 0 | 14.6 | 116.6 | 4.65 | 63.75 | -1 | -1 | -1 | -1 | -1 | -1 | -1 | -1 | -1 | -1 | -1 | -1 | -1 | -1 |  | 58.73635 | 1.318463 | 1.437849 | 4.380626
R109_14 | 408.1 | 191.232 | 1235 | 523 | 0 | 14.6 | 174.9 | 4.5 | 62.475 | -1 | -1 | -1 | -1 | -1 | -1 | -1 | -1 | -1 | -1 | -1 | -1 | -1 | -1 |  | 56.94507 | 1.294126 | 1.618888 | 4.18691
R109_15 | 524.7 | 191.232 | 1235 | 523 | 58.3 | 14.6 | 0 | 4.25 | 62.05 | -1 | -1 | -1 | -1 | -1 | -1 | -1 | -1 | -1 | -1 | -1 | -1 | -1 | -1 |  | 58.21984 | 1.25274 | 0.9704468 | 4.766372
R109_16 | 466.4 | 191.232 | 1235 | 523 | 58.3 | 14.6 | 58.3 | 4.28 | 66.3 | -1 | -1 | -1 | -1 | -1 | -1 | -1 | -1 | -1 | -1 | -1 | -1 | -1 | -1 |  | 56.44195 | 1.223159 | 1.155233 | 4.613244
R109_17 | 408.1 | 191.232 | 1235 | 523 | 58.3 | 14.6 | 116.6 | 4.47 | 57.12 | -1 | -1 | -1 | -1 | -1 | -1 | -1 | -1 | -1 | -1 | -1 | -1 | -1 | -1 |  | 54.67596 | 1.188916 | 1.343349 | 4.496195
R109_18 | 466.4 | 191.232 | 1235 | 523 | 116.6 | 14.6 | 0 | 4.19 | 61.625 | -1 | -1 | -1 | -1 | -1 | -1 | -1 | -1 | -1 | -1 | -1 | -1 | -1 | -1 |  | 54.16837 | 1.119697 | 0.8784444 | 4.908999
R109_19 | 466.4 | 209.888 | 1235 | 523 | 116.6 | 14.6 | 58.3 | 4.13 | 57.715 | -1 | -1 | -1 | -1 | -1 | -1 | -1 | -1 | -1 | -1 | -1 | -1 | -1 | -1 |  | 53.86342 | 1.121719 | 1.12539 | 5.239071
R109_20 | 530.7 | 230.464 | 1235 | 523 | 174.9 | 14.6 | 0 | 4.3 | 60.35 | -1 | -1 | -1 | -1 | -1 | -1 | -1 | -1 | -1 | -1 | -1 | -1 | -1 | -1 |  | 53.2411 | 1.042645 | 0.9246351 | 6.148764
R109_21 | 583 | 195.904 | 1235 | 523 | 0 | 29.2 | 0 | 4.4 | 65.45 | -1 | -1 | -1 | -1 | -1 | -1 | -1 | -1 | -1 | -1 | -1 | -1 | -1 | -1 |  | 63.57819 | 1.548527 | 1.403847 | 4.826764
R109_22 | 524.7 | 195.904 | 1235 | 523 | 0 | 29.2 | 58.3 | 4.55 | 62.9 | -1 | -1 | -1 | -1 | -1 | -1 | -1 | -1 | -1 | -1 | -1 | -1 | -1 | -1 |  | 61.80923 | 1.515449 | 1.591131 | 4.700695
R109_23 | 466.4 | 195.904 | 1235 | 523 | 0 | 29.2 | 116.6 | 4.7 | 65.45 | -1 | -1 | -1 | -1 | -1 | -1 | -1 | -1 | -1 | -1 | -1 | -1 | -1 | -1 |  | 60.04026 | 1.482372 | 1.778414 | 4.574626
R109_24 | 408.1 | 195.904 | 1235 | 523 | 0 | 29.2 | 174.9 | 4.65 | 62.9 | -1 | -1 | -1 | -1 | -1 | -1 | -1 | -1 | -1 | -1 | -1 | -1 | -1 | -1 |  | 58.25642 | 1.455121 | 1.961535 | 4.403459
R109_25 | 524.7 | 195.904 | 1235 | 523 | 58.3 | 29.2 | 0 | 4.5 | 62.475 | -1 | -1 | -1 | -1 | -1 | -1 | -1 | -1 | -1 | -1 | -1 | -1 | -1 | -1 |  | 59.53863 | 1.410822 | 1.315175 | 5.00547
R109_26 | 466.4 | 195.904 | 1235 | 523 | 58.3 | 29.2 | 58.3 | 4.35 | 67.83 | -1 | -1 | -1 | -1 | -1 | -1 | -1 | -1 | -1 | -1 | -1 | -1 | -1 | -1 |  | 57.74734 | 1.386484 | 1.496215 | 4.811754
R109_27 | 408.1 | 195.904 | 1235 | 523 | 58.3 | 29.2 | 116.6 | 4.6 | 57.8 | -1 | -1 | -1 | -1 | -1 | -1 | -1 | -1 | -1 | -1 | -1 | -1 | -1 | -1 |  | 55.98582 | 1.350493 | 1.68558 | 4.708234
R109_28 | 466.4 | 195.904 | 1235 | 523 | 116.6 | 29.2 | 0 | 4.2 | 64.6 | -1 | -1 | -1 | -1 | -1 | -1 | -1 | -1 | -1 | -1 | -1 | -1 | -1 | -1 |  | 55.46931 | 1.28477 | 1.218178 | 5.09398
R109_29 | 466.4 | 214.56 | 1235 | 523 | 116.6 | 29.2 | 58.3 | 4.27 | 58.65 | -1 | -1 | -1 | -1 | -1 | -1 | -1 | -1 | -1 | -1 | -1 | -1 | -1 | -1 |  | 55.17403 | 1.283005 | 1.467829 | 5.453365
R109_30 | 530.7 | 235.136 | 1235 | 523 | 174.9 | 29.2 | 0 | 4.4 | 61.455 | -1 | -1 | -1 | -1 | -1 | -1 | -1 | -1 | -1 | -1 | -1 | -1 | -1 | -1 |  | 54.54873 | 1.205097 | 1.266242 | 6.354038
R109_31 | 583 | 200.544 | 1235 | 523 | 0 | 43.7 | 0 | 5.3 | 66.3 | -1 | -1 | -1 | -1 | -1 | -1 | -1 | -1 | -1 | -1 | -1 | -1 | -1 | -1 |  | 64.93643 | 1.686538 | 1.759779 | 5.211178
R109_32 | 524.7 | 200.544 | 1235 | 523 | 0 | 43.7 | 58.3 | 5.44 | 64.005 | -1 | -1 | -1 | -1 | -1 | -1 | -1 | -1 | -1 | -1 | -1 | -1 | -1 | -1 |  | 63.16672 | 1.653751 | 1.946854 | 5.082854
R109_33 | 466.4 | 200.544 | 1235 | 523 | 0 | 43.7 | 116.6 | 5.6 | 67.15 | -1 | -1 | -1 | -1 | -1 | -1 | -1 | -1 | -1 | -1 | -1 | -1 | -1 | -1 |  | 61.3985 | 1.620382 | 2.134346 | 4.95904
R109_34 | 408.1 | 200.544 | 1235 | 523 | 0 | 43.7 | 174.9 | 5.58 | 64.6 | -1 | -1 | -1 | -1 | -1 | -1 | -1 | -1 | -1 | -1 | -1 | -1 | -1 | -1 |  | 59.61689 | 1.592258 | 2.318091 | 4.794638
R109_35 | 524.7 | 200.544 | 1235 | 523 | 58.3 | 43.7 | 0 | 5.2 | 63.75 | -1 | -1 | -1 | -1 | -1 | -1 | -1 | -1 | -1 | -1 | -1 | -1 | -1 | -1 |  | 60.88198 | 1.55466 | 1.666944 | 5.344786
R109_36 | 466.4 | 200.544 | 1235 | 523 | 58.3 | 43.7 | 58.3 | 4.97 | 70.55 | -1 | -1 | -1 | -1 | -1 | -1 | -1 | -1 | -1 | -1 | -1 | -1 | -1 | -1 |  | 59.08475 | 1.532653 | 1.846319 | 5.133031
R109_37 | 408.1 | 200.544 | 1235 | 523 | 58.3 | 43.7 | 116.6 | 5.05 | 58.48 | -1 | -1 | -1 | -1 | -1 | -1 | -1 | -1 | -1 | -1 | -1 | -1 | -1 | -1 |  | 57.31058 | 1.501615 | 2.032145 | 4.991178
R109_38 | 466.4 | 200.544 | 1235 | 523 | 116.6 | 43.7 | 0 | 5.15 | 65.875 | -1 | -1 | -1 | -1 | -1 | -1 | -1 | -1 | -1 | -1 | -1 | -1 | -1 | -1 |  | 56.83126 | 1.421325 | 1.57515 | 5.489668
R109_39 | 466.4 | 219.2 | 1235 | 523 | 116.6 | 43.7 | 58.3 | 5.26 | 58.99 | -1 | -1 | -1 | -1 | -1 | -1 | -1 | -1 | -1 | -1 | -1 | -1 | -1 | -1 |  | 56.53895739 | 1.418394 | 1.825633 | 5.858073
R109_40 | 530.7 | 239.776 | 1235 | 523 | 174.9 | 43.7 | 0 | 4.7 | 62.475 | -1 | -1 | -1 | -1 | -1 | -1 | -1 | -1 | -1 | -1 | -1 | -1 | -1 | -1 |  | 55.86233 | 1.360589 | 1.609685 | 6.603159
R109_41 | 583 | 205.216 | 1235 | 523 | 0 | 58.3 | 0 | 5.62 | 67.15 | -1 | -1 | -1 | -1 | -1 | -1 | -1 | -1 | -1 | -1 | -1 | -1 | -1 | -1 |  | 66.26042 | 1.84258 | 2.105964 | 5.46606
R109_42 | 524.7 | 205.216 | 1235 | 523 | 0 | 58.3 | 58.3 | 5.74 | 64.6 | -1 | -1 | -1 | -1 | -1 | -1 | -1 | -1 | -1 | -1 | -1 | -1 | -1 | -1 |  | 64.48923 | 1.810376 | 2.292623 | 5.333226
R109_43 | 466.4 | 205.216 | 1235 | 523 | 0 | 58.3 | 116.6 | 5.7 | 67.745 | -1 | -1 | -1 | -1 | -1 | -1 | -1 | -1 | -1 | -1 | -1 | -1 | -1 | -1 |  | 62.70613 | 1.782834 | 2.475952 | 5.164315
R109_44 | 408.1 | 205.216 | 1235 | 523 | 0 | 58.3 | 174.9 | 5.67 | 64.43 | -1 | -1 | -1 | -1 | -1 | -1 | -1 | -1 | -1 | -1 | -1 | -1 | -1 | -1 |  | 60.92377 | 1.755001 | 2.659489 | 4.997658
R109_45 | 524.7 | 205.216 | 1235 | 523 | 58.3 | 58.3 | 0 | 5.43 | 65.45 | -1 | -1 | -1 | -1 | -1 | -1 | -1 | -1 | -1 | -1 | -1 | -1 | -1 | -1 |  | 62.19928 | 1.713324 | 2.011256 | 5.579374
R109_46 | 466.4 | 205.216 | 1235 | 523 | 58.3 | 58.3 | 58.3 | 5.14 | 71.825 | -1 | -1 | -1 | -1 | -1 | -1 | -1 | -1 | -1 | -1 | -1 | -1 | -1 | -1 |  | 60.39759 | 1.693065 | 2.189382 | 5.35409
R109_47 | 408.1 | 205.216 | 1235 | 523 | 58.3 | 58.3 | 116.6 | 5.26 | 58.65 | -1 | -1 | -1 | -1 | -1 | -1 | -1 | -1 | -1 | -1 | -1 | -1 | -1 | -1 |  | 58.62639 | 1.660862 | 2.376041 | 5.221256
R109_48 | 466.4 | 205.216 | 1235 | 523 | 116.6 | 58.3 | 0 | 5.4 | 66.3 | -1 | -1 | -1 | -1 | -1 | -1 | -1 | -1 | -1 | -1 | -1 | -1 | -1 | -1 |  | 58.15005 | 1.579406 | 1.919878 | 5.728766
R109_49 | 466.4 | 223.872 | 1235 | 523 | 116.6 | 58.3 | 58.3 | 5.6 | 60.605 | -1 | -1 | -1 | -1 | -1 | -1 | -1 | -1 | -1 | -1 | -1 | -1 | -1 | -1 |  | 57.86444 | 1.573853 | 2.172235 | 6.117465
R109_50 | 530.7 | 244.448 | 1235 | 523 | 174.9 | 58.3 | 0 | 5.36 | 64.43 | -1 | -1 | -1 | -1 | -1 | -1 | -1 | -1 | -1 | -1 | -1 | -1 | -1 | -1 |  | 57.21162 | 1.506725 | 1.962947 | 6.934707
R109_51 | 583 | 209.888 | 1235 | 523 | 0 | 72.9 | 0 | 5.74 | 63.58 | -1 | -1 | -1 | -1 | -1 | -1 | -1 | -1 | -1 | -1 | -1 | -1 | -1 | -1 |  | 67.56954 | 2.004449 | 2.447987 | 5.675844
R109_52 | 524.7 | 209.888 | 1235 | 523 | 0 | 72.9 | 58.3 | 5.89 | 62.475 | -1 | -1 | -1 | -1 | -1 | -1 | -1 | -1 | -1 | -1 | -1 | -1 | -1 | -1 |  | 65.80057 | 1.971371 | 2.63527 | 5.549775
R109_53 | 466.4 | 209.888 | 1235 | 523 | 0 | 72.9 | 116.6 | 5.76 | 65.45 | -1 | -1 | -1 | -1 | -1 | -1 | -1 | -1 | -1 | -1 | -1 | -1 | -1 | -1 |  | 64.01078 | 1.946451 | 2.816726 | 5.36057
R109_54 | 408.1 | 209.888 | 1235 | 523 | 0 | 72.9 | 174.9 | 5.68 | 59.5 | -1 | -1 | -1 | -1 | -1 | -1 | -1 | -1 | -1 | -1 | -1 | -1 | -1 | -1 |  | 62.22471 | 1.920075 | 2.999223 | 5.182638
R109_55 | 524.7 | 209.888 | 1235 | 523 | 58.3 | 72.9 | 0 | 5.58 | 61.2 | -1 | -1 | -1 | -1 | -1 | -1 | -1 | -1 | -1 | -1 | -1 | -1 | -1 | -1 |  | 63.51063 | 1.874319 | 2.353903 | 5.795923
R109_56 | 466.4 | 209.888 | 1235 | 523 | 58.3 | 72.9 | 58.3 | 5.39 | 69.275 | -1 | -1 | -1 | -1 | -1 | -1 | -1 | -1 | -1 | -1 | -1 | -1 | -1 | -1 |  | 61.71638 | 1.851147 | 2.53411 | 5.593188
R109_57 | 408.1 | 209.888 | 1235 | 523 | 58.3 | 72.9 | 116.6 | 5.3 | 56.95 | -1 | -1 | -1 | -1 | -1 | -1 | -1 | -1 | -1 | -1 | -1 | -1 | -1 | -1 |  | 59.92956 | 1.825062 | 2.716399 | 5.413002
R109_58 | 466.4 | 209.888 | 1235 | 523 | 116.6 | 72.9 | 0 | 5.42 | 62.9 | -1 | -1 | -1 | -1 | -1 | -1 | -1 | -1 | -1 | -1 | -1 | -1 | -1 | -1 |  | 59.45173 | 1.744188 | 2.25982 | 5.916002
R109_59 | 466.4 | 228.544 | 1235 | 523 | 116.6 | 72.9 | 58.3 | 5.72 | 57.8 | -1 | -1 | -1 | -1 | -1 | -1 | -1 | -1 | -1 | -1 | -1 | -1 | -1 | -1 |  | 59.17356 | 1.735722 | 2.514258 | 6.327249
R109_60 | 530.7 | 249.12 | 1235 | 523 | 174.9 | 72.9 | 0 | 5.21 | 59.5 | -1 | -1 | -1 | -1 | -1 | -1 | -1 | -1 | -1 | -1 | -1 | -1 | -1 | -1 |  | 58.50065 | 1.67646 | 2.29935 | 7.08361
R110_OSP | 598 | 350.1 | 934 | 915 | 0 | 0 | 180 | 0 | 36 | 3.25 | 4.5 | -1 | -1 | -1 | -1 | -1 | -1 | -1 | -1 | -1 | -1 | -1 | -1 | https://doi.org/10.1155/2022/1047648 | 35.39491 | -0.03725143 | 0.2371346 | 6.100531
R111_20FA | 440 | 176 | 917 | 714 | 110 | 0 | 0 | 7.43 | 59.33 | -1 | -1 | -1 | -1 | -1 | -1 | -1 | -1 | -1 | -1 | -1 | -1 | -1 | -1 | https://doi.org/10.1617/s11527-007-9242-0 | 55.40171 | 0.1968077 | -0.2963824 | 3.767352
R111_40FA | 330 | 176 | 899 | 700 | 220 | 0 | 0 | 7.43 | 51.765 | -1 | -1 | -1 | -1 | -1 | -1 | -1 | -1 | -1 | -1 | -1 | -1 | -1 | -1 |  | 47.78124 | -0.06639428 | -0.5265858 | 3.609418
R111_60FA | 220 | 176 | 881 | 686 | 330 | 0 | 0 | 6.67 | 40.375 | -1 | -1 | -1 | -1 | -1 | -1 | -1 | -1 | -1 | -1 | -1 | -1 | -1 | -1 |  | 40.10423 | -0.3074536 | -0.7726071 | 3.280113
R111_20GGBFS | 440 | 176 | 931 | 725 | 0 | 0 | 110 | 10.43 | 63.835 | -1 | -1 | -1 | -1 | -1 | -1 | -1 | -1 | -1 | -1 | -1 | -1 | -1 | -1 |  | 59.89065 | 0.3163386 | 0.3306722 | 4.201172
R111_40GGBFS | 330 | 176 | 928 | 722 | 0 | 0 | 220 | 10 | 68.085 | -1 | -1 | -1 | -1 | -1 | -1 | -1 | -1 | -1 | -1 | -1 | -1 | -1 | -1 |  | 56.49886 | 0.2739905 | 0.6591177 | 3.717049
R111_60GGBFS | 220 | 176 | 924 | 720 | 0 | 0 | 330 | 8.89 | 66.385 | -1 | -1 | -1 | -1 | -1 | -1 | -1 | -1 | -1 | -1 | -1 | -1 | -1 | -1 |  | 53.06706 | 0.2489123 | 0.9708035 | 3.081254
R111_5SF | 522.5 | 176 | 930 | 724 | 0 | 27.5 | 0 | 9.56 | 68.255 | -1 | -1 | -1 | -1 | -1 | -1 | -1 | -1 | -1 | -1 | -1 | -1 | -1 | -1 |  | 64.93534 | 0.693419 | 0.571043 | 4.384866
R111_10SF | 495 | 176 | 925 | 720 | 0 | 55 | 0 | 10.67 | 72.76 | -1 | -1 | -1 | -1 | -1 | -1 | -1 | -1 | -1 | -1 | -1 | -1 | -1 | -1 |  | 66.77263 | 0.956546 | 1.187036 | 4.614448
R111_15SF | 467.5 | 176 | 920 | 716 | 0 | 82.5 | 0 | 12 | 71.74 | -1 | -1 | -1 | -1 | -1 | -1 | -1 | -1 | -1 | -1 | -1 | -1 | -1 | -1 |  | 68.62628 | 1.213263 | 1.807607 | 4.893637
R111_15FA5SF | 440 | 176 | 916 | 713 | 82.5 | 27.5 | 0 | 8.22 | 67.32 | -1 | -1 | -1 | -1 | -1 | -1 | -1 | -1 | -1 | -1 | -1 | -1 | -1 | -1 |  | 59.12012 | 0.5349399 | 0.368821 | 3.950014
R111_30FA10SF | 330 | 176 | 898 | 699 | 165 | 55 | 0 | 9.11 | 57.12 | -1 | -1 | -1 | -1 | -1 | -1 | -1 | -1 | -1 | -1 | -1 | -1 | -1 | -1 |  | 55.22587 | 0.6071938 | 0.8092623 | 4.025785
R111_45FA15SF | 220 | 176 | 880 | 685 | 247.5 | 82.5 | 0 | 8.89 | 50.915 | -1 | -1 | -1 | -1 | -1 | -1 | -1 | -1 | -1 | -1 | -1 | -1 | -1 | -1 |  | 51.24905 | 0.7117876 | 1.226601 | 3.851264
R111_15GGBFS5SF | 440 | 176 | 927 | 721 | 0 | 27.5 | 82.5 | 9.78 | 67.66 | -1 | -1 | -1 | -1 | -1 | -1 | -1 | -1 | -1 | -1 | -1 | -1 | -1 | -1 |  | 62.43158 | 0.6456742 | 0.8261484 | 4.122731
R111_30GGBFS10SF | 330 | 176 | 920 | 716 | 0 | 55 | 165 | 10.78 | 74.375 | -1 | -1 | -1 | -1 | -1 | -1 | -1 | -1 | -1 | -1 | -1 | -1 | -1 | -1 |  | 61.74639 | 0.8697558 | 1.694115 | 4.059337
R111_45GGBFS15SF | 220 | 176 | 912 | 710 | 0 | 82.5 | 247.5 | 10.22 | 71.825 | -1 | -1 | -1 | -1 | -1 | -1 | -1 | -1 | -1 | -1 | -1 | -1 | -1 | -1 |  | 60.94479 | 1.139051 | 2.526252 | 3.615688
R111_10FA10GGBFS | 440 | 176 | 924 | 720 | 55 | 0 | 55 | 8 | 65.365 | -1 | -1 | -1 | -1 | -1 | -1 | -1 | -1 | -1 | -1 | -1 | -1 | -1 | -1 |  | 57.57973 | 0.2830926 | -0.002023082 | 3.782096
R111_20FA20GGBFS | 330 | 176 | 913 | 711 | 110 | 0 | 110 | 7.5 | 52.87 | -1 | -1 | -1 | -1 | -1 | -1 | -1 | -1 | -1 | -1 | -1 | -1 | -1 | -1 |  | 52.05222 | 0.1385025 | 0.03948635 | 3.382557
R111_30FA30GGBFS | 220 | 176 | 903 | 703 | 165 | 0 | 165 | 4.44 | 58.905 | -1 | -1 | -1 | -1 | -1 | -1 | -1 | -1 | -1 | -1 | -1 | -1 | -1 | -1 |  | 46.33462 | 0.06873537 | 0.03107395 | 2.43426
R111_7.5FA7.5GGBFS5SF | 440 | 176 | 922 | 717 | 41.3 | 27.5 | 41.3 | 6.4 | 66.81 | -1 | -1 | -1 | -1 | -1 | -1 | -1 | -1 | -1 | -1 | -1 | -1 | -1 | -1 |  | 60.5864 | 0.6668276 | 0.5451877 | 3.457807
R111_15FA15GGBFS10SF | 330 | 176 | 909 | 707 | 82.5 | 55 | 82.5 | 6.48 | 61.795 | -1 | -1 | -1 | -1 | -1 | -1 | -1 | -1 | -1 | -1 | -1 | -1 | -1 | -1 |  | 58.22563 | 0.8400042 | 1.179383 | 3.253704
R111_22.5FA22.5GGBFS15SF | 220 | 176 | 896 | 697 | 123.8 | 82.5 | 123.8 | 8 | 54.655 | -1 | -1 | -1 | -1 | -1 | -1 | -1 | -1 | -1 | -1 | -1 | -1 | -1 | -1 |  | 55.98503 | 0.9713752 | 1.844199 | 3.376299
R112_SA25VA25-A | 125 | 172 | 1100 | 880 | 62.5 | 0 | 62.5 | 5 | 40.1 | -1 | -1 | -1 | -1 | -1 | -1 | -1 | -1 | -1 | -1 | -1 | -1 | -1 | -1 | https://doi.org/10.3390/ma15248914 | 23.14106 | -0.2139131 | -0.1864058 | 4.896077
R112_SB25VA25-A | 125 | 172 | 1100 | 880 | 62.5 | 0 | 62.5 | 5 | 36 | -1 | -1 | -1 | -1 | -1 | -1 | -1 | -1 | -1 | -1 | -1 | -1 | -1 | -1 |  | 23.14106 | -0.2139131 | -0.1864058 | 4.896077
R112_SA40VA25-A | 87.5 | 172 | 1100 | 880 | 62.5 | 0 | 100 | 5 | 31.8 | -1 | -1 | -1 | -1 | -1 | -1 | -1 | -1 | -1 | -1 | -1 | -1 | -1 | -1 |  | 21.99604 | -0.2323784 | -0.06794858 | 4.79323
R112_SB40VA25-A | 87.5 | 172 | 1100 | 880 | 62.5 | 0 | 100 | 5 | 34 | -1 | -1 | -1 | -1 | -1 | -1 | -1 | -1 | -1 | -1 | -1 | -1 | -1 | -1 |  | 21.99604 | -0.2323784 | -0.06794858 | 4.79323
R112_SA25VA25-B | 175 | 172 | 1100 | 880 | 87.5 | 0 | 87.5 | 5 | 52 | -1 | -1 | -1 | -1 | -1 | -1 | -1 | -1 | -1 | -1 | -1 | -1 | -1 | -1 |  | 32.16395 | -0.06929784 | 0.09905114 | 5.894361
R112_SB25VA25-B | 175 | 172 | 1100 | 880 | 87.5 | 0 | 87.5 | 5 | 52.5 | -1 | -1 | -1 | -1 | -1 | -1 | -1 | -1 | -1 | -1 | -1 | -1 | -1 | -1 |  | 32.16395 | -0.06929784 | 0.09905114 | 5.894361
R112_SA40VA25-B | 122.5 | 172 | 1100 | 880 | 87.5 | 0 | 140 | 5 | 44.1 | -1 | -1 | -1 | -1 | -1 | -1 | -1 | -1 | -1 | -1 | -1 | -1 | -1 | -1 |  | 30.56092 | -0.09514923 | 0.2648913 | 5.750376
R112_SB40VA25-B | 122.5 | 172 | 1100 | 880 | 87.5 | 0 | 140 | 5 | 54 | -1 | -1 | -1 | -1 | -1 | -1 | -1 | -1 | -1 | -1 | -1 | -1 | -1 | -1 |  | 30.56092 | -0.09514923 | 0.2648913 | 5.750376
R113_M2 | 373 | 170 | 1035 | 697 | 0 | 0 | 42 | 2.9 | 48.1 | -1 | -1 | 34.1 | -1 | -1 | -1 | -1 | -1 | -1 | -1 | -1 | -1 | -1 | -1 | https://doi.org/10.1016/j.conbuildmat.2012.04.103 | 46.8519 | 0.4870486 | -0.04700872 | 2.338614
R113_M3 | 290 | 170 | 1035 | 697 | 0 | 0 | 125 | 2.9 | 47.1 | -1 | -1 | 33.3 | -1 | -1 | -1 | -1 | -1 | -1 | -1 | -1 | -1 | -1 | -1 |  | 44.31759 | 0.4461787 | 0.2151766 | 2.11098
R113_M4 | 208 | 170 | 1035 | 697 | 0 | 0 | 207 | 2.9 | 46.4 | -1 | -1 | 32 | -1 | -1 | -1 | -1 | -1 | -1 | -1 | -1 | -1 | -1 | -1 |  | 41.81381 | 0.4058013 | 0.4742031 | 1.886089
R114_M2 | 180 | 102.6 | 879 | 1310 | 0 | 0 | 90 | 0 | 70 | -1 | -1 | -1 | -1 | -1 | -1 | -1 | -1 | -1 | -1 | -1 | -1 | -1 | -1 | https://doi.org/10.1016/j.cemconcomp.2007.09.003 | 51.5402 | -0.3390727 | -0.2606133 | 7.539163
R114_M5 | 270 | 111.6 | 833 | 1249 | 0 | 0 | 90 | 0 | 65 | -1 | -1 | -1 | -1 | -1 | -1 | -1 | -1 | -1 | -1 | -1 | -1 | -1 | -1 |  | 59.28423 | -0.1858519 | -0.238079 | 6.863909
R114_M6 | 270 | 136.8 | 843 | 1257 | 0 | 0 | 90 | 0 | 79.8 | -1 | -1 | -1 | -1 | -1 | -1 | -1 | -1 | -1 | -1 | -1 | -1 | -1 | -1 |  | 52.20225 | -0.3111257 | -0.311995 | 7.01138
R114_M7 | 180 | 111.6 | 831 | 1246 | 0 | 0 | 180 | 0 | 64.8 | -1 | -1 | -1 | -1 | -1 | -1 | -1 | -1 | -1 | -1 | -1 | -1 | -1 | -1 |  | 56.52999 | -0.2294905 | 0.03912227 | 6.545014
R114_M8 | 180 | 136.8 | 843 | 1257 | 0 | 0 | 180 | 0 | 79.5 | -1 | -1 | -1 | -1 | -1 | -1 | -1 | -1 | -1 | -1 | -1 | -1 | -1 | -1 |  | 49.45421 | -0.3554424 | -0.02769763 | 6.764548
R114_M9 | 360 | 171 | 808 | 1204 | 0 | 0 | 90 | 0 | 83 | -1 | -1 | -1 | -1 | -1 | -1 | -1 | -1 | -1 | -1 | -1 | -1 | -1 | -1 |  | 52.85919 | -0.2817893 | -0.3603934 | 6.497014
R114_M10 | 270 | 139.5 | 771 | 1156 | 0 | 0 | 180 | 0 | 71 | -1 | -1 | -1 | -1 | -1 | -1 | -1 | -1 | -1 | -1 | -1 | -1 | -1 | -1 |  | 58.88083 | -0.1597661 | -0.07109916 | 5.164229
R114_M11 | 270 | 171 | 808 | 1204 | 0 | 0 | 180 | 0 | 70 | -1 | -1 | -1 | -1 | -1 | -1 | -1 | -1 | -1 | -1 | -1 | -1 | -1 | -1 |  | 50.11115 | -0.3261059 | -0.07609605 | 6.250182
R114_M12 | 180 | 139.5 | 768 | 1152 | 0 | 0 | 270 | 0 | 65 | -1 | -1 | -1 | -1 | -1 | -1 | -1 | -1 | -1 | -1 | -1 | -1 | -1 | -1 |  | 56.12623 | -0.2036418 | 0.2027423 | 4.816841
R114_M13 | 180 | 171 | 808 | 1204 | 0 | 0 | 270 | 0 | 71 | -1 | -1 | -1 | -1 | -1 | -1 | -1 | -1 | -1 | -1 | -1 | -1 | -1 | -1 |  | 47.3631 | -0.3704226 | 0.2082013 | 6.00335
R115_C175GGBS37.5 | 175 | 215 | 1135 | 748 | 0 | 0 | 37.5 | 0 | 15.385 | -1 | -1 | -1 | -1 | -1 | -1 | -1 | -1 | -1 | -1 | -1 | -1 | -1 | -1 | https://doi.org/10.1016/j.cemconcomp.2007.01.001 | 10.57683 | -0.01293697 | -0.4916352 | 1.591207
R115_C175GGBS75.0 | 175 | 218 | 1109 | 731 | 0 | 0 | 75 | 0 | 19.975 | -1 | -1 | -1 | -1 | -1 | -1 | -1 | -1 | -1 | -1 | -1 | -1 | -1 | -1 |  | 12.95007 | 0.01711276 | -0.3778279 | 1.245413
R115_C175GGBS125.0 | 175 | 223 | 1073 | 707 | 0 | 0 | 125 | 0 | 22.95 | -1 | -1 | -1 | -1 | -1 | -1 | -1 | -1 | -1 | -1 | -1 | -1 | -1 | -1 |  | 15.83318 | 0.05170613 | -0.2348011 | 0.7421043
R115_C175GGBS175.0 | 175 | 230 | 1033 | 681 | 0 | 0 | 175 | 0 | 23.63 | -1 | -1 | -1 | -1 | -1 | -1 | -1 | -1 | -1 | -1 | -1 | -1 | -1 | -1 |  | 18.1643 | 0.07273266 | -0.1129336 | 0.1464607
R115_C175GGBS225.0 | 175 | 238 | 991 | 654 | 0 | 0 | 225 | 0 | 23.12 | -1 | -1 | -1 | -1 | -1 | -1 | -1 | -1 | -1 | -1 | -1 | -1 | -1 | -1 |  | 20.21944 | 0.08697578 | -0.001645617 | -0.4953507
R115_C175GGBS275.0 | 175 | 248 | 948 | 624 | 0 | 0 | 275 | 0 | 21.335 | -1 | -1 | -1 | -1 | -1 | -1 | -1 | -1 | -1 | -1 | -1 | -1 | -1 | -1 |  | 21.70178 | 0.09297306 | 0.09705638 | -1.204325
R115_C210GGBS45.0 | 210 | 219 | 1106 | 729 | 0 | 0 | 45 | 0 | 20.06 | -1 | -1 | -1 | -1 | -1 | -1 | -1 | -1 | -1 | -1 | -1 | -1 | -1 | -1 |  | 14.16582 | 0.03560075 | -0.474263 | 1.303023
R115_C210GGBS90.0 | 210 | 224 | 1072 | 707 | 0 | 0 | 90 | 0 | 25.5 | -1 | -1 | -1 | -1 | -1 | -1 | -1 | -1 | -1 | -1 | -1 | -1 | -1 | -1 |  | 16.62624 | 0.06239411 | -0.352581 | 0.8204198
R115_C210GGBS150.0 | 210 | 231 | 1027 | 677 | 0 | 0 | 150 | 0 | 28.9 | -1 | -1 | -1 | -1 | -1 | -1 | -1 | -1 | -1 | -1 | -1 | -1 | -1 | -1 |  | 19.80785 | 0.09763112 | -0.1910071 | 0.1699503
R115_C210GGBS210.0 | 210 | 240 | 979 | 645 | 0 | 0 | 210 | 0 | 29.665 | -1 | -1 | -1 | -1 | -1 | -1 | -1 | -1 | -1 | -1 | -1 | -1 | -1 | -1 |  | 22.43238 | 0.1206908 | -0.04760921 | -0.5594382
R115_C210GGBS270.0 | 210 | 251 | 927 | 611 | 0 | 0 | 270 | 0 | 29.325 | -1 | -1 | -1 | -1 | -1 | -1 | -1 | -1 | -1 | -1 | -1 | -1 | -1 | -1 |  | 24.50493 | 0.1301837 | 0.07462948 | -1.381162
R115_C210GGBS330.0 | 210 | 261 | 877 | 578 | 0 | 0 | 330 | 0 | 27.03 | -1 | -1 | -1 | -1 | -1 | -1 | -1 | -1 | -1 | -1 | -1 | -1 | -1 | -1 |  | 26.85347 | 0.14646 | 0.2074478 | -2.156718
R115_C245GGBS52.5 | 245 | 225 | 1073 | 708 | 0 | 0 | 52.5 | 0 | 24.65 | -1 | -1 | -1 | -1 | -1 | -1 | -1 | -1 | -1 | -1 | -1 | -1 | -1 | -1 |  | 17.20284 | 0.07057163 | -0.47805 | 0.9225042
R115_C245GGBS105.0 | 245 | 230 | 1036 | 683 | 0 | 0 | 105 | 0 | 30.685 | -1 | -1 | -1 | -1 | -1 | -1 | -1 | -1 | -1 | -1 | -1 | -1 | -1 | -1 |  | 20.29728 | 0.109065 | -0.3243508 | 0.4088437
R115_C245GGBS175.0 | 245 | 239 | 982 | 647 | 0 | 0 | 175 | 0 | 35.19 | -1 | -1 | -1 | -1 | -1 | -1 | -1 | -1 | -1 | -1 | -1 | -1 | -1 | -1 |  | 23.77741 | 0.1449457 | -0.1442299 | -0.3887872
R115_C245GGBS245.0 | 245 | 250 | 924 | 609 | 0 | 0 | 245 | 0 | 35.955 | -1 | -1 | -1 | -1 | -1 | -1 | -1 | -1 | -1 | -1 | -1 | -1 | -1 | -1 |  | 26.70557 | 0.1672595 | 0.01473187 | -1.278754
R115_C245GGBS315.0 | 245 | 263 | 864 | 569 | 0 | 0 | 315 | 0 | 35.275 | -1 | -1 | -1 | -1 | -1 | -1 | -1 | -1 | -1 | -1 | -1 | -1 | -1 | -1 |  | 29.07152 | 0.1787855 | 0.1585009 | -2.234222
R115_C245GGBS385.0 | 245 | 279 | 799 | 526 | 0 | 0 | 385 | 0 | 31.875 | -1 | -1 | -1 | -1 | -1 | -1 | -1 | -1 | -1 | -1 | -1 | -1 | -1 | -1 |  | 30.60439 | 0.1713509 | 0.2735144 | -3.314778
R115_C280GGBS60.0 | 280 | 231 | 1041 | 686 | 0 | 0 | 60 | 0 | 28.645 | -1 | -1 | -1 | -1 | -1 | -1 | -1 | -1 | -1 | -1 | -1 | -1 | -1 | -1 |  | 20.22926 | 0.1080844 | -0.4792303 | 0.5403251
R115_C280GGBS120 | 280 | 236 | 999 | 659 | 0 | 0 | 120 | 0 | 35.53 | -1 | -1 | -1 | -1 | -1 | -1 | -1 | -1 | -1 | -1 | -1 | -1 | -1 | -1 |  | 23.97344 | 0.1543464 | -0.299104 | -0.01614897
R115_C280GGBS200 | 280 | 247 | 936 | 617 | 0 | 0 | 200 | 0 | 40.375 | -1 | -1 | -1 | -1 | -1 | -1 | -1 | -1 | -1 | -1 | -1 | -1 | -1 | -1 |  | 27.75209 | 0.1908707 | -0.1004359 | -0.9609413
R115_C280GGBS280 | 280 | 263 | 866 | 570 | 0 | 0 | 280 | 0 | 41.14 | -1 | -1 | -1 | -1 | -1 | -1 | -1 | -1 | -1 | -1 | -1 | -1 | -1 | -1 |  | 30.13545 | 0.1976465 | 0.05428391 | -2.096323
R115_C280GGBS360 | 280 | 278 | 796 | 525 | 0 | 0 | 360 | 0 | 39.95 | -1 | -1 | -1 | -1 | -1 | -1 | -1 | -1 | -1 | -1 | -1 | -1 | -1 | -1 |  | 32.8105 | 0.2072742 | 0.2139933 | -3.197293
R115_C280GGBS440 | 280 | 295 | 723 | 477 | 0 | 0 | 440 | 0 | 36.295 | -1 | -1 | -1 | -1 | -1 | -1 | -1 | -1 | -1 | -1 | -1 | -1 | -1 | -1 |  | 34.92299 | 0.2058771 | 0.3551502 | -4.392258
R116_HFAC | 300 | 140 | 1135 | 644 | 200 | 0 | 0 | 7.5 | 55.42 | -1 | -1 | -1 | -1 | -1 | -1 | -1 | -1 | -1 | -1 | -1 | -1 | -1 | -1 | https://doi.org/10.1016/S0958-9465(02)00058-6 | 52.00721 | 0.4485516 | 0.2187867 | 5.546994
R116_GGFAC | 300 | 140 | 1140 | 647 | 125 | 0 | 75 | 10 | 68.51 | -1 | -1 | -1 | -1 | -1 | -1 | -1 | -1 | -1 | -1 | -1 | -1 | -1 | -1 |  | 55.10027 | 0.5156764 | 0.6405298 | 5.816447
R117_20BFS | 288 | 190.8 | 1108 | 673.5 | 0 | 0 | 72 | 0 | 31.5435 | -1 | -1 | -1 | -1 | -1 | -1 | -1 | -1 | -1 | -1 | -1 | -1 | -1 | -1 | https://doi.org/10.1016/j.proeng.2015.06.145 | 33.0419 | 0.4599259 | -0.02676154 | 1.589019
R117_30BFS | 252 | 183.6 | 1108 | 673.5 | 0 | 0 | 108 | 0 | 31.0845 | -1 | -1 | -1 | -1 | -1 | -1 | -1 | -1 | -1 | -1 | -1 | -1 | -1 | -1 |  | 33.96401 | 0.4793278 | 0.1174605 | 1.520945
R117_40BFS | 216 | 183.6 | 1108 | 673.5 | 0 | 0 | 144 | 0 | 29.1635 | -1 | -1 | -1 | -1 | -1 | -1 | -1 | -1 | -1 | -1 | -1 | -1 | -1 | -1 |  | 32.86479 | 0.4616011 | 0.2311795 | 1.422212
R118_30GGBS | 320 | 160 | 1285 | 500 | 0 | 0 | 137 | 3.84 | 58.5 | -1 | 7 | 40.5 | -1 | -1 | -1 | -1 | -1 | -1 | -1 | -1 | -1 | -1 | -1 | https://doi.org/10.1007/s12046-017-0667-z | 49.31058 | 1.129042 | 1.089725 | 3.136612
R118_40GGBS | 274 | 160 | 1285 | 500 | 0 | 0 | 183 | 3.29 | 58 | -1 | 7 | 41 | -1 | -1 | -1 | -1 | -1 | -1 | -1 | -1 | -1 | -1 | -1 |  | 47.86511 | 1.122416 | 1.223586 | 2.886434
R118_50GGBS | 229 | 160 | 1285 | 500 | 0 | 0 | 228 | 2.75 | 54 | -1 | 7 | 40 | -1 | -1 | -1 | -1 | -1 | -1 | -1 | -1 | -1 | -1 | -1 |  | 46.45092 | 1.11599 | 1.354495 | 2.641254
R119_2 | 262.87 | 197.1 | 1139.1 | 657.19 | 0 | 46.81 | 159.32 | 0 | 27.56 | 2.76 | 5.3 | -1 | -1 | -1 | -1 | -1 | -1 | -1 | -1 | -1 | -1 | -1 | -1 | https://doi.org/10.1016/j.matpr.2020.08.733 | 43.89789 | 1.187422 | 1.613668 | 2.765527
R119_3 | 219.06 | 197.1 | 1139.1 | 657.19 | 0 | 46.58 | 199.15 | 0 | 28.8 | 3.43 | 6.28 | -1 | -1 | -1 | -1 | -1 | -1 | -1 | -1 | -1 | -1 | -1 | -1 |  | 42.18202 | 1.156278 | 1.724058 | 2.613303
R119_4 | 175.25 | 197.1 | 1139.1 | 657.19 | 0 | 46.14 | 238.99 | 0 | 26.1 | 3.12 | 5.1 | -1 | -1 | -1 | -1 | -1 | -1 | -1 | -1 | -1 | -1 | -1 | -1 |  | 40.42943 | 1.122427 | 1.829335 | 2.458237
R120_MS5 | 513 | 174.42 | 817.56 | 828.36 | 0 | 27 | 0 | 5.4 | 48.875 | -1 | -1 | -1 | -1 | -1 | -1 | -1 | -1 | -1 | -1 | -1 | -1 | -1 | -1 | https://doi.org/10.1016/j.conbuildmat.2018.03.186 | 65.03181 | 0.5193775 | 0.1593901 | 3.416467
R120_MS10 | 486 | 165.24 | 817.56 | 828.36 | 0 | 54 | 0 | 4.86 | 55.25 | 4.8 | -1 | -1 | -1 | -1 | -1 | -1 | -1 | -1 | -1 | -1 | -1 | -1 | -1 |  | 69.28805 | 0.8748398 | 0.7852767 | 3.438532
R120_MS15 | 459 | 156.06 | 817.56 | 828.36 | 0 | 81 | 0 | 4.32 | 44.71 | -1 | -1 | -1 | -1 | -1 | -1 | -1 | -1 | -1 | -1 | -1 | -1 | -1 | -1 |  | 73.54428 | 1.230302 | 1.411163 | 3.460597
R120_MA5 | 513 | 174.42 | 817.56 | 828.36 | 0 | 0 | 27 | 4.32 | 49.3 | -1 | -1 | -1 | -1 | -1 | -1 | -1 | -1 | -1 | -1 | -1 | -1 | -1 | -1 |  | 62.40785 | 0.2451579 | -0.3760331 | 2.994151
R120_MA10 | 486 | 165.24 | 817.56 | 828.36 | 0 | 0 | 54 | 4.32 | 53.125 | 4.47 | -1 | -1 | -1 | -1 | -1 | -1 | -1 | -1 | -1 | -1 | -1 | -1 | -1 |  | 64.16063 | 0.2792018 | -0.2518524 | 2.959192
R120_MA15 | 459 | 156.06 | 817.56 | 828.36 | 0 | 0 | 81 | 4.32 | 51 | -1 | -1 | -1 | -1 | -1 | -1 | -1 | -1 | -1 | -1 | -1 | -1 | -1 | -1 |  | 65.91341 | 0.3132458 | -0.1276717 | 2.924232
R121_2 | 400 | 150 | 1147 | 703 | 100 | 0 | 0 | 7.5 | 67.405 | -1 | -1 | -1 | -1 | -1 | -1 | -1 | -1 | -1 | -1 | -1 | -1 | -1 | -1 | https://doi.org/10.1016/S0008-8846(98)00158-6 | 56.40319 | 0.5768705 | 0.3901018 | 6.287076
R121_3 | 400 | 150 | 1147 | 703 | 0 | 0 | 100 | 7.5 | 67.915 | -1 | -1 | -1 | -1 | -1 | -1 | -1 | -1 | -1 | -1 | -1 | -1 | -1 | -1 |  | 60.29149 | 0.7588334 | 0.8616542 | 5.744968
R121_4 | 400 | 150 | 1147 | 703 | 50 | 0 | 50 | 7.5 | 68.595 | -1 | -1 | -1 | -1 | -1 | -1 | -1 | -1 | -1 | -1 | -1 | -1 | -1 | -1 |  | 58.34734 | 0.667852 | 0.625878 | 6.016022
R121_5 | 467 | 150 | 1147 | 703 | 0 | 33 | 0 | 7.5 | 69.02 | -1 | -1 | -1 | -1 | -1 | -1 | -1 | -1 | -1 | -1 | -1 | -1 | -1 | -1 |  | 65.44613 | 1.16544 | 1.276943 | 6.147239
R122_FA15 | 442 | 288.96 | 678 | 984 | 78 | 0 | 0 | 4.16 | 33.745 | 3.75 | -1 | -1 | -1 | -1 | -1 | -1 | -1 | -1 | -1 | -1 | -1 | -1 | -1 | https://doi.org/10.1016/j.conbuildmat.2019.04.149 | 24.91138 | -0.9241064 | -1.47815 | 3.027444
R122_FA15S2 | 431.6 | 288.96 | 678 | 984 | 78 | 10.4 | 0 | 4.16 | 29.75 | 3.5 | -1 | -1 | -1 | -1 | -1 | -1 | -1 | -1 | -1 | -1 | -1 | -1 | -1 |  | 25.57359 | -0.8114819 | -1.247719 | 3.067788
R122_FA15S4 | 421.2 | 288.96 | 678 | 984 | 78 | 20.8 | 0 | 4.16 | 34.085 | 4.15 | -1 | -1 | -1 | -1 | -1 | -1 | -1 | -1 | -1 | -1 | -1 | -1 | -1 |  | 26.2358 | -0.6988574 | -1.017289 | 3.108131
R122_FA15S6 | 410.8 | 288.96 | 678 | 984 | 78 | 31.2 | 0 | 4.16 | 31.705 | 3.35 | -1 | -1 | -1 | -1 | -1 | -1 | -1 | -1 | -1 | -1 | -1 | -1 | -1 |  | 26.89802 | -0.5862329 | -0.7868576 | 3.148475
R122_FA15G10 | 390 | 288.96 | 678 | 984 | 78 | 0 | 52 | 4.16 | 32.47 | 3.18 | -1 | -1 | -1 | -1 | -1 | -1 | -1 | -1 | -1 | -1 | -1 | -1 | -1 |  | 23.32362 | -0.9497116 | -1.31389 | 2.88483
R122_FA15G20 | 338 | 288.96 | 678 | 984 | 78 | 0 | 104 | 4.16 | 30.6 | 3.8 | -1 | -1 | -1 | -1 | -1 | -1 | -1 | -1 | -1 | -1 | -1 | -1 | -1 |  | 21.73586 | -0.9753168 | -1.149629 | 2.742216
R122_FA15G30 | 286 | 288.96 | 678 | 984 | 78 | 0 | 156 | 4.16 | 35.87 | 4 | -1 | -1 | -1 | -1 | -1 | -1 | -1 | -1 | -1 | -1 | -1 | -1 | -1 |  | 20.1481 | -1.000922 | -0.9853684 | 2.599602
R123_01 | 312 | 195 | 1200 | 710 | 0 | 0 | 71 | 0 | 29.75 | 3.05 | 3.79 | -1 | -1 | -1 | -1 | -1 | -1 | -1 | -1 | -1 | -1 | -1 | -1 | https://doi.org/10.1016/j.conbuildmat.2017.10.118 | 34.27272 | 0.5739218 | 0.296933 | 3.588464
R123_02 | 234 | 195 | 1200 | 710 | 0 | 0 | 142 | 0 | 28.6875 | 2.9 | 3.66 | -1 | -1 | -1 | -1 | -1 | -1 | -1 | -1 | -1 | -1 | -1 | -1 |  | 31.29831 | 0.52393 | 0.5040339 | 3.323749
R123_03 | 156 | 195 | 1200 | 710 | 0 | 0 | 212 | 0 | 24.65 | 2.8 | 3.57 | -1 | -1 | -1 | -1 | -1 | -1 | -1 | -1 | -1 | -1 | -1 | -1 |  | 28.23921 | 0.4722833 | 0.7055219 | 3.051778
R123_11 | 312 | 203 | 1174 | 710 | 0 | 0 | 71 | 0 | 28.9 | 2.86 | 3.7 | -1 | -1 | -1 | -1 | -1 | -1 | -1 | -1 | -1 | -1 | -1 | -1 |  | 32.15975 | 0.4965399 | 0.1854755 | 3.205569
R123_12 | 234 | 203 | 1174 | 710 | 0 | 0 | 142 | 0 | 27.625 | 2.72 | 3.6 | -1 | -1 | -1 | -1 | -1 | -1 | -1 | -1 | -1 | -1 | -1 | -1 |  | 29.18533 | 0.4465481 | 0.3925764 | 2.940854
R123_13 | 156 | 203 | 1174 | 710 | 0 | 0 | 212 | 0 | 24.225 | 2.57 | 3.45 | -1 | -1 | -1 | -1 | -1 | -1 | -1 | -1 | -1 | -1 | -1 | -1 |  | 26.12623 | 0.3949014 | 0.5940644 | 2.668883
R123_21 | 312 | 207 | 1148 | 710 | 0 | 0 | 71 | 0 | 27.625 | 2.81 | 3.65 | -1 | -1 | -1 | -1 | -1 | -1 | -1 | -1 | -1 | -1 | -1 | -1 |  | 31.16974 | 0.4397849 | 0.09096414 | 2.839707
R123_22 | 234 | 207 | 1148 | 710 | 0 | 0 | 142 | 0 | 27.54 | 2.72 | 3.55 | -1 | -1 | -1 | -1 | -1 | -1 | -1 | -1 | -1 | -1 | -1 | -1 |  | 28.19532 | 0.3897932 | 0.298065 | 2.574992
R123_23 | 156 | 207 | 1148 | 710 | 0 | 0 | 212 | 0 | 23.8 | 2.55 | 3.45 | -1 | -1 | -1 | -1 | -1 | -1 | -1 | -1 | -1 | -1 | -1 | -1 |  | 25.13622 | 0.3381465 | 0.499553 | 2.303021
R123_31 | 312 | 215 | 1096 | 710 | 0 | 0 | 71 | 0 | 23.545 | 2.66 | 3.55 | -1 | -1 | -1 | -1 | -1 | -1 | -1 | -1 | -1 | -1 | -1 | -1 |  | 29.18972 | 0.3262751 | -0.09805854 | 2.107983
R123_32 | 234 | 215 | 1096 | 710 | 0 | 0 | 142 | 0 | 22.525 | 2.56 | 3.4 | -1 | -1 | -1 | -1 | -1 | -1 | -1 | -1 | -1 | -1 | -1 | -1 |  | 26.2153 | 0.2762833 | 0.1090423 | 1.843269
R123_33 | 156 | 215 | 1096 | 710 | 0 | 0 | 212 | 0 | 20.4 | 2.36 | 3.15 | -1 | -1 | -1 | -1 | -1 | -1 | -1 | -1 | -1 | -1 | -1 | -1 |  | 23.1562 | 0.2246367 | 0.3105303 | 1.571297
R124_FS50S35 | 273 | 168 | 1150 | 692 | 0 | 0 | 147 | 2.9 | 67.91 | -1 | 8.35 | -1 | -1 | -1 | -1 | -1 | 215 | 260 | 275 | -1 | -1 | -1 | -1 | https://doi.org/10.1016/j.conbuildmat.2022.128512 | 39.39389 | 0.3700271 | 1.630173 | 1.605364
R124_FS100S35 | 273 | 168 | 1150 | 688 | 0 | 0 | 147 | 2.9 | 62.34 | -1 | 7.72 | -1 | -1 | -1 | -1 | -1 | 225 | 285 | 300 | -1 | -1 | -1 | -1 |  | 38.92572 | 0.3707003 | 1.696209 | 1.421796
R125_M-1 | 360 | 203 | 1040 | 482 | 0 | 0 | 90 | 4.95 | 28.7 | 2.95 | -1 | 12.5 | -1 | -1 | -1 | -1 | -1 | -1 | -1 | -1 | -1 | -1 | -1 | https://doi.org/10.1016/j.jare.2011.03.004 | 39.10413 | 0.5633814 | 0.02733196 | -0.2957111
R125_M-2 | 270 | 203 | 1040 | 482 | 0 | 0 | 180 | 4.95 | 26.5 | 2.76 | -1 | 9.5 | -1 | -1 | -1 | -1 | -1 | -1 | -1 | -1 | -1 | -1 | -1 |  | 36.35608 | 0.5190647 | 0.3116293 | -0.542543
R125_M-3 | 180 | 203 | 1040 | 482 | 0 | 0 | 270 | 4.95 | 25 | 2.74 | -1 | 9.4 | -1 | -1 | -1 | -1 | -1 | -1 | -1 | -1 | -1 | -1 | -1 |  | 33.60804 | 0.474748 | 0.5959267 | -0.789375
R126_M2A | 435 | 154 | 1098 | 772 | 0 | 43.5 | 0 | 4.31 | 44.03 | -1 | -1 | -1 | -1 | -1 | -1 | -1 | -1 | -1 | -1 | -1 | -1 | -1 | -1 | https://doi.org/10.1016/j.matpr.2021.06.343 | 62.90566 | 1.157693 | 1.253288 | 5.619526
R126_M2B | 435 | 154 | 1098 | 772 | 0 | 65.2 | 0 | 4.31 | 44.625 | -1 | -1 | -1 | -1 | -1 | -1 | -1 | -1 | -1 | -1 | -1 | -1 | -1 | -1 |  | 66.78759 | 1.439284 | 1.787343 | 5.92068
R126_M2C | 435 | 154 | 1098 | 772 | 0 | 87 | 0 | 4.31 | 45.645 | -1 | -1 | -1 | -1 | -1 | -1 | -1 | -1 | -1 | -1 | -1 | -1 | -1 | -1 |  | 70.68741 | 1.722172 | 2.32386 | 6.223222
R126_M3A | 435 | 154 | 1098 | 772 | 0 | 0 | 43.5 | 4.31 | 40.205 | -1 | -1 | -1 | -1 | -1 | -1 | -1 | -1 | -1 | -1 | -1 | -1 | -1 | -1 |  | 58.8076 | 0.6651994 | 0.4268768 | 5.331479
R126_M3B | 435 | 154 | 1098 | 772 | 0 | 0 | 87 | 4.31 | 41.565 | -1 | -1 | -1 | -1 | -1 | -1 | -1 | -1 | -1 | -1 | -1 | -1 | -1 | -1 |  | 62.49129 | 0.7371856 | 0.671037 | 5.647127
R126_M3C | 435 | 154 | 1098 | 772 | 0 | 0 | 174 | 4.31 | 42.415 | -1 | -1 | -1 | -1 | -1 | -1 | -1 | -1 | -1 | -1 | -1 | -1 | -1 | -1 |  | 69.85869 | 0.8811581 | 1.159358 | 6.278423
R127_GGBS | 324 | 180 | 1160 | 681 | 0 | 0 | 36 | 0 | 29.75 | -1 | -1 | -1 | -1 | -1 | -1 | -1 | -1 | -1 | -1 | -1 | -1 | -1 | -1 | https://doi.org/10.1016/j.jmrt.2013.03.010 | 36.94828 | 0.5969583 | 0.06322845 | 2.544473
R128_GS20 | 360 | 157.5 | 1105.5 | 737 | 0 | 0 | 90 | 2.6 | 48.7 | -1 | -1 | -1 | -1 | -1 | -1 | -1 | -1 | -1 | -1 | -1 | -1 | -1 | -1 | https://doi.org/10.1007/s11431-012-5027-y | 52.76431 | 0.6636334 | 0.462602 | 4.091437
R128_GS30 | 315 | 157.5 | 1105.5 | 737 | 0 | 0 | 135 | 2.5 | 50 | -1 | -1 | -1 | -1 | -1 | -1 | -1 | -1 | -1 | -1 | -1 | -1 | -1 | -1 |  | 51.38285 | 0.6443885 | 0.6026694 | 3.945472
R128_GS40 | 270 | 157.5 | 1105.5 | 737 | 0 | 0 | 180 | 3 | 26.4 | -1 | -1 | -1 | -1 | -1 | -1 | -1 | -1 | -1 | -1 | -1 | -1 | -1 | -1 |  | 50.04602 | 0.6076626 | 0.7552246 | 3.9348
R128_SF5 | 427.5 | 157.5 | 1105.5 | 737 | 0 | 22.5 | 0 | 3.2 | 54 | -1 | -1 | -1 | -1 | -1 | -1 | -1 | -1 | -1 | -1 | -1 | -1 | -1 | -1 |  | 56.98967 | 0.9341277 | 0.689321 | 4.560844
R128_SF10 | 405 | 157.5 | 1105.5 | 737 | 0 | 45 | 0 | 3.3 | 58.6 | -1 | -1 | -1 | -1 | -1 | -1 | -1 | -1 | -1 | -1 | -1 | -1 | -1 | -1 |  | 58.42978 | 1.174873 | 1.189931 | 4.670675
R129_5SF | 427.5 | 112.5 | 1432.8 | 445.73 | 0 | 22.5 | 0 | 18 | 91.16 | -1 | -1 | 38.88 | -1 | -1 | -1 | -1 | -1 | -1 | -1 | -1 | -1 | -1 | -1 | http://dx.doi.org/10.1016/j.conbuildmat.2013.08.091 | 67.45549 | 1.525436 | 2.054756 | 8.089575
R129_10SF | 405 | 112.5 | 1427.87 | 444.19 | 0 | 45 | 0 | 15.75 | 96.29 | -1 | -1 | 41.55 | -1 | -1 | -1 | -1 | -1 | -1 | -1 | -1 | -1 | -1 | -1 |  | 68.73757 | 1.829573 | 2.491168 | 7.580146
R129_15SF | 382.5 | 112.5 | 1422.93 | 442.66 | 0 | 67.5 | 0 | 15.75 | 103.95 | -1 | -1 | 43.03 | -1 | -1 | -1 | -1 | -1 | -1 | -1 | -1 | -1 | -1 | -1 |  | 70.18712 | 2.068131 | 2.974383 | 7.578084
R129_20SF | 360 | 112.5 | 1417.99 | 441.12 | 0 | 90 | 0 | 13.5 | 98.46 | -1 | -1 | 40.35 | -1 | -1 | -1 | -1 | -1 | -1 | -1 | -1 | -1 | -1 | -1 |  | 71.46925 | 2.372254 | 3.410764 | 7.068521
R129_25SF | 337.5 | 112.5 | 1413.05 | 439.59 | 0 | 112.5 | 0 | 13.5 | 84.88 | -1 | -1 | 35.15 | -1 | -1 | -1 | -1 | -1 | -1 | -1 | -1 | -1 | -1 | -1 |  | 72.9188 | 2.610812 | 3.893979 | 7.066458
R130_SF5 | 427.5 | 126 | 1125 | 675 | 0 | 22.5 | 0 | 14 | 89.845 | -1 | -1 | 46.08 | -1 | -1 | -1 | -1 | -1 | -1 | -1 | -1 | -1 | -1 | -1 | https://doi.org/10.1016/j.conbuildmat.2010.12.013 | 66.19721 | 0.8804508 | 1.082384 | 6.457131
R130_SF10 | 405 | 126 | 1125 | 675 | 0 | 45 | 0 | 14 | 96.815 | -1 | -1 | 47.06 | -1 | -1 | -1 | -1 | -1 | -1 | -1 | -1 | -1 | -1 | -1 |  | 67.62988 | 1.124109 | 1.580912 | 6.544413
R130_SF15 | 382.5 | 126 | 1125 | 675 | 0 | 67.5 | 0 | 14 | 99.875 | -1 | -1 | 48.26 | -1 | -1 | -1 | -1 | -1 | -1 | -1 | -1 | -1 | -1 | -1 |  | 69.06256 | 1.367768 | 2.079441 | 6.631696
R130_FA10 | 405 | 126 | 1125 | 675 | 45 | 0 | 0 | 14 | 72.845 | -1 | -1 | 43.74 | -1 | -1 | -1 | -1 | -1 | -1 | -1 | -1 | -1 | -1 | -1 |  | 61.64077 | 0.5327504 | 0.5138051 | 6.490382
R130_FA20 | 360 | 126 | 1125 | 675 | 90 | 0 | 0 | 14 | 71.655 | -1 | -1 | 43.06 | -1 | -1 | -1 | -1 | -1 | -1 | -1 | -1 | -1 | -1 | -1 |  | 58.51701 | 0.4287088 | 0.4437552 | 6.610914
R130_FA30 | 315 | 126 | 1125 | 675 | 135 | 0 | 0 | 14 | 69.785 | -1 | -1 | 42.36 | -1 | -1 | -1 | -1 | -1 | -1 | -1 | -1 | -1 | -1 | -1 |  | 55.39326 | 0.3246672 | 0.3737054 | 6.731447
R130_GGBS20 | 360 | 126 | 1125 | 675 | 0 | 0 | 90 | 14 | 81.005 | -1 | -1 | 45.04 | -1 | -1 | -1 | -1 | -1 | -1 | -1 | -1 | -1 | -1 | -1 |  | 62.01649 | 0.5924753 | 0.8681524 | 6.123017
R130_GGBS40 | 270 | 126 | 1125 | 675 | 0 | 0 | 180 | 14 | 74.46 | -1 | -1 | 44.84 | -1 | -1 | -1 | -1 | -1 | -1 | -1 | -1 | -1 | -1 | -1 |  | 59.26844 | 0.5481587 | 1.15245 | 5.876185
R130_GGBS60 | 180 | 126 | 1125 | 675 | 0 | 0 | 270 | 14 | 73.695 | -1 | -1 | 43.09 | -1 | -1 | -1 | -1 | -1 | -1 | -1 | -1 | -1 | -1 | -1 |  | 56.52039 | 0.503842 | 1.436747 | 5.629353
R131_1M2 | 180 | 135 | 895 | 895 | 270 | 0 | 0 | 1 | 67.19 | -1 | -1 | -1 | -1 | -1 | -1 | -1 | -1 | -1 | -1 | -1 | -1 | -1 | -1 | http://dx.doi.org/10.1016/j.conbuildmat.2013.05.062 | 44.90893 | -0.2282333 | -0.7484621 | 4.354409
R131_1M3 | 180 | 135 | 895 | 895 | 225 | 45 | 0 | 1.429 | 62.85 | -1 | -1 | -1 | -1 | -1 | -1 | -1 | -1 | -1 | -1 | -1 | -1 | -1 | -1 |  | 50.92995 | 0.3506268 | 0.3275736 | 4.505176
R131_1M4 | 135 | 135 | 895 | 895 | 135 | 45 | 135 | 1.571 | 66.69 | -1 | -1 | -1 | -1 | -1 | -1 | -1 | -1 | -1 | -1 | -1 | -1 | -1 | -1 |  | 53.06596 | 0.4880979 | 0.8970749 | 3.925882
R131_1M5 | 135 | 135 | 895 | 895 | 0 | 0 | 315 | 1.286 | 78.09 | -1 | -1 | -1 | -1 | -1 | -1 | -1 | -1 | -1 | -1 | -1 | -1 | -1 | -1 |  | 54.0546 | 0.2325754 | 0.6728305 | 2.831791
R131_1M6 | 135 | 135 | 895 | 895 | 0 | 45 | 270 | 2.429 | 82.47 | -1 | -1 | -1 | -1 | -1 | -1 | -1 | -1 | -1 | -1 | -1 | -1 | -1 | -1 |  | 58.379 | 0.7087498 | 1.551528 | 3.387505
R131_1M7 | 180 | 135 | 895 | 895 | 270 | 0 | 0 | 1.143 | 46.34 | -1 | -1 | -1 | -1 | -1 | -1 | -1 | -1 | -1 | -1 | -1 | -1 | -1 | -1 |  | 44.91957 | -0.2323996 | -0.7454859 | 4.386654
R131_1M8 | 180 | 135 | 895 | 895 | 225 | 45 | 0 | 2.929 | 60.25 | -1 | -1 | -1 | -1 | -1 | -1 | -1 | -1 | -1 | -1 | -1 | -1 | -1 | -1 |  | 51.04154 | 0.3069242 | 0.3587933 | 4.843409
R131_1M9 | 135 | 135 | 895 | 895 | 135 | 45 | 135 | 2.571 | 76.75 | -1 | -1 | -1 | -1 | -1 | -1 | -1 | -1 | -1 | -1 | -1 | -1 | -1 | -1 |  | 53.14035 | 0.4589628 | 0.917888 | 4.151371
R131_2M3 | 180 | 135 | 875 | 875 | 225 | 45 | 0 | 1.286 | 56.56 | -1 | -1 | -1 | -1 | -1 | -1 | -1 | -1 | -1 | -1 | -1 | -1 | -1 | -1 |  | 50.91207 | 0.3500504 | 0.2574014 | 3.90307
R131_2M4 | 135 | 135 | 875 | 875 | 135 | 45 | 135 | 1.286 | 59.33 | -1 | -1 | -1 | -1 | -1 | -1 | -1 | -1 | -1 | -1 | -1 | -1 | -1 | -1 |  | 53.03752 | 0.4916587 | 0.8239472 | 3.291756
R131_2M5 | 135 | 135 | 875 | 875 | 0 | 0 | 315 | 1 | 66.85 | -1 | -1 | -1 | -1 | -1 | -1 | -1 | -1 | -1 | -1 | -1 | -1 | -1 | -1 |  | 54.02608 | 0.2361653 | 0.599682 | 2.19744
R131_2M6 | 135 | 135 | 875 | 875 | 0 | 45 | 270 | 1.857 | 66.96 | -1 | -1 | -1 | -1 | -1 | -1 | -1 | -1 | -1 | -1 | -1 | -1 | -1 | -1 |  | 58.3292 | 0.7206723 | 1.472427 | 2.688664
R131_2M8 | 180 | 135 | 875 | 875 | 225 | 45 | 0 | 2.357 | 50.64 | -1 | -1 | -1 | -1 | -1 | -1 | -1 | -1 | -1 | -1 | -1 | -1 | -1 | -1 |  | 50.99174 | 0.3188467 | 0.2796922 | 4.144568
R131_2M9 | 135 | 135 | 875 | 875 | 135 | 45 | 135 | 2.714 | 65.64 | -1 | -1 | -1 | -1 | -1 | -1 | -1 | -1 | -1 | -1 | -1 | -1 | -1 | -1 |  | 53.14375 | 0.4500537 | 0.8536683 | 3.613754
R132_2 | 427.4 | 214 | 1212 | 520 | 23.8 | 0 | 23.8 | 0 | 40.375 | -1 | -1 | -1 | -1 | -1 | -1 | -1 | -1 | -1 | -1 | -1 | -1 | -1 | -1 | https://doi.org/10.1016/j.conbuildmat.2023.133669 | 38.22595 | 0.8773375 | 0.2203216 | 1.917107
R132_3 | 380 | 214 | 1212 | 520 | 47.5 | 0 | 47.5 | 0 | 39.984 | -1 | -1 | -1 | -1 | -1 | -1 | -1 | -1 | -1 | -1 | -1 | -1 | -1 | -1 |  | 35.85712 | 0.8108722 | 0.2582936 | 1.915588
R132_4 | 332.4 | 214 | 1212 | 520 | 71.3 | 0 | 71.3 | 0 | 36.465 | -1 | -1 | -1 | -1 | -1 | -1 | -1 | -1 | -1 | -1 | -1 | -1 | -1 | -1 |  | 33.47829 | 0.7441264 | 0.2964258 | 1.914064
R132_5 | 427.4 | 214 | 1212 | 520 | 23.8 | 23.8 | 0 | 0 | 36.856 | -1 | -1 | -1 | -1 | -1 | -1 | -1 | -1 | -1 | -1 | -1 | -1 | -1 | -1 |  | 40.46811 | 1.146794 | 0.6724731 | 2.074705
R132_6 | 427.4 | 214 | 1212 | 520 | 0 | 23.8 | 23.8 | 0 | 42.7465 | -1 | -1 | -1 | -1 | -1 | -1 | -1 | -1 | -1 | -1 | -1 | -1 | -1 | -1 |  | 41.39353 | 1.190101 | 0.7847026 | 1.945684
R132_7 | 332.4 | 214 | 1212 | 520 | 71.3 | 23.8 | 47.5 | 0 | 35.751 | -1 | -1 | -1 | -1 | -1 | -1 | -1 | -1 | -1 | -1 | -1 | -1 | -1 | -1 |  | 35.72045 | 1.013583 | 0.7485774 | 2.071662
R132_8 | 332.4 | 214 | 1212 | 520 | 47.5 | 23.8 | 71.3 | 0 | 41.3865 | -1 | -1 | -1 | -1 | -1 | -1 | -1 | -1 | -1 | -1 | -1 | -1 | -1 | -1 |  | 36.64587 | 1.05689 | 0.8608068 | 1.94264
R132_9 | 380 | 214 | 1212 | 520 | 47.5 | 47.5 | 0 | 0 | 36.3885 | -1 | -1 | -1 | -1 | -1 | -1 | -1 | -1 | -1 | -1 | -1 | -1 | -1 | -1 |  | 40.33202 | 1.348652 | 1.160697 | 2.230123
R132_10 | 332.4 | 214 | 1212 | 520 | 71.3 | 47.5 | 23.8 | 0 | 34.8075 | -1 | -1 | -1 | -1 | -1 | -1 | -1 | -1 | -1 | -1 | -1 | -1 | -1 | -1 |  | 37.95319 | 1.281906 | 1.198829 | 2.228598
R132_11 | 380 | 214 | 1212 | 520 | 0 | 47.5 | 47.5 | 0 | 43.6135 | -1 | -1 | -1 | -1 | -1 | -1 | -1 | -1 | -1 | -1 | -1 | -1 | -1 | -1 |  | 42.17896 | 1.435085 | 1.384684 | 1.972622
R132_12 | 332.4 | 214 | 1212 | 520 | 23.8 | 47.5 | 71.3 | 0 | 45.5855 | -1 | -1 | -1 | -1 | -1 | -1 | -1 | -1 | -1 | -1 | -1 | -1 | -1 | -1 |  | 39.80013 | 1.368339 | 1.422816 | 1.971097
R132_13 | 332.4 | 214 | 1212 | 520 | 71.3 | 71.3 | 0 | 0 | 33.626 | -1 | -1 | -1 | -1 | -1 | -1 | -1 | -1 | -1 | -1 | -1 | -1 | -1 | -1 |  | 40.19535 | 1.551363 | 1.650981 | 2.386197
R132_14 | 332.4 | 214 | 1212 | 520 | 47.5 | 71.3 | 23.8 | 0 | 36.312 | -1 | -1 | -1 | -1 | -1 | -1 | -1 | -1 | -1 | -1 | -1 | -1 | -1 | -1 |  | 41.12076 | 1.59467 | 1.76321 | 2.257175
R132_15 | 332.4 | 214 | 1212 | 520 | 23.8 | 71.3 | 47.5 | 0 | 42.6955 | -1 | -1 | -1 | -1 | -1 | -1 | -1 | -1 | -1 | -1 | -1 | -1 | -1 | -1 |  | 42.04229 | 1.637795 | 1.874968 | 2.128695
R132_16 | 332.4 | 214 | 1212 | 520 | 0 | 71.3 | 71.3 | 0 | 39.491 | -1 | -1 | -1 | -1 | -1 | -1 | -1 | -1 | -1 | -1 | -1 | -1 | -1 | -1 |  | 42.9677 | 1.681102 | 1.987197 | 1.999674
R133_CM0EAF0 | 300 | 160 | 1137 | 741 | 0 | 0 | 100 | 0 | 41.65 | 4.16 | 5.02 | 34.5 | 2465 | -1 | -1 | -1 | -1 | -1 | -1 | -1 | -1 | -1 | -1 | https://doi.org/10.1016/j.conbuildmat.2023.134673 | 37.15641 | 2.555059 | 2.669501 | 7.950501
R133_MS0EAF50 | 300 | 160 | 1246 | 741 | 0 | 0 | 100 | 0 | 43.775 | 4.2 | 5.23 | 35.73 | 2508 | -1 | -1 | -1 | -1 | -1 | -1 | -1 | -1 | -1 | -1 |  | 36.45071 | 2.739678 | 3.034212 | 9.491375
R133_MS0EAF100 | 300 | 160 | 1356 | 741 | 0 | 0 | 100 | 0 | 44.625 | 4.3 | 5.35 | 36.09 | 2594 | -1 | -1 | -1 | -1 | -1 | -1 | -1 | -1 | -1 | -1 |  | 35.59155 | 2.958847 | 3.441441 | 11.12414
R134_10FA | 495 | 137.5 | 856.9 | 856.9 | 55 | 0 | 0 | 23.4 | 61.03 | -1 | -1 | -1 | -1 | -1 | -1 | -1 | -1 | -1 | -1 | -1 | -1 | -1 | -1 | https://doi.org/10.1016/j.jksues.2020.12.005 | 72.30591 | -0.1909724 | 0.1592373 | 8.733134
R134_20FA | 440 | 137.5 | 848.8 | 848.8 | 110 | 0 | 0 | 22.3 | 55.25 | -1 | -1 | -1 | -1 | -1 | -1 | -1 | -1 | -1 | -1 | -1 | -1 | -1 | -1 |  | 68.40322 | -0.2880066 | 0.02351196 | 8.401621
R134_30FA | 385 | 137.5 | 840.2 | 840.2 | 165 | 0 | 0 | 21.7 | 51 | -1 | -1 | -1 | -1 | -1 | -1 | -1 | -1 | -1 | -1 | -1 | -1 | -1 | -1 |  | 64.53754 | -0.3997269 | -0.1034867 | 8.168605
R134_40FA | 330 | 137.5 | 831.8 | 831.8 | 220 | 0 | 0 | 20.9 | 46.75 | -1 | -1 | -1 | -1 | -1 | -1 | -1 | -1 | -1 | -1 | -1 | -1 | -1 | -1 |  | 60.65706 | -0.5055727 | -0.2339761 | 7.89619
R134_50FA | 275 | 137.5 | 824 | 824 | 275 | 0 | 0 | 19.5 | 44.2 | -1 | -1 | -1 | -1 | -1 | -1 | -1 | -1 | -1 | -1 | -1 | -1 | -1 | -1 |  | 56.73216 | -0.5937952 | -0.3749374 | 7.505578
R134_60FA | 220 | 137.5 | 815.7 | 815.7 | 330 | 0 | 0 | 18.7 | 38.25 | -1 | -1 | -1 | -1 | -1 | -1 | -1 | -1 | -1 | -1 | -1 | -1 | -1 | -1 |  | 52.85172 | -0.6996173 | -0.5050908 | 7.236012
R134_10S | 495 | 137.5 | 840.3 | 840.3 | 0 | 0 | 55 | 23.1 | 68 | -1 | -1 | -1 | -1 | -1 | -1 | -1 | -1 | -1 | -1 | -1 | -1 | -1 | -1 |  | 74.41615 | -0.08608881 | 0.3565745 | 7.894344
R134_20S | 440 | 137.5 | 815.4 | 815.4 | 0 | 0 | 110 | 22 | 69.445 | -1 | -1 | -1 | -1 | -1 | -1 | -1 | -1 | -1 | -1 | -1 | -1 | -1 | -1 |  | 72.64594 | -0.08702729 | 0.4237583 | 6.785987
R134_30S | 385 | 137.5 | 790.2 | 790.2 | 0 | 0 | 165 | 21.2 | 70.125 | -1 | -1 | -1 | -1 | -1 | -1 | -1 | -1 | -1 | -1 | -1 | -1 | -1 | -1 |  | 70.89794 | -0.09677745 | 0.4961782 | 5.736729
R134_40S | 330 | 137.5 | 765.3 | 765.3 | 0 | 0 | 220 | 20.1 | 71.91 | -1 | -1 | -1 | -1 | -1 | -1 | -1 | -1 | -1 | -1 | -1 | -1 | -1 | -1 |  | 69.12773 | -0.09771593 | 0.563362 | 4.628373
R134_50S | 275 | 137.5 | 740.3 | 740.3 | 0 | 0 | 275 | 19 | 65.875 | -1 | -1 | -1 | -1 | -1 | -1 | -1 | -1 | -1 | -1 | -1 | -1 | -1 | -1 |  | 67.35749 | -0.09867813 | 0.6302098 | 3.517167
R134_60S | 220 | 137.5 | 715.1 | 715.1 | 0 | 0 | 330 | 18.2 | 59.5 | -1 | -1 | -1 | -1 | -1 | -1 | -1 | -1 | -1 | -1 | -1 | -1 | -1 | -1 |  | 65.60949 | -0.1084283 | 0.7026297 | 2.467909
R134_5FA5S | 495 | 137.5 | 849 | 849 | 27.5 | 0 | 27.5 | 22.8 | 68.51 | -1 | -1 | -1 | -1 | -1 | -1 | -1 | -1 | -1 | -1 | -1 | -1 | -1 | -1 |  | 73.3277 | -0.125325 | 0.2498839 | 8.223666
R134_10FA10S | 440 | 137.5 | 832.9 | 832.9 | 55 | 0 | 55 | 21.5 | 71.23 | -1 | -1 | -1 | -1 | -1 | -1 | -1 | -1 | -1 | -1 | -1 | -1 | -1 | -1 |  | 70.47652 | -0.1683894 | 0.2127944 | 7.470031
R134_15FA15S | 385 | 137.5 | 816.1 | 816.1 | 82.5 | 0 | 82.5 | 20.6 | 72.42 | -1 | -1 | -1 | -1 | -1 | -1 | -1 | -1 | -1 | -1 | -1 | -1 | -1 | -1 |  | 67.65484 | -0.2232739 | 0.1816784 | 6.786645
R134_20FA20S | 330 | 137.5 | 799.6 | 799.6 | 110 | 0 | 110 | 19.5 | 68 | -1 | -1 | -1 | -1 | -1 | -1 | -1 | -1 | -1 | -1 | -1 | -1 | -1 | -1 |  | 64.81839 | -0.2722602 | 0.1474076 | 6.06671
R134_25FA25S | 275 | 137.5 | 783.1 | 783.1 | 137.5 | 0 | 137.5 | 18.4 | 62.9 | -1 | -1 | -1 | -1 | -1 | -1 | -1 | -1 | -1 | -1 | -1 | -1 | -1 | -1 |  | 61.98194 | -0.3212465 | 0.1131368 | 5.346775
R134_30FA30S | 220 | 137.5 | 766 | 766 | 165 | 0 | 165 | 17.9 | 55.25 | -1 | -1 | -1 | -1 | -1 | -1 | -1 | -1 | -1 | -1 | -1 | -1 | -1 | -1 |  | 59.18991 | -0.3878562 | 0.08933809 | 4.745038
R135_CSF8 | 181.44 | 197 | 1014.85 | 797.38 | 0 | 7.8 | 0 | 0 | 27.455 | 3.43 | -1 | -1 | -1 | -1 | -1 | -1 | -1 | -1 | -1 | -1 | -1 | -1 | -1 | https://doi.org/10.1016/j.matpr.2023.05.364 | 15.47665 | -0.09098554 | -0.7579397 | 0.7008706
R135_CSF10 | 178.56 | 197 | 1011.93 | 795.09 | 0 | 9.75 | 0 | 0 | 29.0275 | 3.52 | -1 | -1 | -1 | -1 | -1 | -1 | -1 | -1 | -1 | -1 | -1 | -1 | -1 |  | 15.49606 | -0.07328386 | -0.7265895 | 0.6254346
R135_CSF12 | 174.24 | 197 | 1010.55 | 794 | 0 | 11.7 | 0 | 0 | 25.5 | 3.48 | -1 | -1 | -1 | -1 | -1 | -1 | -1 | -1 | -1 | -1 | -1 | -1 | -1 |  | 15.34825 | -0.05791723 | -0.6937271 | 0.5743535
R135_CSG25 | 148.32 | 197 | 1015.77 | 798.1 | 0 | 0 | 45.6 | 0 | 25.415 | 3.42 | -1 | -1 | -1 | -1 | -1 | -1 | -1 | -1 | -1 | -1 | -1 | -1 | -1 |  | 14.1261 | -0.1874098 | -0.7722184 | 0.6155442
R135_CSG30 | 138.24 | 197 | 1014.85 | 797.38 | 0 | 0 | 54.72 | 0 | 27.71 | 3.49 | -1 | -1 | -1 | -1 | -1 | -1 | -1 | -1 | -1 | -1 | -1 | -1 | -1 |  | 13.73778 | -0.1944106 | -0.7487812 | 0.5577347
R135_CSG35 | 128.16 | 197 | 1013.93 | 796.66 | 0 | 0 | 63.84 | 0 | 23.8 | 3.44 | -1 | -1 | -1 | -1 | -1 | -1 | -1 | -1 | -1 | -1 | -1 | -1 | -1 |  | 13.34947 | -0.2014114 | -0.7253439 | 0.4999252
R136_MPEG_S0 | 243 | 116.64 | 1009 | 1127 | 0 | 0 | 243 | 14.55 | 61.2 | -1 | 9.8 | -1 | -1 | -1 | -1 | 113 | 190.65 | 332.13 | -1 | -1 | -1 | -1 | -1 | https://doi.org/10.1016/j.jobe.2020.101412 | 63.78283 | 0.04369802 | 5.907667 | 9.956293
R136_MPEG_S12 | 243 | 130.95 | 981 | 1095 | 0 | 58 | 184 | 14.55 | 66.3 | -1 | 10.2 | -1 | -1 | -1 | -1 | -1 | -1 | -1 | -1 | -1 | -1 | -1 | -1 |  | 68.55929 | 0.5237899 | 2.255096 | 10.94328
R136_TPEG_S0 | 243 | 116.64 | 1009 | 1127 | 0 | 0 | 243 | 14.55 | 66.3 | -1 | 13 | -1 | -1 | -1 | -1 | 96.5 | 207.52 | 280.84 | -1 | -1 | -1 | -1 | -1 |  | 64.28835 | -0.05112135 | 5.386995 | 9.916411
R136_TPEG_S12 | 243 | 130.95 | 981 | 1095 | 0 | 58 | 184 | 14.55 | 70.125 | -1 | 12.5 | -1 | -1 | -1 | -1 | -1 | -1 | -1 | -1 | -1 | -1 | -1 | -1 |  | 68.55929 | 0.5237899 | 2.255096 | 10.94328
R136_MPEGandTPEG_S0 | 243 | 126.36 | 996 | 1112 | 0 | 0 | 243 | 14.55 | 55.25 | -1 | 9.8 | -1 | -1 | -1 | -1 | 53.02 | 97.79 | 234.09 | -1 | -1 | -1 | -1 | -1 |  | 61.47462 | 0.1071417 | 4.469816 | 10.19299
R136_MPEGandTPEG_S12 | 243 | 135.8 | 974 | 1087 | 0 | 58 | 184 | 14.55 | 61.2 | -1 | 10.2 | -1 | -1 | -1 | -1 | -1 | -1 | -1 | -1 | -1 | -1 | -1 | -1 |  | 67.18969 | 0.4982721 | 2.210654 | 10.7081