## Sheet1
Mix ID | Cement(kg/m3) | Water(kg/m3) | Coarse aggregate(kg/m3) | Fine aggregate(kg/m3) | FA (kg/m3) | SF (kg/m3) | GGBFS (kg/m3) | SP (kg/m3) | Cylinder compressive strength (MPa) | Splitting tensile strength (MPa) | Flexural strength (MPa) | Elastic modulus (GPa) | Chloride permeability (Coulomb) 28d | Chloride permeability (Coulomb) 90d | Chloride permeability (Coulomb) 180d | Drying shrinkage (με) 7d | Drying shrinkage (με) 28d | Drying shrinkage (με) 90d | Drying shrinkage (με)120d | Creep (με) 28d | Creep (με) 90d | Creep (με) 150d | Abrasion (mm) 28 d | Embodied CO₂ (kg CO₂e/m³) | Cost ($/kg) | Reference
R1_F40 | 300 | 150 | 1097 | 673 | 200 | 0 | 0 | 4.5 | 52.7 | 2.52 | -1 | -1 | -1 | -1 | -1 | -1 | -1 | -1 | -1 | -1 | -1 | -1 | -1 | 319.8536 | 195.27 | https://doi.org/10.1016/j.conbuildmat.2017.05.080
R1_F55 | 225 | 150 | 1097 | 673 | 275 | 0 | 0 | 4.5 | 39.95 | 2.4 | -1 | -1 | -1 | -1 | -1 | -1 | -1 | -1 | -1 | -1 | -1 | -1 | -1 | 248.6036 | 188.52
R1_F70 | 150 | 150 | 1097 | 673 | 350 | 0 | 0 | 4 | 35.7 | 2.05 | -1 | -1 | -1 | -1 | -1 | -1 | -1 | -1 | -1 | -1 | -1 | -1 | -1 | 176.2536 | 180.32
R1_S40 | 300 | 150 | 1097 | 673 | 0 | 0 | 200 | 5.5 | 59.5 | 2.75 | -1 | -1 | -1 | -1 | -1 | -1 | -1 | -1 | -1 | -1 | -1 | -1 | -1 | 356.0536 | 200.17
R1_S55 | 225 | 150 | 1097 | 673 | 0 | 0 | 275 | 6 | 51 | 2.65 | -1 | -1 | -1 | -1 | -1 | -1 | -1 | -1 | -1 | -1 | -1 | -1 | -1 | 298.6536 | 195.62
R1_S70 | 150 | 150 | 1097 | 673 | 0 | 0 | 350 | 6.5 | 48.45 | 2.35 | -1 | -1 | -1 | -1 | -1 | -1 | -1 | -1 | -1 | -1 | -1 | -1 | -1 | 241.2536 | 191.07
R1_F40S15 | 225 | 150 | 1097 | 673 | 200 | 0 | 75 | 5 | 48.45 | 2.5 | -1 | -1 | -1 | -1 | -1 | -1 | -1 | -1 | -1 | -1 | -1 | -1 | -1 | 262.4536 | 190.72
R1_F15S40 | 225 | 150 | 1097 | 673 | 75 | 0 | 200 | 5 | 55.25 | 2.37 | -1 | -1 | -1 | -1 | -1 | -1 | -1 | -1 | -1 | -1 | -1 | -1 | -1 | 283.7036 | 191.97
R2_60% FA | 166 | 168 | 820 | 932 | 249 | 0 | 0 | 1.69 | 34.1 | -1 | -1 | -1 | -1 | -1 | -1 | -1 | -1 | -1 | -1 | -1 | -1 | -1 | -1 | 182.7196 | 162.131 | https://doi.org/10.1016/j.conbuildmat.2012.02.034
R2_80% FA | 83 | 168 | 820 | 932 | 332 | 0 | 0 | 1.69 | 40 | -1 | -1 | -1 | -1 | -1 | -1 | -1 | -1 | -1 | -1 | -1 | -1 | -1 | -1 | 103.8696 | 154.661
R2_90% FA | 41.5 | 168 | 820 | 932 | 373.5 | 0 | 0 | 1.69 | 10.9 | -1 | -1 | -1 | -1 | -1 | -1 | -1 | -1 | -1 | -1 | -1 | -1 | -1 | -1 | 64.4446 | 150.926
R2_60% SL | 166 | 168 | 820 | 932 | 0 | 0 | 249 | 1.69 | 52.3 | -1 | -1 | -1 | -1 | -1 | -1 | -1 | -1 | -1 | -1 | -1 | -1 | -1 | -1 | 225.0496 | 164.621
R2_80% SL | 83 | 168 | 820 | 932 | 0 | 0 | 332 | 1.69 | 57.6 | -1 | -1 | -1 | -1 | -1 | -1 | -1 | -1 | -1 | -1 | -1 | -1 | -1 | -1 | 160.3096 | 157.981
R2_90% SL | 41.5 | 168 | 820 | 932 | 0 | 0 | 373.5 | 1.69 | 37.9 | -1 | -1 | -1 | -1 | -1 | -1 | -1 | -1 | -1 | -1 | -1 | -1 | -1 | -1 | 127.9396 | 154.661
R2_60% 25FA-75SL | 166 | 168 | 820 | 932 | 62.25 | 0 | 186.75 | 1.69 | 54.2 | -1 | -1 | 38 | -1 | -1 | -1 | -1 | -1 | -1 | -1 | -1 | -1 | -1 | -1 | 214.4671 | 163.9985
R2_80% 25FA-75SL | 83 | 168 | 820 | 932 | 83 | 0 | 249 | 1.69 | 63 | -1 | -1 | 40 | -1 | -1 | -1 | -1 | -1 | -1 | -1 | -1 | -1 | -1 | -1 | 146.1996 | 157.151
R2_90% 25FA-75SL | 41.5 | 168 | 820 | 932 | 93.375 | 0 | 280.125 | 1.69 | 47.2 | -1 | -1 | 39.7 | -1 | -1 | -1 | -1 | -1 | -1 | -1 | -1 | -1 | -1 | -1 | 112.06585 | 153.72725
R2_60% 50FA-50SL | 166 | 168 | 820 | 932 | 124.5 | 0 | 124.5 | 1.69 | 56 | -1 | -1 | 40.5 | -1 | -1 | -1 | -1 | -1 | -1 | -1 | -1 | -1 | -1 | -1 | 203.8846 | 163.376
R2_80% 50FA-50SL | 83 | 168 | 820 | 932 | 166 | 0 | 166 | 1.69 | 41.4 | -1 | -1 | 41.5 | -1 | -1 | -1 | -1 | -1 | -1 | -1 | -1 | -1 | -1 | -1 | 132.0896 | 156.321
R2_90% 50FA-50SL | 41.5 | 168 | 820 | 932 | 186.75 | 0 | 186.75 | 1.69 | 33 | -1 | -1 | 40 | -1 | -1 | -1 | -1 | -1 | -1 | -1 | -1 | -1 | -1 | -1 | 96.1921 | 152.7935
R2_60% 75FA-25SL | 166 | 168 | 820 | 932 | 186.75 | 0 | 62.25 | 1.69 | 49 | -1 | -1 | 38 | -1 | -1 | -1 | -1 | -1 | -1 | -1 | -1 | -1 | -1 | -1 | 193.3021 | 162.7535
R2_80% 75FA-25SL | 83 | 168 | 820 | 932 | 249 | 0 | 83 | 1.69 | 28 | -1 | -1 | 38 | -1 | -1 | -1 | -1 | -1 | -1 | -1 | -1 | -1 | -1 | -1 | 117.9796 | 155.491
R2_90% 75FA-25SL | 41.5 | 168 | 820 | 932 | 280.125 | 0 | 93.375 | 1.69 | 32 | -1 | -1 | 40 | -1 | -1 | -1 | -1 | -1 | -1 | -1 | -1 | -1 | -1 | -1 | 80.31835 | 151.85975
R3_A-50-50-1 | 260 | 206.7 | 849.4 | 785 | 260 | 0 | 0 | 5.72 | 15.33 | -1 | -1 | -1 | -1 | -1 | -1 | -1 | -1 | -1 | -1 | -1 | -1 | -1 | -1 | 282.70708 | 188.4355 | https://doi.org/10.1016/j.conbuildmat.2019.117115
R3_A-50-50-2 | 260 | 206.7 | 849.4 | 785 | 130 | 0 | 130 | 5.43 | 28.48 | -1 | -1 | -1 | -1 | -1 | -1 | -1 | -1 | -1 | -1 | -1 | -1 | -1 | -1 | 304.16908 | 188.8945
R3_A-50-50-3 | 260 | 206.7 | 849.4 | 785 | 104 | 52 | 104 | 6.76 | 34.26 | -1 | -1 | -1 | -1 | -1 | -1 | -1 | -1 | -1 | -1 | -1 | -1 | -1 | -1 | 301.63508 | 207.5715
R3_A-50-75-1 | 130 | 206.7 | 849.4 | 785 | 390 | 0 | 0 | 5.94 | 6.09 | -1 | -1 | -1 | -1 | -1 | -1 | -1 | -1 | -1 | -1 | -1 | -1 | -1 | -1 | 159.69108 | 177.3735
R3_A-50-75-2 | 130 | 206.7 | 849.4 | 785 | 195 | 0 | 195 | 4.68 | 16.71 | -1 | -1 | -1 | -1 | -1 | -1 | -1 | -1 | -1 | -1 | -1 | -1 | -1 | -1 | 190.06908 | 175.6695
R3_A-50-75-3 | 130 | 206.7 | 849.4 | 785 | 156 | 78 | 156 | 6.8 | 30.21 | -1 | -1 | -1 | -1 | -1 | -1 | -1 | -1 | -1 | -1 | -1 | -1 | -1 | -1 | 186.54308 | 204.0475
R3_A-100-50-1 | 260 | 214.9 | 832 | 785 | 260 | 0 | 0 | 4.78 | 17.85 | 1.57 | -1 | -1 | -1 | -1 | -1 | -1 | 396 | 480 | 496 | -1 | -1 | -1 | -1 | 280.45096 | 184.7065
R3_A-100-50-2 | 260 | 214.9 | 832 | 785 | 130 | 0 | 130 | 5.67 | 32.62 | 2.75 | -1 | -1 | -1 | -1 | -1 | -1 | 400 | 471 | 478 | -1 | -1 | -1 | -1 | 304.50896 | 188.5875
R3_A-100-50-3 | 260 | 214.9 | 832 | 785 | 104 | 52 | 104 | 6.86 | 42.02 | 3.66 | -1 | -1 | -1 | -1 | -1 | -1 | 425 | 522 | 523 | -1 | -1 | -1 | -1 | 301.66696 | 206.8585
R3_A-100-75-1 | 130 | 214.9 | 832 | 785 | 390 | 0 | 0 | 7.4 | 11.59 | 0.96 | -1 | -1 | -1 | -1 | -1 | -1 | 405 | 500 | 500 | -1 | -1 | -1 | -1 | 162.71496 | 180.6045
R3_A-100-75-2 | 130 | 214.9 | 832 | 785 | 195 | 0 | 195 | 7.28 | 26.21 | 1.67 | -1 | -1 | -1 | -1 | -1 | -1 | 407 | 507 | 507 | -1 | -1 | -1 | -1 | 195.60096 | 182.2065
R3_A-100-75-3 | 130 | 214.9 | 832 | 785 | 156 | 78 | 156 | 7.57 | 36.34 | 2.89 | -1 | -1 | -1 | -1 | -1 | -1 | 440 | 550 | 551 | -1 | -1 | -1 | -1 | 188.04896 | 205.2775
R4_PLC1-0.45-20 %FAF | 290 | 163 | 1048 | 670 | 72.5 | 0 | 0 | 0 | 37.5 | -1 | -1 | -1 | -1 | -1 | -1 | -1 | -1 | -1 | -1 | -1 | -1 | -1 | -1 | 297.1572 | 163.17 | https://doi.org/10.1016/j.cement.2022.100026
R4_PLC2-0.45-20 %FAF | 290 | 163 | 1048 | 670 | 72.5 | 0 | 0 | 0 | 36 | -1 | -1 | -1 | -1 | -1 | -1 | -1 | -1 | -1 | -1 | -1 | -1 | -1 | -1 | 297.1572 | 163.17
R4_PLC3-0.45-20 %FAF | 290 | 163 | 1048 | 670 | 72.5 | 0 | 0 | 0 | 27 | -1 | -1 | -1 | -1 | -1 | -1 | -1 | -1 | -1 | -1 | -1 | -1 | -1 | -1 | 297.1572 | 163.17
R4_PLC4-0.45-20 %FAF | 290 | 163 | 1048 | 670 | 72.5 | 0 | 0 | 0 | 28 | -1 | -1 | -1 | -1 | -1 | -1 | -1 | -1 | -1 | -1 | -1 | -1 | -1 | -1 | 297.1572 | 163.17
R4_PLC5-0.45-20 %FAF | 290 | 163 | 1048 | 670 | 72.5 | 0 | 0 | 0 | 37 | -1 | -1 | -1 | -1 | -1 | -1 | -1 | -1 | -1 | -1 | -1 | -1 | -1 | -1 | 297.1572 | 163.17
R4_PLC6-0.45-20 %FAF | 290 | 163 | 1048 | 670 | 72.5 | 0 | 0 | 0 | 36 | -1 | -1 | -1 | -1 | -1 | -1 | -1 | -1 | -1 | -1 | -1 | -1 | -1 | -1 | 297.1572 | 163.17
R4_PLC7-0.45-20 %FAF | 290 | 163 | 1048 | 670 | 72.5 | 0 | 0 | 0 | 30 | 3.27 | -1 | -1 | -1 | -1 | -1 | -1 | -1 | -1 | -1 | -1 | -1 | -1 | -1 | 297.1572 | 163.17
R4_PLC1-0.45-30 %FAC | 253.75 | 163 | 1048 | 670 | 108.75 | 0 | 0 | 0 | 43 | 4.128 | -1 | -1 | -1 | -1 | -1 | -1 | -1 | -1 | -1 | -1 | -1 | -1 | -1 | 262.7197 | 159.9075
R4_PLC2-0.45-30 %FAC | 253.75 | 163 | 1048 | 670 | 108.75 | 0 | 0 | 0 | 35.5 | 3.7275 | -1 | -1 | -1 | -1 | -1 | -1 | -1 | -1 | -1 | -1 | -1 | -1 | -1 | 262.7197 | 159.9075
R4_PLC3-0.45-30 %FAC | 253.75 | 163 | 1048 | 670 | 108.75 | 0 | 0 | 0 | 34.5 | 3.46725 | -1 | -1 | -1 | -1 | -1 | -1 | -1 | -1 | -1 | -1 | -1 | -1 | -1 | 262.7197 | 159.9075
R4_PLC4-0.45-30 %FAC | 253.75 | 163 | 1048 | 670 | 108.75 | 0 | 0 | 0 | 35.4 | 3.4338 | -1 | -1 | -1 | -1 | -1 | -1 | -1 | -1 | -1 | -1 | -1 | -1 | -1 | 262.7197 | 159.9075
R4_PLC5-0.45-30 %FAC | 253.75 | 163 | 1048 | 670 | 108.75 | 0 | 0 | 0 | 44.5 | 3.58225 | -1 | -1 | -1 | -1 | -1 | -1 | -1 | -1 | -1 | -1 | -1 | -1 | -1 | 262.7197 | 159.9075
R4_PLC6-0.45-30 %FAC | 253.75 | 163 | 1048 | 670 | 108.75 | 0 | 0 | 0 | 40 | 3.64 | -1 | -1 | -1 | -1 | -1 | -1 | -1 | -1 | -1 | -1 | -1 | -1 | -1 | 262.7197 | 159.9075
R4_PLC7-0.45-30 %FAC | 253.75 | 163 | 1048 | 670 | 108.75 | 0 | 0 | 0 | 38 | 3.8038 | -1 | -1 | -1 | -1 | -1 | -1 | -1 | -1 | -1 | -1 | -1 | -1 | -1 | 262.7197 | 159.9075
R4_PLC1-0.45-35 %slag | 235.62 | 163 | 1048 | 670 | 0 | 0 | 126.88 | 0 | 43 | -1 | -1 | -1 | -1 | -1 | -1 | -1 | -1 | -1 | -1 | -1 | -1 | -1 | -1 | 267.0658 | 159.5446
R4_PLC3-0.45-35 %slag | 235.62 | 163 | 1048 | 670 | 0 | 0 | 126.88 | 0 | 38.5 | -1 | -1 | -1 | -1 | -1 | -1 | -1 | -1 | -1 | -1 | -1 | -1 | -1 | -1 | 267.0658 | 159.5446
R4_PLC5-0.45-35 %slag | 235.62 | 163 | 1048 | 670 | 0 | 0 | 126.88 | 0 | 44.5 | -1 | -1 | -1 | -1 | -1 | -1 | -1 | -1 | -1 | -1 | -1 | -1 | -1 | -1 | 267.0658 | 159.5446
R4_PLC7-0.45-35 %slag | 235.62 | 163 | 1048 | 670 | 0 | 0 | 126.88 | 0 | 39.5 | 3.91 | -1 | -1 | -1 | -1 | -1 | -1 | -1 | -1 | -1 | -1 | -1 | -1 | -1 | 267.0658 | 159.5446
R4_PLC1-0.45-25%FAC-5% SF | 253.75 | 163 | 1048 | 670 | 90.62 | 18.12 | 0 | 0 | 40.7 | -1 | -1 | -1 | -1 | -1 | -1 | -1 | -1 | -1 | -1 | -1 | -1 | -1 | -1 | 262.3571 | 165.1612
R4_PLC3-0.45-25%FAC-5% SF | 253.75 | 163 | 1048 | 670 | 90.62 | 18.12 | 0 | 0 | 31 | -1 | -1 | -1 | -1 | -1 | -1 | -1 | -1 | -1 | -1 | -1 | -1 | -1 | -1 | 262.3571 | 165.1612
R4_PLC5-0.45-25%FAC-5% SF | 253.75 | 163 | 1048 | 670 | 90.62 | 18.12 | 0 | 0 | 37 | -1 | -1 | -1 | -1 | -1 | -1 | -1 | -1 | -1 | -1 | -1 | -1 | -1 | -1 | 262.3571 | 165.1612
R4_PLC7-0.45-25%FAC-5% SF | 253.75 | 163 | 1048 | 670 | 90.62 | 18.12 | 0 | 0 | 35 | 3.53 | -1 | -1 | -1 | -1 | -1 | -1 | -1 | -1 | -1 | -1 | -1 | -1 | -1 | 262.3571 | 165.1612
R5_C85-FA15 | 368.53 | 260.14 | 810 | 795 | 50.77 | 0 | 0 | 0 | 23.72 | -1 | -1 | -1 | -1 | -1 | -1 | -1 | -1 | -1 | -1 | -1 | -1 | -1 | -1 | 370.842556 | 168.9414 | https://doi.org/10.1016/j.conbuildmat.2023.132336
R5_C75-FA25 | 325.18 | 260.14 | 810 | 795 | 84.62 | 0 | 0 | 0 | 18.02 | -1 | -1 | -1 | -1 | -1 | -1 | -1 | -1 | -1 | -1 | -1 | -1 | -1 | -1 | 329.470056 | 163.9949
R5_C65-FA35 | 281.82 | 260.14 | 810 | 795 | 118.46 | 0 | 0 | 0 | 15.3 | -1 | -1 | -1 | -1 | -1 | -1 | -1 | -1 | -1 | -1 | -1 | -1 | -1 | -1 | 288.087656 | 159.0453
R5_C95-SF5 | 411.89 | 260.14 | 810 | 795 | 0 | 16.08 | 0 | 0 | 34.77 | -1 | -1 | -1 | -1 | -1 | -1 | -1 | -1 | -1 | -1 | -1 | -1 | -1 | -1 | 411.886356 | 178.4607
R5_C90-SF10 | 390.21 | 260.14 | 810 | 795 | 0 | 32.17 | 0 | 0 | 36.81 | -1 | -1 | -1 | -1 | -1 | -1 | -1 | -1 | -1 | -1 | -1 | -1 | -1 | -1 | 390.856756 | 180.5607
R5_C85-SF15 | 368.53 | 260.14 | 810 | 795 | 0 | 48.25 | 0 | 0 | 39.78 | -1 | -1 | -1 | -1 | -1 | -1 | -1 | -1 | -1 | -1 | -1 | -1 | -1 | -1 | 369.827156 | 182.6567
R6_4SF | 436.5 | 200 | 778 | 880 | 0 | 18 | 0 | 6.7 | 53.7 | -1 | -1 | -1 | 5183 | 1403 | -1 | -1 | -1 | -1 | -1 | -1 | -1 | -1 | -1 | 450.479 | 205.61 | https://doi.org/10.1016/j.conbuildmat.2015.01.053
R6_8SF | 418.5 | 200 | 774 | 875 | 0 | 36 | 0 | 7.5 | 64 | -1 | -1 | -1 | 966 | 685 | -1 | -1 | -1 | -1 | -1 | -1 | -1 | -1 | -1 | 434.714 | 211.04
R6_12SF | 400 | 200 | 771 | 870 | 0 | 54.5 | 0 | 8 | 64 | -1 | -1 | -1 | 560 | 408 | -1 | -1 | -1 | -1 | -1 | -1 | -1 | -1 | -1 | 417.815 | 215.76
R6_8SF18BFS | 337 | 200 | 774 | 874 | 0 | 36 | 81.5 | 6.7 | 66.5 | -1 | -1 | -1 | 614 | 529 | -1 | -1 | -1 | -1 | -1 | -1 | -1 | -1 | -1 | 369.3798 | 202.15
R6_18FAC | 373 | 200 | 778 | 878 | 81.5 | 0 | 0 | 5.82 | 50.1 | -1 | -1 | -1 | 3810 | 1386 | -1 | -1 | -1 | -1 | -1 | -1 | -1 | -1 | -1 | 388.5696 | 192.023
R6_36FAC | 291 | 200 | 773 | 872 | 163.5 | 0 | 0 | 6.35 | 56.5 | -1 | -1 | -1 | 3240 | 2286 | -1 | -1 | -1 | -1 | -1 | -1 | -1 | -1 | -1 | 311.7554 | 185.58
R6_36FAC18BFS | 209.5 | 200 | 772 | 871 | 163.5 | 0 | 81.5 | 5.5 | 50 | -1 | -1 | -1 | 1326 | 942 | -1 | -1 | -1 | -1 | -1 | -1 | -1 | -1 | -1 | 246.3002 | 176.485
R6_18FAF | 373 | 200 | 772 | 872 | 81.5 | 0 | 0 | 4.67 | 41 | -1 | -1 | -1 | 4901 | 1171 | -1 | -1 | -1 | -1 | -1 | -1 | -1 | -1 | -1 | 385.9484 | 188.028
R6_36FAF | 291 | 200 | 762 | 859 | 163.5 | 0 | 0 | 4.36 | 37.6 | -1 | -1 | -1 | 4159 | 624 | -1 | -1 | -1 | -1 | -1 | -1 | -1 | -1 | -1 | 307.2018 | 178.499
R6_36FAF18BFS | 209.5 | 200 | 761 | 858 | 163.5 | 0 | 81.5 | 4.31 | 35.8 | -1 | -1 | -1 | 4204 | 660 | -1 | -1 | -1 | -1 | -1 | -1 | -1 | -1 | -1 | 243.5066 | 171.724
R6_18BFS | 373 | 200 | 781 | 881 | 0 | 0 | 81.5 | 5.35 | 54.6 | -1 | -1 | -1 | 2520 | 1834 | -1 | -1 | -1 | -1 | -1 | -1 | -1 | -1 | -1 | 401.4362 | 191.805
R6_8SF18FAC18BFS | 255.5 | 200 | 769 | 868 | 81.5 | 36 | 81.5 | 7 | 56.8 | -1 | -1 | -1 | 511 | 359 | -1 | -1 | -1 | -1 | -1 | -1 | -1 | -1 | -1 | 292.5346 | 195.085
R7_50%RCA+50%slag | 228 | 182 | 1100 | 770 | 0 | 0 | 228 | 0 | 43 | 3.88 | -1 | 23.7 | -1 | -1 | -1 | -1 | -1 | -1 | -1 | -1 | -1 | -1 | -1 | 279.8868 | 178.37 | https://doi.org/10.1016/j.ijsbe.2017.10.005
R7_50%RCA+45%slag+5%SF | 228 | 182 | 1100 | 770 | 0 | 23 | 228 | 1.82 | 46 | 4.5 | -1 | 26.7 | -1 | -1 | -1 | -1 | -1 | -1 | -1 | -1 | -1 | -1 | -1 | 283.8908 | 192.848
R7_50%RCA+40%slag+10%SF | 228 | 182 | 1100 | 770 | 0 | 46 | 182 | 2.58 | 49.5 | 4.45 | -1 | 29 | -1 | -1 | -1 | -1 | -1 | -1 | -1 | -1 | -1 | -1 | -1 | 276.8228 | 198.732
R7_50%RCA+35%slag+15%SF | 228 | 182 | 1100 | 770 | 0 | 68 | 159 | 2.8 | 58 | 4.9 | -1 | 26.8 | -1 | -1 | -1 | -1 | -1 | -1 | -1 | -1 | -1 | -1 | -1 | 272.9368 | 205.41
R8_C9F1 | 674.4 | 187.4 | 1058.8 | 453.3 | 75 | 0 | 0 | 3.4 | 64 | -1 | -1 | -1 | 900 | -1 | -1 | 397 | 470 | -1 | 580 | -1 | -1 | -1 | -1 | 676.77362 | 240.12 | https://doi.org/10.1016/j.rineng.2023.101113
R8_C8F2 | 594.4 | 185.8 | 1049.4 | 449.3 | 148.6 | 0 | 0 | 3 | 65 | -1 | -1 | -1 | 886 | -1 | -1 | 376 | 460 | -1 | 550 | -1 | -1 | -1 | -1 | 599.64478 | 230.284
R8_C7F3 | 515.7 | 184.2 | 1040.5 | 445.5 | 221 | 0 | 0 | 2.3 | 62 | -1 | -1 | -1 | 902 | -1 | -1 | 344 | 440 | -1 | 500 | -1 | -1 | -1 | -1 | 523.09928 | 219.746
R8_C6F4 | 438.2 | 182.6 | 1031.4 | 441.6 | 292.1 | 0 | 0 | 2 | 58 | -1 | -1 | -1 | 959 | -1 | -1 | 300 | 400 | -1 | 455 | -1 | -1 | -1 | -1 | 448.56916 | 210.448
R8_C5F5 | 362 | 181 | 1022.4 | 437.7 | 362 | 0 | 0 | 1.8 | 44 | -1 | -1 | -1 | 988 | -1 | -1 | 298 | 370 | -1 | 415 | -1 | -1 | -1 | -1 | 375.49714 | 201.574
R9_S20F0M0 | 440 | 198 | 797.5 | 962.5 | 0 | 110 | 0 | 8.25 | 45.1 | -1 | -1 | -1 | -1 | -1 | -1 | -1 | -1 | -1 | -1 | -1 | -1 | -1 | -1 | 457.8442 | 252.89 | https://doi.org/10.1016/j.cscm.2023.e02395
R9_S20F10M0 | 385 | 198 | 797.5 | 962.5 | 55 | 110 | 0 | 8.25 | 46.5 | -1 | -1 | -1 | -1 | -1 | -1 | -1 | -1 | -1 | -1 | -1 | -1 | -1 | -1 | 405.5942 | 247.94
R10_SF6 | 470 | 175 | 1203 | 647 | 0 | 30 | 0 | 9.78 | 55.25 | -1 | -1 | 35.5 | -1 | -1 | -1 | -1 | -1 | -1 | -1 | -1 | -1 | -1 | -1 | 493.4364 | 239.767 | https://doi.org/10.1016/S0958-9465(03)00017-9
R10_SF10 | 450 | 175 | 1203 | 647 | 0 | 50 | 0 | 11.71 | 57.38 | -1 | -1 | 37 | -1 | -1 | -1 | -1 | -1 | -1 | -1 | -1 | -1 | -1 | -1 | 478.2824 | 249.364
R10_SF15 | 425 | 175 | 1203 | 647 | 0 | 75 | 0 | 13.34 | 59.5 | -1 | -1 | 38.1 | -1 | -1 | -1 | -1 | -1 | -1 | -1 | -1 | -1 | -1 | -1 | 457.6184 | 259.091
R11_SF5 | 426 | 153 | 1169 | 630 | 0 | 22 | 0 | 2.2 | 51 | -1 | -1 | -1 | -1 | -1 | -1 | -1 | -1 | -1 | -1 | -1 | -1 | -1 | -1 | 433.6262 | 202.785 | https://doi.org/10.1016/j.cemconcomp.2003.09.002
R11_SF10 | 449 | 142 | 1155 | 622 | 0 | 50 | 0 | 5 | 68 | -1 | -1 | -1 | -1 | -1 | -1 | -1 | -1 | -1 | -1 | -1 | -1 | -1 | -1 | 461.9042 | 225.41
R11_SF15 | 468 | 132 | 1136 | 612 | 0 | 83 | 0 | 8.3 | 85 | -1 | -1 | -1 | -1 | -1 | -1 | -1 | -1 | -1 | -1 | -1 | -1 | -1 | -1 | 487.3392 | 250.29
R11_SF20 | 478 | 121 | 1119 | 603 | 0 | 120 | 0 | 12 | 102 | -1 | -1 | -1 | -1 | -1 | -1 | -1 | -1 | -1 | -1 | -1 | -1 | -1 | -1 | 504.95 | 276.295
R12_SF5-0.27 | 475 | 135 | 1050 | 725 | 0 | 25 | 0 | 43 | 75.225 | -1 | -1 | -1 | -1 | -1 | -1 | -1 | -1 | -1 | -1 | -1 | -1 | -1 | -1 | 569.999 | 329.625 | https://doi.org/10.1016/j.cemconres.2004.05.051
R12_SF10-0.27 | 450 | 135 | 1050 | 715 | 0 | 50 | 0 | 43 | 81.175 | -1 | -1 | -1 | -1 | -1 | -1 | -1 | -1 | -1 | -1 | -1 | -1 | -1 | -1 | 545.707 | 334.125
R12_SF15-0.27 | 425 | 135 | 1050 | 715 | 0 | 75 | 0 | 43 | 85.85 | -1 | -1 | -1 | -1 | -1 | -1 | -1 | -1 | -1 | -1 | -1 | -1 | -1 | -1 | 521.457 | 339.125
R12_SF5-0.3 | 475 | 150 | 1050 | 685 | 0 | 25 | 0 | 19 | 77.35 | -1 | -1 | -1 | -1 | -1 | -1 | -1 | -1 | -1 | -1 | -1 | -1 | -1 | -1 | 517.037 | 258.1
R12_SF10-0.3 | 450 | 150 | 1050 | 680 | 0 | 50 | 0 | 19 | 80.75 | -1 | -1 | -1 | -1 | -1 | -1 | -1 | -1 | -1 | -1 | -1 | -1 | -1 | -1 | 492.766 | 262.85
R12_SF15-0.3 | 425 | 150 | 1050 | 680 | 0 | 75 | 0 | 19 | 83.725 | -1 | -1 | -1 | -1 | -1 | -1 | -1 | -1 | -1 | -1 | -1 | -1 | -1 | -1 | 468.516 | 267.85
R12_SF5-0.33 | 475 | 165 | 1050 | 690 | 0 | 25 | 0 | 12 | 70.55 | -1 | -1 | -1 | -1 | -1 | -1 | -1 | -1 | -1 | -1 | -1 | -1 | -1 | -1 | 501.664 | 238.125
R12_SF10-0.33 | 450 | 165 | 1050 | 685 | 0 | 50 | 0 | 12 | 76.075 | -1 | -1 | -1 | -1 | -1 | -1 | -1 | -1 | -1 | -1 | -1 | -1 | -1 | -1 | 477.393 | 242.875
R12_SF15-0.33 | 425 | 165 | 1050 | 680 | 0 | 75 | 0 | 12 | 75.225 | -1 | -1 | -1 | -1 | -1 | -1 | -1 | -1 | -1 | -1 | -1 | -1 | -1 | -1 | 453.122 | 247.625
R13_W35SF6 | 441 | 164 | 1115 | 653 | 0 | 28 | 0 | 2.9 | 73.9 | -1 | -1 | -1 | -1 | -1 | -1 | -1 | -1 | -1 | -1 | -1 | -1 | -1 | -1 | 449.2232 | 208.18 | https://doi.org/10.1016/j.cemconcomp.2007.06.003
R13_W30SF6 | 465 | 149 | 1168 | 615 | 0 | 30 | 0 | 3.1 | 80.3 | -1 | -1 | -1 | -1 | -1 | -1 | -1 | -1 | -1 | -1 | -1 | -1 | -1 | -1 | 473.3606 | 215.565
R13_W30SF10 | 450 | 149 | 1168 | 615 | 0 | 45 | 0 | 3.7 | 84.2 | -1 | -1 | -1 | -1 | -1 | -1 | -1 | -1 | -1 | -1 | -1 | -1 | -1 | -1 | 460.1306 | 220.305
R14_w/cm ratio 0.26_2 | 494 | 135.2 | 1146 | 667 | 0 | 26 | 0 | 18.2 | 79.05 | 6.38 | 9.8 | -1 | -1 | -1 | -1 | -1 | -1 | -1 | -1 | -1 | -1 | -1 | -1 | 534.68148 | 264.766 | https://doi.org/10.1016/j.cemconres.2004.05.024
R14_w/cm ratio 0.26_3 | 468 | 135.2 | 1146 | 667 | 0 | 52 | 0 | 18.2 | 79.22 | 6.37 | 10.4 | -1 | -1 | -1 | -1 | -1 | -1 | -1 | -1 | -1 | -1 | -1 | -1 | 509.46148 | 269.966
R14_w/cm ratio 0.26_4 | 442 | 135.2 | 1146 | 667 | 0 | 78 | 0 | 18.2 | 80.92 | 6.65 | 11.9 | -1 | -1 | -1 | -1 | -1 | -1 | -1 | -1 | -1 | -1 | -1 | -1 | 484.24148 | 275.166
R14_w/cm ratio 0.26_5 | 416 | 135.2 | 1146 | 667 | 0 | 104 | 0 | 18.2 | 79.9 | 6.51 | 11.1 | -1 | -1 | -1 | -1 | -1 | -1 | -1 | -1 | -1 | -1 | -1 | -1 | 459.02148 | 280.366
R14_w/cm ratio 0.26_6 | 390 | 135.2 | 1146 | 667 | 0 | 130 | 0 | 18.2 | 74.8 | 5.75 | 11 | -1 | -1 | -1 | -1 | -1 | -1 | -1 | -1 | -1 | -1 | -1 | -1 | 433.80148 | 285.566
R14_w/cm ratio 0.3_2 | 484.5 | 153 | 1122.5 | 653 | 0 | 25.5 | 0 | 17.85 | 63.75 | 5.61 | 9.03 | -1 | -1 | -1 | -1 | -1 | -1 | -1 | -1 | -1 | -1 | -1 | -1 | 524.3863 | 259.63
R14_w/cm ratio 0.3_3 | 459 | 153 | 1122.5 | 653 | 0 | 51 | 0 | 17.85 | 67.15 | 6.05 | 9.5 | -1 | -1 | -1 | -1 | -1 | -1 | -1 | -1 | -1 | -1 | -1 | -1 | 499.6513 | 264.73
R14_w/cm ratio 0.3_4 | 433.5 | 153 | 1122.5 | 653 | 0 | 76.5 | 0 | 17.85 | 71.99 | 6.25 | 9.95 | -1 | -1 | -1 | -1 | -1 | -1 | -1 | -1 | -1 | -1 | -1 | -1 | 474.9163 | 269.83
R14_w/cm ratio 0.3_5 | 408 | 153 | 1122.5 | 653 | 0 | 102 | 0 | 17.85 | 74.38 | 6.24 | 10.95 | -1 | -1 | -1 | -1 | -1 | -1 | -1 | -1 | -1 | -1 | -1 | -1 | 450.1813 | 274.93
R14_w/cm ratio 0.3_6 | 382.5 | 153 | 1122.5 | 653 | 0 | 127.5 | 0 | 17.85 | 71.66 | 5.61 | 12.5 | -1 | -1 | -1 | -1 | -1 | -1 | -1 | -1 | -1 | -1 | -1 | -1 | 425.4463 | 280.03
R14_w/cm ratio 0.34_2 | 475 | 170 | 1100 | 640 | 0 | 25 | 0 | 17.5 | 55.08 | 5.61 | 8.75 | -1 | -1 | -1 | -1 | -1 | -1 | -1 | -1 | -1 | -1 | -1 | -1 | 514.106 | 254.6
R14_w/cm ratio 0.34_3 | 450 | 170 | 1100 | 640 | 0 | 50 | 0 | 17.5 | 61.2 | 5.71 | 8.85 | -1 | -1 | -1 | -1 | -1 | -1 | -1 | -1 | -1 | -1 | -1 | -1 | 489.856 | 259.6
R14_w/cm ratio 0.34_4 | 425 | 170 | 1100 | 640 | 0 | 75 | 0 | 17.5 | 64.01 | 5.75 | 9.75 | -1 | -1 | -1 | -1 | -1 | -1 | -1 | -1 | -1 | -1 | -1 | -1 | 465.606 | 264.6
R14_w/cm ratio 0.34_5 | 400 | 170 | 1100 | 640 | 0 | 100 | 0 | 17.5 | 68.85 | 6.05 | 10.87 | -1 | -1 | -1 | -1 | -1 | -1 | -1 | -1 | -1 | -1 | -1 | -1 | 441.356 | 269.6
R14_w/cm ratio 0.34_6 | 375 | 170 | 1100 | 640 | 0 | 125 | 0 | 17.5 | 66.98 | 5.85 | 8.75 | -1 | -1 | -1 | -1 | -1 | -1 | -1 | -1 | -1 | -1 | -1 | -1 | 417.106 | 274.6
R14_w/cm ratio 0.38_2 | 465.5 | 186.2 | 1078 | 628 | 0 | 24.5 | 0 | 17.15 | 51 | 4.51 | 7.21 | -1 | -1 | -1 | -1 | -1 | -1 | -1 | -1 | -1 | -1 | -1 | -1 | 503.83508 | 249.646
R14_w/cm ratio 0.38_3 | 441 | 186.2 | 1078 | 628 | 0 | 49 | 0 | 17.15 | 56.1 | 5.17 | 7.6 | -1 | -1 | -1 | -1 | -1 | -1 | -1 | -1 | -1 | -1 | -1 | -1 | 480.07008 | 254.546
R14_w/cm ratio 0.38_4 | 416.5 | 186.2 | 1078 | 628 | 0 | 73.5 | 0 | 17.15 | 57.375 | 5.2 | 9 | -1 | -1 | -1 | -1 | -1 | -1 | -1 | -1 | -1 | -1 | -1 | -1 | 456.30508 | 259.446
R14_w/cm ratio 0.38_5 | 392 | 186.2 | 1078 | 628 | 0 | 98 | 0 | 17.15 | 58.65 | 5.21 | 9.1 | -1 | -1 | -1 | -1 | -1 | -1 | -1 | -1 | -1 | -1 | -1 | -1 | 432.54008 | 264.346
R14_w/cm ratio 0.38_6 | 367.5 | 186.2 | 1078 | 628 | 0 | 122.5 | 0 | 17.15 | 60.95 | 5.25 | 9.36 | -1 | -1 | -1 | -1 | -1 | -1 | -1 | -1 | -1 | -1 | -1 | -1 | 408.77508 | 269.246
R14_w/cm ratio 0.38_7 | 343 | 186.2 | 1078 | 628 | 0 | 147 | 0 | 17.15 | 57.8 | 4.85 | 7.96 | -1 | -1 | -1 | -1 | -1 | -1 | -1 | -1 | -1 | -1 | -1 | -1 | 385.01008 | 274.146
R14_w/cm ratio 0.42_2 | 456 | 201.6 | 1058 | 616 | 0 | 24 | 0 | 16.8 | 42.67 | 4.4 | 6.8 | -1 | -1 | -1 | -1 | -1 | -1 | -1 | -1 | -1 | -1 | -1 | -1 | 493.58584 | 244.808
R14_w/cm ratio 0.42_3 | 432 | 201.6 | 1058 | 616 | 0 | 48 | 0 | 16.8 | 48.88 | 4.45 | 6.95 | -1 | -1 | -1 | -1 | -1 | -1 | -1 | -1 | -1 | -1 | -1 | -1 | 470.30584 | 249.608
R14_w/cm ratio 0.42_4 | 408 | 201.6 | 1058 | 616 | 0 | 72 | 0 | 16.8 | 51 | 4.5 | 7.4 | -1 | -1 | -1 | -1 | -1 | -1 | -1 | -1 | -1 | -1 | -1 | -1 | 447.02584 | 254.408
R14_w/cm ratio 0.42_5 | 384 | 201.6 | 1058 | 616 | 0 | 96 | 0 | 16.8 | 53.13 | 4.54 | 7.48 | -1 | -1 | -1 | -1 | -1 | -1 | -1 | -1 | -1 | -1 | -1 | -1 | 423.74584 | 259.208
R14_w/cm ratio 0.42_6 | 360 | 201.6 | 1058 | 616 | 0 | 120 | 0 | 16.8 | 54.23 | 4.51 | 8.34 | -1 | -1 | -1 | -1 | -1 | -1 | -1 | -1 | -1 | -1 | -1 | -1 | 400.46584 | 264.008
R14_w/cm ratio 0.42_7 | 336 | 201.6 | 1058 | 616 | 0 | 144 | 0 | 16.8 | 44.03 | 4.35 | 6.75 | -1 | -1 | -1 | -1 | -1 | -1 | -1 | -1 | -1 | -1 | -1 | -1 | 377.18584 | 268.808
R15_S10 | 720 | 231 | 710 | 730 | 0 | 80 | 0 | 33 | 92.91 | -1 | -1 | 51.3 | -1 | -1 | -1 | -1 | -1 | -1 | -1 | -1 | -1 | -1 | -1 | 781.9684 | 351.955 | https://doi.org/10.1016/j.cemconcomp.2019.05.012
R15_S20 | 640 | 252 | 710 | 730 | 0 | 160 | 0 | 33 | 86.11 | -1 | -1 | 55 | -1 | -1 | -1 | -1 | -1 | -1 | -1 | -1 | -1 | -1 | -1 | 704.3768 | 368.06
R15_S30 | 560 | 273 | 710 | 730 | 0 | 240 | 0 | 33 | 83.05 | -1 | -1 | 55.9 | -1 | -1 | -1 | -1 | -1 | -1 | -1 | -1 | -1 | -1 | -1 | 626.7852 | 384.165
R15_F10 | 720 | 197 | 710 | 730 | 80 | 0 | 0 | 34 | 90.61 | -1 | -1 | 52.1 | -1 | -1 | -1 | -1 | -1 | -1 | -1 | -1 | -1 | -1 | -1 | 785.7548 | 331.485
R15_F20 | 640 | 185 | 710 | 730 | 160 | 0 | 0 | 32 | 102.68 | -1 | -1 | 56.2 | -1 | -1 | -1 | -1 | -1 | -1 | -1 | -1 | -1 | -1 | -1 | 705.35 | 318.425
R15_F30 | 560 | 172 | 710 | 730 | 240 | 0 | 0 | 30 | 106.51 | -1 | -1 | 56.4 | -1 | -1 | -1 | -1 | -1 | -1 | -1 | -1 | -1 | -1 | -1 | 624.9448 | 305.36
R16_F50 | 275 | 176 | 504 | 900 | 275 | 0 | 0 | 5.5 | 25.5 | 1.98 | 2.7 | -1 | -1 | -1 | -1 | 200 | 300 | 500 | 497 | -1 | -1 | -1 | -1 | 293.7444 | 177.32 | https://doi.org/10.1016/j.jclepro.2016.06.082
R17_1 | 160.7 | 162.1 | 1090 | 804 | 127.4 | 0 | 0 | 7.8 | 27.41 | -1 | -1 | -1 | -1 | -1 | -1 | -1 | -1 | -1 | -1 | -1 | -1 | -1 | -1 | 191.01864 | 175.1845 | https://doi.org/10.1016/j.conbuildmat.2021.125021
R17_2 | 212.1 | 184.2 | 1057.6 | 779.3 | 125.6 | 0 | 0 | 5.7 | 21.81 | -1 | -1 | -1 | -1 | -1 | -1 | -1 | -1 | -1 | -1 | -1 | -1 | -1 | -1 | 235.76934 | 176.108
R17_3 | 165 | 163.8 | 1005.6 | 900.9 | 124.8 | 0 | 0 | 0 | 26.11 | -1 | -1 | -1 | -1 | -1 | -1 | -1 | -1 | -1 | -1 | -1 | -1 | -1 | -1 | 177.4569 | 152.928
R17_4 | 190.3 | 165.3 | 1079 | 798.9 | 124.8 | 0 | 0 | 9.9 | 26.67 | -1 | -1 | -1 | -1 | -1 | -1 | -1 | -1 | -1 | -1 | -1 | -1 | -1 | -1 | 224.1575 | 186.0095
R17_5 | 250 | 192.8 | 948.9 | 857.2 | 124.8 | 0 | 0 | 5.3 | 28.21 | -1 | -1 | -1 | -1 | -1 | -1 | -1 | -1 | -1 | -1 | -1 | -1 | -1 | -1 | 270.77126 | 179.856
R17_6 | 213.5 | 159.2 | 1043.6 | 771.9 | 124.8 | 0 | 0 | 11.7 | 44.61 | -1 | -1 | -1 | -1 | -1 | -1 | -1 | -1 | -1 | -1 | -1 | -1 | -1 | -1 | 250.11626 | 192.365
R17_7 | 194.7 | 171.5 | 998 | 901.8 | 124.8 | 0 | 0 | 7.5 | 39.27 | -1 | -1 | -1 | -1 | -1 | -1 | -1 | -1 | -1 | -1 | -1 | -1 | -1 | -1 | 222.68916 | 180.2455
R17_8 | 251.4 | 192.9 | 1043.6 | 754.3 | 124.8 | 0 | 0 | 5.8 | 36.99 | -1 | -1 | -1 | -1 | -1 | -1 | -1 | -1 | -1 | -1 | -1 | -1 | -1 | -1 | 273.83882 | 182.1235
R17_9 | 310 | 189.9 | 936.2 | 712.2 | 124.8 | 0 | 0 | 0 | 40.94 | -1 | -1 | -1 | -1 | -1 | -1 | -1 | -1 | -1 | -1 | -1 | -1 | -1 | -1 | 316.5614 | 168.4595
R17_10 | 307 | 193.5 | 968 | 799.5 | 124.8 | 0 | 0 | 0 | 29.33 | -1 | -1 | -1 | -1 | -1 | -1 | -1 | -1 | -1 | -1 | -1 | -1 | -1 | -1 | 314.3693 | 174.1505
R17_11 | 290 | 192.2 | 936 | 755 | 124.8 | 0 | 0 | 0 | 46.29 | -1 | -1 | -1 | -1 | -1 | -1 | -1 | -1 | -1 | -1 | -1 | -1 | -1 | -1 | 297.33988 | 166.599
R17_12 | 295 | 185.3 | 1069 | 769.4 | 124.8 | 0 | 0 | 0 | 27.19 | -1 | -1 | -1 | -1 | -1 | -1 | -1 | -1 | -1 | -1 | -1 | -1 | -1 | -1 | 303.7106 | 176.2645
R17_13 | 238 | 185.2 | 1118 | 789 | 124.8 | 0 | 0 | 0 | 16.84 | -1 | -1 | -1 | -1 | -1 | -1 | -1 | -1 | -1 | -1 | -1 | -1 | -1 | -1 | 249.04188 | 168.784
R17_14 | 302 | 202.7 | 974 | 817 | 124.8 | 0 | 0 | 0 | 26.11 | -1 | -1 | -1 | -1 | -1 | -1 | -1 | -1 | -1 | -1 | -1 | -1 | -1 | -1 | 309.66248 | 174.4315
R17_15 | 312.5 | 182.4 | 1040 | 734 | 124.6 | 0 | 0 | 0 | 40.08 | -1 | -1 | -1 | -1 | -1 | -1 | -1 | -1 | -1 | -1 | -1 | -1 | -1 | -1 | 320.21276 | 176.218
R17_16 | 220.9 | 142.5 | 896 | 896 | 124.8 | 0 | 0 | 0 | 72.11 | -1 | -1 | -1 | -1 | -1 | -1 | -1 | -1 | -1 | -1 | -1 | -1 | -1 | -1 | 230.4452 | 157.1805
R17_17 | 144 | 158.2 | 943 | 844 | 124.8 | 0 | 0 | 18 | 17.42 | -1 | -1 | -1 | -1 | -1 | -1 | -1 | -1 | -1 | -1 | -1 | -1 | -1 | -1 | 195.75708 | 194.299
R17_18 | 148 | 158.4 | 1002 | 830 | 124.8 | 0 | 0 | 16 | 19.95 | -1 | -1 | -1 | -1 | -1 | -1 | -1 | -1 | -1 | -1 | -1 | -1 | -1 | -1 | 195.82736 | 192.14
R17_19 | 326 | 199.1 | 801 | 792 | 124.6 | 0 | 0 | 11 | 39.78 | -1 | -1 | -1 | -1 | -1 | -1 | -1 | -1 | -1 | -1 | -1 | -1 | -1 | -1 | 355.12904 | 199.4615
R17_20 | 290 | 220.5 | 898 | 713 | 124.8 | 0 | 0 | 11 | 9.59 | -1 | -1 | -1 | -1 | -1 | -1 | -1 | -1 | -1 | -1 | -1 | -1 | -1 | -1 | 320.9568 | 194.2605
R17_21 | 299.8 | 211.5 | 878.2 | 727.6 | 124.8 | 0 | 0 | 9.9 | 25.81 | -1 | -1 | -1 | -1 | -1 | -1 | -1 | -1 | -1 | -1 | -1 | -1 | -1 | -1 | 327.88272 | 192.5275
R17_22 | 148.1 | 159.2 | 1001.8 | 830.1 | 124.6 | 0 | 0 | 16.1 | 18.98 | -1 | -1 | -1 | -1 | -1 | -1 | -1 | -1 | -1 | -1 | -1 | -1 | -1 | -1 | 196.1389 | 192.425
R17_23 | 326.5 | 193.3 | 801.1 | 792.5 | 124.8 | 0 | 0 | 10.8 | 35.61 | -1 | -1 | -1 | -1 | -1 | -1 | -1 | -1 | -1 | -1 | -1 | -1 | -1 | -1 | 355.17892 | 199.0055
R17_24 | 276.4 | 217.4 | 897.7 | 712.9 | 124.8 | 0 | 0 | 11 | 9.55 | -1 | -1 | -1 | -1 | -1 | -1 | -1 | -1 | -1 | -1 | -1 | -1 | -1 | -1 | 307.75984 | 191.502
R17_25 | 150.7 | 164.6 | 1074.5 | 687 | 124.8 | 0 | 0 | 15.6 | 15.44 | -1 | -1 | -1 | -1 | -1 | -1 | -1 | -1 | -1 | -1 | -1 | -1 | -1 | -1 | 197.76574 | 188.751
R17_26 | 190.8 | 185.1 | 979.5 | 811 | 124.8 | 0 | 0 | 11.1 | 15.21 | -1 | -1 | -1 | -1 | -1 | -1 | -1 | -1 | -1 | -1 | -1 | -1 | -1 | -1 | 226.24674 | 184.3235
R17_27 | 190.9 | 168.2 | 991.2 | 784 | 124.8 | 0 | 0 | 11.6 | 18.66 | -1 | -1 | -1 | -1 | -1 | -1 | -1 | -1 | -1 | -1 | -1 | -1 | -1 | -1 | 227.45228 | 185.061
R17_28 | 188.7 | 182.4 | 1023.3 | 732 | 124.8 | 0 | 0 | 11.7 | 20.01 | -1 | -1 | -1 | -1 | -1 | -1 | -1 | -1 | -1 | -1 | -1 | -1 | -1 | -1 | 225.67866 | 184.308
R17_29 | 298.1 | 189.4 | 879 | 815 | 124.6 | 0 | 0 | 6.1 | 41.64 | -1 | -1 | -1 | -1 | -1 | -1 | -1 | -1 | -1 | -1 | -1 | -1 | -1 | -1 | 318.23676 | 185.453
R17_30 | 318.9 | 212.7 | 860.5 | 725 | 124.8 | 0 | 0 | 5.7 | 36.09 | -1 | -1 | -1 | -1 | -1 | -1 | -1 | -1 | -1 | -1 | -1 | -1 | -1 | -1 | 336.96458 | 182.9815
R17_31 | 355.9 | 196.3 | 801.4 | 769 | 124.5 | 0 | 0 | 11 | 36.27 | -1 | -1 | -1 | -1 | -1 | -1 | -1 | -1 | -1 | -1 | -1 | -1 | -1 | -1 | 384.03672 | 204.2905
R17_32 | 199.8 | 185.4 | 849.3 | 856.5 | 124.8 | 0 | 0 | 12.6 | 18.01 | -1 | -1 | -1 | -1 | -1 | -1 | -1 | -1 | -1 | -1 | -1 | -1 | -1 | -1 | 237.03576 | 184.938
R17_33 | 278.7 | 170.3 | 925.3 | 782 | 124.8 | 0 | 0 | 10.1 | 41.16 | -1 | -1 | -1 | -1 | -1 | -1 | -1 | -1 | -1 | -1 | -1 | -1 | -1 | -1 | 308.58582 | 194.2275
R18_2 | 425 | 140 | 1041 | 740 | 50 | 25 | 0 | 2.5 | 61.97 | -1 | -1 | -1 | -1 | -1 | -1 | -1 | -1 | -1 | -1 | -1 | -1 | -1 | -1 | 433.365 | 207.91 | https://doi.org/10.1016/j.conbuildmat.2022.127082
R18_3 | 350 | 140 | 948 | 790 | 100 | 50 | 0 | 3 | 65.28 | -1 | -1 | -1 | -1 | -1 | -1 | -1 | -1 | -1 | -1 | -1 | -1 | -1 | -1 | 361.902 | 206.78
R18_4 | 275 | 140 | 887 | 870 | 150 | 75 | 0 | 3 | 62.14 | -1 | -1 | -1 | -1 | -1 | -1 | -1 | -1 | -1 | -1 | -1 | -1 | -1 | -1 | 289.817 | 207.62
R18_5 | 400 | 160 | 999 | 710 | 100 | 0 | 0 | 2 | 52.28 | -1 | -1 | -1 | -1 | -1 | -1 | -1 | -1 | -1 | -1 | -1 | -1 | -1 | -1 | 408.435 | 193.04
R18_6 | 325 | 160 | 1101 | 660 | 150 | 25 | 0 | 2 | 50.92 | -1 | -1 | -1 | -1 | -1 | -1 | -1 | -1 | -1 | -1 | -1 | -1 | -1 | -1 | 337.597 | 197.16
R18_7 | 450 | 160 | 876 | 860 | 0 | 50 | 0 | 2 | 60.86 | -1 | -1 | -1 | -1 | -1 | -1 | -1 | -1 | -1 | -1 | -1 | -1 | -1 | -1 | 454.212 | 212.16
R18_8 | 375 | 160 | 948 | 790 | 50 | 75 | 0 | 2.25 | 61.37 | -1 | -1 | -1 | -1 | -1 | -1 | -1 | -1 | -1 | -1 | -1 | -1 | -1 | -1 | 383.51 | 214.205
R18_9 | 350 | 180 | 937 | 790 | 150 | 0 | 0 | 1 | 45.31 | -1 | -1 | -1 | -1 | -1 | -1 | -1 | -1 | -1 | -1 | -1 | -1 | -1 | -1 | 358.397 | 186.02
R18_10 | 375 | 180 | 876 | 860 | 100 | 25 | 0 | 1 | 55.42 | -1 | -1 | -1 | -1 | -1 | -1 | -1 | -1 | -1 | -1 | -1 | -1 | -1 | -1 | 381.27 | 195.36
R18_11 | 400 | 180 | 1090 | 660 | 50 | 50 | 0 | 1 | 54.4 | -1 | -1 | -1 | -1 | -1 | -1 | -1 | -1 | -1 | -1 | -1 | -1 | -1 | -1 | 406.034 | 207.7
R18_12 | 425 | 180 | 999 | 710 | 0 | 75 | 0 | 1.25 | 55.51 | -1 | -1 | -1 | -1 | -1 | -1 | -1 | -1 | -1 | -1 | -1 | -1 | -1 | -1 | 429.043 | 214.965
R18_13 | 450 | 200 | 846 | 830 | 50 | 0 | 0 | 0.75 | 42.59 | -1 | -1 | -1 | -1 | -1 | -1 | -1 | -1 | -1 | -1 | -1 | -1 | -1 | -1 | 452.022 | 190.935
R18_14 | 475 | 200 | 937 | 780 | 0 | 25 | 0 | 0.75 | 45.47 | -1 | -1 | -1 | -1 | -1 | -1 | -1 | -1 | -1 | -1 | -1 | -1 | -1 | -1 | 476.063 | 203.395
R18_15 | 300 | 200 | 988 | 710 | 150 | 50 | 0 | 0.75 | 40.46 | -1 | -1 | -1 | -1 | -1 | -1 | -1 | -1 | -1 | -1 | -1 | -1 | -1 | -1 | 309.58 | 194.455
R18_16 | 325 | 200 | 1050 | 630 | 100 | 75 | 0 | 1 | 40.89 | -1 | -1 | -1 | -1 | -1 | -1 | -1 | -1 | -1 | -1 | -1 | -1 | -1 | -1 | 333.726 | 204.4
R19_1 | 155 | 194 | 880 | 699 | 143 | 0 | 184 | 9 | 28.99 | -1 | -1 | -1 | -1 | -1 | -1 | -1 | -1 | -1 | -1 | -1 | -1 | -1 | -1 | 220.6634 | 183.63 | https://doi.org/10.1016/S0008-8846(98)00165-3
R19_2 | 151.8 | 167.5 | 944 | 694.6 | 138.7 | 0 | 178.1 | 18.3 | 36.35 | -1 | -1 | -1 | -1 | -1 | -1 | -1 | -1 | -1 | -1 | -1 | -1 | -1 | -1 | 237.48732 | 212.2665
R19_3 | 167 | 185 | 898 | 636 | 195 | 0 | 187 | 7 | 23.89 | -1 | -1 | -1 | -1 | -1 | -1 | -1 | -1 | -1 | -1 | -1 | -1 | -1 | -1 | 229.4432 | 184.195
R19_4 | 132 | 179 | 867 | 736 | 161 | 0 | 207 | 5 | 33.3 | -1 | -1 | -1 | -1 | -1 | -1 | -1 | -1 | -1 | -1 | -1 | -1 | -1 | -1 | 194.2898 | 173.165
R19_5 | 255 | 189 | 919 | 749 | 77 | 0 | 99 | 6 | 33.8 | -1 | -1 | -1 | -1 | -1 | -1 | -1 | -1 | -1 | -1 | -1 | -1 | -1 | -1 | 294.2304 | 182.285
R19_6 | 178 | 179.9 | 1007.3 | 746.8 | 118.6 | 0 | 129.8 | 3.6 | 39.16 | -1 | -1 | -1 | -1 | -1 | -1 | -1 | -1 | -1 | -1 | -1 | -1 | -1 | -1 | 221.90282 | 173.3395
R19_7 | 167 | 164 | 1007.3 | 770.1 | 167 | 0 | 75.4 | 7.9 | 41.41 | -1 | -1 | -1 | -1 | -1 | -1 | -1 | -1 | -1 | -1 | -1 | -1 | -1 | -1 | 211.41632 | 183.491
R19_8 | 149 | 183 | 953 | 780 | 92 | 0 | 118 | 7 | 23.52 | -1 | -1 | -1 | -1 | -1 | -1 | -1 | -1 | -1 | -1 | -1 | -1 | -1 | -1 | 198.0222 | 171.475
R19_9 | 309.9 | 167.8 | 913.9 | 651.2 | 111.2 | 0 | 142.8 | 22.1 | 38.22 | -1 | -1 | -1 | -1 | -1 | -1 | -1 | -1 | -1 | -1 | -1 | -1 | -1 | -1 | 391.43406 | 243.671
R19_10 | 237 | 247 | 853 | 695 | 71 | 0 | 92 | 6 | 28.63 | -1 | -1 | -1 | -1 | -1 | -1 | -1 | -1 | -1 | -1 | -1 | -1 | -1 | -1 | 274.3908 | 170.815
R19_11 | 252 | 194 | 835 | 821 | 76 | 0 | 97 | 8 | 33.4 | -1 | -1 | -1 | -1 | -1 | -1 | -1 | -1 | -1 | -1 | -1 | -1 | -1 | -1 | 294.7008 | 185.72
R19_12 | 397 | 167 | 967 | 633 | 158 | 0 | 17.2 | 20.8 | 55.65 | -1 | -1 | -1 | -1 | -1 | -1 | -1 | -1 | -1 | -1 | -1 | -1 | -1 | -1 | 450.6404 | 249.669
R19_13 | 158.6 | 175.1 | 953.3 | 719.7 | 116 | 0 | 148.9 | 15 | 27.68 | -1 | -1 | -1 | -1 | -1 | -1 | -1 | -1 | -1 | -1 | -1 | -1 | -1 | -1 | 231.03208 | 199.9065
R19_14 | 160 | 182 | 824 | 879 | 122 | 0 | 128 | 6.4 | 39.4 | -1 | -1 | -1 | -1 | -1 | -1 | -1 | -1 | -1 | -1 | -1 | -1 | -1 | -1 | 208.8686 | 173.64
R19_15 | 387 | 157 | 938 | 845 | 94 | 0 | 20 | 13.9 | 46.68 | -1 | -1 | -1 | -1 | -1 | -1 | -1 | -1 | -1 | -1 | -1 | -1 | -1 | -1 | 425.5798 | 229.765
R19_16 | 162 | 202 | 820 | 680 | 164 | 0 | 214 | 10 | 30.65 | -1 | -1 | -1 | -1 | -1 | -1 | -1 | -1 | -1 | -1 | -1 | -1 | -1 | -1 | 235.0368 | 189.33
R19_17 | 262 | 195 | 895 | 733 | 86 | 0 | 111 | 5 | 33.72 | -1 | -1 | -1 | -1 | -1 | -1 | -1 | -1 | -1 | -1 | -1 | -1 | -1 | -1 | 300.9516 | 181.005
R19_18 | 218.2 | 140.8 | 1075.7 | 792.7 | 123.8 | 0 | 54.6 | 11.9 | 55.51 | -1 | -1 | -1 | -1 | -1 | -1 | -1 | -1 | -1 | -1 | -1 | -1 | -1 | -1 | 265.90236 | 203.201
R19_19 | 387 | 157 | 938 | 845 | 94 | 0 | 20 | 11.6 | 46.68 | -1 | -1 | -1 | -1 | -1 | -1 | -1 | -1 | -1 | -1 | -1 | -1 | -1 | -1 | 420.5198 | 223.095
R19_20 | 160 | 203 | 829 | 710 | 146 | 0 | 188 | 11 | 32.84 | -1 | -1 | -1 | -1 | -1 | -1 | -1 | -1 | -1 | -1 | -1 | -1 | -1 | -1 | 230.2222 | 188.775
R19_21 | 252.1 | 193.8 | 835.5 | 821.4 | 75.6 | 0 | 97.1 | 8.3 | 33.4 | -1 | -1 | -1 | -1 | -1 | -1 | -1 | -1 | -1 | -1 | -1 | -1 | -1 | -1 | 295.4759 | 186.627
R19_22 | 446 | 162 | 967 | 712 | 79 | 0 | 24 | 11.6 | 44.42 | -1 | -1 | -1 | -1 | -1 | -1 | -1 | -1 | -1 | -1 | -1 | -1 | -1 | -1 | 477.9722 | 228.84
R19_23 | 446 | 162 | 967 | 712 | 79 | 0 | 24 | 11.6 | 57.03 | -1 | -1 | -1 | -1 | -1 | -1 | -1 | -1 | -1 | -1 | -1 | -1 | -1 | -1 | 477.9722 | 228.84
R19_24 | 276 | 180 | 870 | 768 | 90 | 0 | 116 | 9 | 44.28 | -1 | -1 | -1 | -1 | -1 | -1 | -1 | -1 | -1 | -1 | -1 | -1 | -1 | -1 | 324.2276 | 196.62
R19_25 | 359 | 154 | 942 | 801 | 141 | 0 | 19 | 10.9 | 59.49 | -1 | -1 | -1 | -1 | -1 | -1 | -1 | -1 | -1 | -1 | -1 | -1 | -1 | -1 | 392.4278 | 218.54
R19_26 | 159 | 201 | 848 | 669 | 161 | 0 | 209 | 7 | 30.88 | -1 | -1 | -1 | -1 | -1 | -1 | -1 | -1 | -1 | -1 | -1 | -1 | -1 | -1 | 224.7782 | 180.225
R19_27 | 136.4 | 171.6 | 922.6 | 764.4 | 125.8 | 0 | 161.6 | 10.4 | 29.07 | -1 | -1 | -1 | -1 | -1 | -1 | -1 | -1 | -1 | -1 | -1 | -1 | -1 | -1 | 201.83572 | 185.104
R19_28 | 184 | 213 | 923 | 623 | 190 | 0 | 86 | 6 | 22.93 | -1 | -1 | -1 | -1 | -1 | -1 | -1 | -1 | -1 | -1 | -1 | -1 | -1 | -1 | 224.6748 | 173.015
R19_29 | 136 | 199 | 847 | 783 | 98 | 0 | 196 | 6 | 26.97 | -1 | -1 | -1 | -1 | -1 | -1 | -1 | -1 | -1 | -1 | -1 | -1 | -1 | -1 | 197.0052 | 169.865
R19_30 | 144 | 192 | 814 | 805 | 133 | 0 | 170 | 8 | 29.87 | -1 | -1 | -1 | -1 | -1 | -1 | -1 | -1 | -1 | -1 | -1 | -1 | -1 | -1 | 204.6518 | 177.08
R19_31 | 149 | 192 | 935 | 623 | 194 | 0 | 153 | 8 | 24.58 | -1 | -1 | -1 | -1 | -1 | -1 | -1 | -1 | -1 | -1 | -1 | -1 | -1 | -1 | 208.0584 | 180.91
R19_32 | 213.8 | 181.7 | 1066 | 785.5 | 24.5 | 0 | 98.1 | 6.7 | 40.23 | -1 | -1 | -1 | -1 | -1 | -1 | -1 | -1 | -1 | -1 | -1 | -1 | -1 | -1 | 256.35278 | 180.8005
R19_33 | 259.9 | 170.6 | 935.7 | 762.9 | 78.4 | 0 | 100.6 | 10.4 | 49.77 | -1 | -1 | -1 | -1 | -1 | -1 | -1 | -1 | -1 | -1 | -1 | -1 | -1 | -1 | 309.23012 | 197.976
R19_34 | 236.9 | 246.9 | 852.9 | 695.4 | 71.5 | 0 | 91.7 | 6 | 28.63 | -1 | -1 | -1 | -1 | -1 | -1 | -1 | -1 | -1 | -1 | -1 | -1 | -1 | -1 | 274.24734 | 170.8275
R19_35 | 162 | 178.8 | 838.1 | 741.4 | 148.1 | 0 | 190.1 | 18.8 | 33.76 | -1 | -1 | -1 | -1 | -1 | -1 | -1 | -1 | -1 | -1 | -1 | -1 | -1 | -1 | 249.9855 | 214.273
R19_36 | 277 | 190.6 | 946.5 | 665.6 | 91 | 0 | 116.8 | 7 | 43.58 | -1 | -1 | -1 | -1 | -1 | -1 | -1 | -1 | -1 | -1 | -1 | -1 | -1 | -1 | 321.38526 | 190.749
R19_37 | 143 | 191 | 967 | 643 | 143 | 0 | 169 | 8 | 29.72 | -1 | -1 | -1 | -1 | -1 | -1 | -1 | -1 | -1 | -1 | -1 | -1 | -1 | -1 | 204.694 | 178.935
R19_38 | 153 | 178 | 867 | 824 | 113 | 0 | 145 | 8 | 26.23 | -1 | -1 | -1 | -1 | -1 | -1 | -1 | -1 | -1 | -1 | -1 | -1 | -1 | -1 | 208.889 | 177.74
R19_39 | 491 | 210 | 882 | 699 | 123 | 0 | 26 | 3.9 | 55.55 | -1 | -1 | -1 | -1 | -1 | -1 | -1 | -1 | -1 | -1 | -1 | -1 | -1 | -1 | 504.9718 | 215.08
R19_40 | 143.7 | 191.6 | 814.1 | 805.3 | 132.6 | 0 | 170.2 | 8.5 | 29.87 | -1 | -1 | -1 | -1 | -1 | -1 | -1 | -1 | -1 | -1 | -1 | -1 | -1 | -1 | 205.493 | 178.469
R19_41 | 298 | 201 | 878 | 655 | 107 | 0 | 137 | 6 | 53.52 | -1 | -1 | -1 | -1 | -1 | -1 | -1 | -1 | -1 | -1 | -1 | -1 | -1 | -1 | 342.9194 | 191.645
R19_42 | 173.8 | 172.3 | 1007.2 | 746.6 | 159.9 | 0 | 93.4 | 9.7 | 37.81 | -1 | -1 | -1 | -1 | -1 | -1 | -1 | -1 | -1 | -1 | -1 | -1 | -1 | -1 | 225.15384 | 190.3105
R19_43 | 136 | 172 | 923 | 764 | 126 | 0 | 162 | 10 | 29.07 | -1 | -1 | -1 | -1 | -1 | -1 | -1 | -1 | -1 | -1 | -1 | -1 | -1 | -1 | 200.6506 | 183.94
R19_44 | 149 | 193 | 892 | 780 | 109 | 0 | 139 | 6 | 23.69 | -1 | -1 | -1 | -1 | -1 | -1 | -1 | -1 | -1 | -1 | -1 | -1 | -1 | -1 | 199.4852 | 169.355
R19_45 | 172.4 | 156.8 | 1006.3 | 856.4 | 172.4 | 0 | 13.6 | 4.1 | 33.69 | -1 | -1 | -1 | -1 | -1 | -1 | -1 | -1 | -1 | -1 | -1 | -1 | -1 | -1 | 197.0089 | 170.948
R19_46 | 266 | 178 | 910 | 745 | 87 | 0 | 112 | 10 | 39.42 | -1 | -1 | -1 | -1 | -1 | -1 | -1 | -1 | -1 | -1 | -1 | -1 | -1 | -1 | 316.2502 | 197.95
R19_47 | 297.8 | 201.3 | 878.4 | 655.3 | 106.9 | 0 | 137.2 | 6 | 53.52 | -1 | -1 | -1 | -1 | -1 | -1 | -1 | -1 | -1 | -1 | -1 | -1 | -1 | -1 | 342.76718 | 191.6585
R19_48 | 168 | 121.8 | 1058.7 | 780.1 | 163.8 | 0 | 42.1 | 5.7 | 24.24 | -1 | -1 | -1 | -1 | -1 | -1 | -1 | -1 | -1 | -1 | -1 | -1 | -1 | -1 | 201.74584 | 176.336
R19_49 | 446 | 162 | 967 | 712 | 79 | 0 | 24 | 10.3 | 53.39 | -1 | -1 | -1 | -1 | -1 | -1 | -1 | -1 | -1 | -1 | -1 | -1 | -1 | -1 | 475.1122 | 225.07
R19_50 | 277 | 191 | 946 | 666 | 91 | 0 | 117 | 7 | 43.57 | -1 | -1 | -1 | -1 | -1 | -1 | -1 | -1 | -1 | -1 | -1 | -1 | -1 | -1 | 321.4196 | 190.765
R19_51 | 155.2 | 193.8 | 879.6 | 698.5 | 143.2 | 0 | 183.9 | 9.2 | 28.99 | -1 | -1 | -1 | -1 | -1 | -1 | -1 | -1 | -1 | -1 | -1 | -1 | -1 | -1 | 221.27582 | 184.21
R19_52 | 334 | 189 | 967 | 633 | 158 | 0 | 17.6 | 15.3 | 44.33 | -1 | -1 | -1 | -1 | -1 | -1 | -1 | -1 | -1 | -1 | -1 | -1 | -1 | -1 | 377.5152 | 221.277
R19_53 | 261.9 | 195.4 | 895.2 | 732.6 | 86.1 | 0 | 110.5 | 5 | 33.72 | -1 | -1 | -1 | -1 | -1 | -1 | -1 | -1 | -1 | -1 | -1 | -1 | -1 | -1 | 300.76228 | 180.93
R19_54 | 264.5 | 195.5 | 832.6 | 790.4 | 86.5 | 0 | 111 | 5.9 | 41.54 | -1 | -1 | -1 | -1 | -1 | -1 | -1 | -1 | -1 | -1 | -1 | -1 | -1 | -1 | 304.92148 | 183.2985
R19_55 | 162 | 216 | 822 | 638 | 172 | 0 | 207 | 10 | 39.84 | -1 | -1 | -1 | -1 | -1 | -1 | -1 | -1 | -1 | -1 | -1 | -1 | -1 | -1 | 233.718 | 187.46
R19_56 | 275 | 162 | 830 | 765 | 120 | 0 | 180 | 10.4 | 76.24 | -1 | -1 | -1 | -1 | -1 | -1 | -1 | -1 | -1 | -1 | -1 | -1 | -1 | -1 | 338.6378 | 208.82
R19_57 | 280 | 172 | 825 | 805 | 100 | 0 | 129 | 9 | 52.82 | -1 | -1 | -1 | -1 | -1 | -1 | -1 | -1 | -1 | -1 | -1 | -1 | -1 | -1 | 330.4348 | 199.19
R19_58 | 310 | 168 | 914 | 651 | 111 | 0 | 143 | 22 | 33.69 | -1 | -1 | -1 | -1 | -1 | -1 | -1 | -1 | -1 | -1 | -1 | -1 | -1 | -1 | 391.3454 | 243.4
R19_59 | 446 | 162 | 967 | 712 | 79 | 0 | 24 | 11.6 | 51.02 | -1 | -1 | -1 | -1 | -1 | -1 | -1 | -1 | -1 | -1 | -1 | -1 | -1 | -1 | 477.9722 | 228.84
R19_60 | 261 | 201 | 864 | 761 | 78 | 0 | 100 | 9 | 32.4 | -1 | -1 | -1 | -1 | -1 | -1 | -1 | -1 | -1 | -1 | -1 | -1 | -1 | -1 | 306.3106 | 189.775
R19_61 | 145 | 184 | 833 | 880 | 119 | 0 | 116 | 5.7 | 29.16 | -1 | -1 | -1 | -1 | -1 | -1 | -1 | -1 | -1 | -1 | -1 | -1 | -1 | -1 | 190.5426 | 167.44
R19_62 | 424 | 168 | 822 | 750 | 132 | 0 | 22 | 8.9 | 72.1 | -1 | -1 | -1 | -1 | -1 | -1 | -1 | -1 | -1 | -1 | -1 | -1 | -1 | -1 | 449.9392 | 215.43
R19_63 | 284 | 179 | 842 | 801 | 141 | 0 | 15 | 5.5 | 43.73 | -1 | -1 | -1 | -1 | -1 | -1 | -1 | -1 | -1 | -1 | -1 | -1 | -1 | -1 | 305.9478 | 181.525
R19_64 | 260 | 171 | 936 | 763 | 78 | 0 | 101 | 10 | 49.77 | -1 | -1 | -1 | -1 | -1 | -1 | -1 | -1 | -1 | -1 | -1 | -1 | -1 | -1 | 308.519 | 196.865
R19_65 | 153.1 | 178.5 | 1001.9 | 688.7 | 113 | 0 | 145 | 8 | 25.56 | -1 | -1 | -1 | -1 | -1 | -1 | -1 | -1 | -1 | -1 | -1 | -1 | -1 | -1 | 209.90184 | 179.0915
R19_66 | 144 | 178 | 941 | 774 | 106 | 0 | 136 | 7 | 26.14 | -1 | -1 | -1 | -1 | -1 | -1 | -1 | -1 | -1 | -1 | -1 | -1 | -1 | -1 | 196.713 | 173.13
R19_67 | 355 | 145 | 967 | 871 | 97 | 0 | 19 | 13.1 | 44.03 | -1 | -1 | -1 | -1 | -1 | -1 | -1 | -1 | -1 | -1 | -1 | -1 | -1 | -1 | 393.0732 | 224.235
R19_68 | 157 | 200 | 819 | 704 | 152 | 0 | 214 | 9 | 33.05 | -1 | -1 | -1 | -1 | -1 | -1 | -1 | -1 | -1 | -1 | -1 | -1 | -1 | -1 | 227.8358 | 185.24
R19_69 | 260.9 | 200.6 | 864.5 | 761.5 | 78.3 | 0 | 100.5 | 8.6 | 32.4 | -1 | -1 | -1 | -1 | -1 | -1 | -1 | -1 | -1 | -1 | -1 | -1 | -1 | -1 | 305.44204 | 188.741
R19_70 | 149 | 182.9 | 953.4 | 780.3 | 91.7 | 0 | 117.6 | 7.1 | 23.52 | -1 | -1 | -1 | -1 | -1 | -1 | -1 | -1 | -1 | -1 | -1 | -1 | -1 | -1 | 198.16582 | 171.7225
R19_71 | 255.3 | 188.6 | 919 | 749.3 | 77 | 0 | 98.8 | 6.5 | 33.8 | -1 | -1 | -1 | -1 | -1 | -1 | -1 | -1 | -1 | -1 | -1 | -1 | -1 | -1 | 295.5845 | 183.784
R19_72 | 266.2 | 177.9 | 909.7 | 744.5 | 87.5 | 0 | 112.3 | 10.4 | 39.42 | -1 | -1 | -1 | -1 | -1 | -1 | -1 | -1 | -1 | -1 | -1 | -1 | -1 | -1 | 317.38576 | 199.1975
R19_73 | 152 | 168 | 944 | 695 | 139 | 0 | 178 | 18 | 36.35 | -1 | -1 | -1 | -1 | -1 | -1 | -1 | -1 | -1 | -1 | -1 | -1 | -1 | -1 | 237.0102 | 211.48
R19_74 | 160.2 | 203.2 | 828.7 | 709.7 | 146.4 | 0 | 188 | 11.3 | 35.31 | -1 | -1 | -1 | -1 | -1 | -1 | -1 | -1 | -1 | -1 | -1 | -1 | -1 | -1 | 231.07972 | 189.697
R19_75 | 156 | 221 | 854 | 614 | 187 | 0 | 178 | 7 | 29.41 | -1 | -1 | -1 | -1 | -1 | -1 | -1 | -1 | -1 | -1 | -1 | -1 | -1 | -1 | 216.3412 | 176.475
R19_76 | 143.8 | 178.1 | 941.5 | 774.3 | 106.2 | 0 | 136.3 | 7.5 | 26.15 | -1 | -1 | -1 | -1 | -1 | -1 | -1 | -1 | -1 | -1 | -1 | -1 | -1 | -1 | 197.6868 | 174.6435
R19_77 | 139.9 | 200.3 | 916 | 753.4 | 103.3 | 0 | 132.6 | 7.4 | 36.44 | -1 | -1 | -1 | -1 | -1 | -1 | -1 | -1 | -1 | -1 | -1 | -1 | -1 | -1 | 192.5634 | 170.3465
R19_78 | 287.3 | 187.6 | 904.4 | 695.9 | 93.9 | 0 | 120.5 | 9.2 | 43.8 | -1 | -1 | -1 | -1 | -1 | -1 | -1 | -1 | -1 | -1 | -1 | -1 | -1 | -1 | 336.64022 | 198.926
R19_79 | 214.9 | 155.6 | 1014.3 | 780.6 | 121.9 | 0 | 53.8 | 9.6 | 52.2 | -1 | -1 | -1 | -1 | -1 | -1 | -1 | -1 | -1 | -1 | -1 | -1 | -1 | -1 | 256.73106 | 191.351
R19_80 | 140 | 237 | 869 | 656 | 128 | 0 | 164 | 6 | 35.23 | -1 | -1 | -1 | -1 | -1 | -1 | -1 | -1 | -1 | -1 | -1 | -1 | -1 | -1 | 195.129 | 165.285
R19_81 | 333 | 167 | 996 | 652 | 163 | 0 | 17.5 | 17.9 | 47.28 | -1 | -1 | -1 | -1 | -1 | -1 | -1 | -1 | -1 | -1 | -1 | -1 | -1 | -1 | 382.7362 | 231.735
R19_82 | 135 | 196 | 965 | 643 | 193 | 0 | 105 | 6 | 21.91 | -1 | -1 | -1 | -1 | -1 | -1 | -1 | -1 | -1 | -1 | -1 | -1 | -1 | -1 | 181.354 | 169.26
R19_83 | 146.5 | 201.9 | 860 | 829.5 | 89.3 | 0 | 114.6 | 8.8 | 19.99 | -1 | -1 | -1 | -1 | -1 | -1 | -1 | -1 | -1 | -1 | -1 | -1 | -1 | -1 | 198.04966 | 172.4795
R19_84 | 168.9 | 158.3 | 1080.8 | 796.2 | 124.3 | 0 | 42.2 | 10.8 | 31.12 | -1 | -1 | -1 | -1 | -1 | -1 | -1 | -1 | -1 | -1 | -1 | -1 | -1 | -1 | 213.39316 | 189.2865
R19_85 | 314 | 178.9 | 869.1 | 690.2 | 113.2 | 0 | 145.3 | 8 | 46.23 | -1 | -1 | -1 | -1 | -1 | -1 | -1 | -1 | -1 | -1 | -1 | -1 | -1 | -1 | 364.5815 | 203.4385
R19_86 | 173.5 | 164.8 | 1006.2 | 793.5 | 173.5 | 0 | 50.1 | 6.5 | 38.2 | -1 | -1 | -1 | -1 | -1 | -1 | -1 | -1 | -1 | -1 | -1 | -1 | -1 | -1 | 210.05082 | 179.518
R19_87 | 148.5 | 192.7 | 892.4 | 780 | 108.6 | 0 | 139.4 | 6.1 | 23.7 | -1 | -1 | -1 | -1 | -1 | -1 | -1 | -1 | -1 | -1 | -1 | -1 | -1 | -1 | 199.29248 | 169.5715
R19_88 | 272.8 | 209.7 | 904 | 679.7 | 81.8 | 0 | 105.1 | 9 | 37.17 | -1 | -1 | -1 | -1 | -1 | -1 | -1 | -1 | -1 | -1 | -1 | -1 | -1 | -1 | 318.90362 | 191.5435
R19_89 | 165 | 175.1 | 1005.8 | 746.6 | 132.1 | 0 | 128.5 | 8.1 | 46.39 | -1 | -1 | -1 | -1 | -1 | -1 | -1 | -1 | -1 | -1 | -1 | -1 | -1 | -1 | 219.19656 | 184.9945
R19_90 | 182 | 170.2 | 1059.4 | 780.7 | 122 | 0 | 45.2 | 8.2 | 31.27 | -1 | -1 | -1 | -1 | -1 | -1 | -1 | -1 | -1 | -1 | -1 | -1 | -1 | -1 | 220.60842 | 182.474
R19_91 | 154 | 228 | 845 | 612 | 185 | 0 | 174 | 7 | 24.34 | -1 | -1 | -1 | -1 | -1 | -1 | -1 | -1 | -1 | -1 | -1 | -1 | -1 | -1 | 213.4966 | 174.77
R19_92 | 250 | 159 | 860 | 800 | 95 | 0 | 180 | 9.5 | 67.87 | -1 | -1 | -1 | -1 | -1 | -1 | -1 | -1 | -1 | -1 | -1 | -1 | -1 | -1 | 312.3836 | 201.995
R19_93 | 139.7 | 236.7 | 868.6 | 655.6 | 127.7 | 0 | 163.9 | 5.8 | 35.23 | -1 | -1 | -1 | -1 | -1 | -1 | -1 | -1 | -1 | -1 | -1 | -1 | -1 | -1 | 194.3668 | 164.5545
R19_94 | 132 | 178.9 | 866.9 | 735.6 | 160.9 | 0 | 206.5 | 5.5 | 33.31 | -1 | -1 | -1 | -1 | -1 | -1 | -1 | -1 | -1 | -1 | -1 | -1 | -1 | -1 | 195.28998 | 174.5175
R19_95 | 162 | 179 | 838 | 741 | 148 | 0 | 190 | 19 | 33.76 | -1 | -1 | -1 | -1 | -1 | -1 | -1 | -1 | -1 | -1 | -1 | -1 | -1 | -1 | 250.4018 | 214.805
R19_96 | 153 | 178 | 1002 | 689 | 113 | 0 | 145 | 8 | 25.56 | -1 | -1 | -1 | -1 | -1 | -1 | -1 | -1 | -1 | -1 | -1 | -1 | -1 | -1 | 209.807 | 179.09
R19_97 | 273 | 210 | 904 | 680 | 82 | 0 | 105 | 9 | 37.17 | -1 | -1 | -1 | -1 | -1 | -1 | -1 | -1 | -1 | -1 | -1 | -1 | -1 | -1 | 319.084 | 191.61
R19_98 | 279.8 | 172.4 | 825.1 | 804.9 | 100.4 | 0 | 128.9 | 9.5 | 52.83 | -1 | -1 | -1 | -1 | -1 | -1 | -1 | -1 | -1 | -1 | -1 | -1 | -1 | -1 | 331.33064 | 200.635
R19_99 | 265 | 195 | 833 | 790 | 86 | 0 | 111 | 6 | 41.54 | -1 | -1 | -1 | -1 | -1 | -1 | -1 | -1 | -1 | -1 | -1 | -1 | -1 | -1 | 305.619 | 183.635
R19_100 | 141.9 | 173.5 | 882.6 | 785.3 | 129.7 | 0 | 166.6 | 10.9 | 44.61 | -1 | -1 | -1 | -1 | -1 | -1 | -1 | -1 | -1 | -1 | -1 | -1 | -1 | -1 | 208.94726 | 187.3375
R19_101 | 491 | 201 | 822 | 699 | 123 | 0 | 26 | 3.9 | 57.92 | -1 | -1 | -1 | -1 | -1 | -1 | -1 | -1 | -1 | -1 | -1 | -1 | -1 | -1 | 504.3082 | 211.435
R19_102 | 314 | 179 | 869 | 690 | 113 | 0 | 145 | 8 | 46.23 | -1 | -1 | -1 | -1 | -1 | -1 | -1 | -1 | -1 | -1 | -1 | -1 | -1 | -1 | 364.5186 | 203.365
R19_103 | 424 | 178 | 822 | 750 | 132 | 0 | 22 | 8.5 | 62.05 | -1 | -1 | -1 | -1 | -1 | -1 | -1 | -1 | -1 | -1 | -1 | -1 | -1 | -1 | 449.0632 | 214.32
R19_104 | 159 | 175 | 953 | 720 | 116 | 0 | 149 | 15 | 27.68 | -1 | -1 | -1 | -1 | -1 | -1 | -1 | -1 | -1 | -1 | -1 | -1 | -1 | -1 | 231.437 | 199.995
R19_105 | 144 | 176 | 1021 | 709 | 195 | 0 | 15 | 6 | 15.34 | -1 | -1 | -1 | -1 | -1 | -1 | -1 | -1 | -1 | -1 | -1 | -1 | -1 | -1 | 173.9092 | 167.04
R19_106 | 355 | 145 | 967 | 871 | 97 | 0 | 19 | 12.3 | 55.45 | -1 | -1 | -1 | -1 | -1 | -1 | -1 | -1 | -1 | -1 | -1 | -1 | -1 | -1 | 391.3132 | 221.915
R19_107 | 153.6 | 220.1 | 923.2 | 657.9 | 112.3 | 0 | 144.2 | 10.1 | 16.5 | -1 | -1 | -1 | -1 | -1 | -1 | -1 | -1 | -1 | -1 | -1 | -1 | -1 | -1 | 213.86242 | 179.0545
R19_108 | 143 | 190.7 | 967.4 | 643.5 | 142.7 | 0 | 169.4 | 8.4 | 29.73 | -1 | -1 | -1 | -1 | -1 | -1 | -1 | -1 | -1 | -1 | -1 | -1 | -1 | -1 | 205.65038 | 180.1575
R19_109 | 142 | 174 | 883 | 785 | 130 | 0 | 167 | 11 | 44.61 | -1 | -1 | -1 | -1 | -1 | -1 | -1 | -1 | -1 | -1 | -1 | -1 | -1 | -1 | 209.3496 | 187.74
R19_110 | 277.2 | 160.7 | 1061.7 | 782.5 | 24.5 | 0 | 97.8 | 11.2 | 63.14 | -1 | -1 | -1 | -1 | -1 | -1 | -1 | -1 | -1 | -1 | -1 | -1 | -1 | -1 | 327.62548 | 205.9815
R19_111 | 287 | 188 | 904 | 696 | 94 | 0 | 121 | 9 | 41.94 | -1 | -1 | -1 | -1 | -1 | -1 | -1 | -1 | -1 | -1 | -1 | -1 | -1 | -1 | 336.0024 | 198.34
R19_112 | 202 | 206 | 942 | 801 | 141 | 0 | 11 | 1.7 | 21.97 | -1 | -1 | -1 | -1 | -1 | -1 | -1 | -1 | -1 | -1 | -1 | -1 | -1 | -1 | 218.3986 | 159.76
R19_113 | 154 | 220 | 923 | 658 | 112 | 0 | 144 | 10 | 16.5 | -1 | -1 | -1 | -1 | -1 | -1 | -1 | -1 | -1 | -1 | -1 | -1 | -1 | -1 | 213.9846 | 178.78
R19_114 | 164 | 197 | 961 | 641 | 128 | 0 | 163 | 8 | 27.23 | -1 | -1 | -1 | -1 | -1 | -1 | -1 | -1 | -1 | -1 | -1 | -1 | -1 | -1 | 223.552 | 180.335
R19_115 | 167.4 | 175.5 | 1006.3 | 746.6 | 128.6 | 0 | 129.9 | 7.8 | 41.2 | -1 | -1 | -1 | -1 | -1 | -1 | -1 | -1 | -1 | -1 | -1 | -1 | -1 | -1 | 221.06622 | 184.4195
R19_116 | 387 | 157 | 938 | 845 | 94 | 0 | 20 | 14.3 | 50.24 | -1 | -1 | -1 | -1 | -1 | -1 | -1 | -1 | -1 | -1 | -1 | -1 | -1 | -1 | 426.4598 | 230.925
R19_117 | 213.7 | 181.7 | 1065.8 | 785.4 | 24.5 | 0 | 98.1 | 6.9 | 45.71 | -1 | -1 | -1 | -1 | -1 | -1 | -1 | -1 | -1 | -1 | -1 | -1 | -1 | -1 | 256.69316 | 181.3435
R19_118 | 359 | 154 | 942 | 801 | 141 | 0 | 19 | 10.9 | 62.94 | -1 | -1 | -1 | -1 | -1 | -1 | -1 | -1 | -1 | -1 | -1 | -1 | -1 | -1 | 392.4278 | 218.54
R19_119 | 153.1 | 178.5 | 867.2 | 824 | 113 | 0 | 145 | 8 | 26.23 | -1 | -1 | -1 | -1 | -1 | -1 | -1 | -1 | -1 | -1 | -1 | -1 | -1 | -1 | 208.9884 | 177.7745
R19_120 | 140 | 200 | 916 | 753 | 103 | 0 | 133 | 7 | 36.44 | -1 | -1 | -1 | -1 | -1 | -1 | -1 | -1 | -1 | -1 | -1 | -1 | -1 | -1 | 191.8486 | 169.2
R19_121 | 147 | 202 | 860 | 829 | 89 | 0 | 115 | 9 | 19.99 | -1 | -1 | -1 | -1 | -1 | -1 | -1 | -1 | -1 | -1 | -1 | -1 | -1 | -1 | 199.0426 | 173.15
R19_122 | 276.4 | 179.6 | 870.1 | 768.3 | 90.3 | 0 | 116 | 8.9 | 44.28 | -1 | -1 | -1 | -1 | -1 | -1 | -1 | -1 | -1 | -1 | -1 | -1 | -1 | -1 | 324.4038 | 196.462
R20_5SF | 522.5 | 172.36 | 722 | 970 | 0 | 27.5 | 0 | 8.25 | 49.49 | -1 | -1 | -1 | -1 | -1 | -1 | -1 | -1 | -1 | -1 | -1 | -1 | -1 | -1 | 537.059944 | 232.1068 | https://doi.org/10.1016/j.conbuildmat.2019.117888
R20_15FA | 440 | 181.5 | 722 | 970 | 82.5 | 27.5 | 0 | 3.3 | 47.26 | -1 | -1 | -1 | -1 | -1 | -1 | -1 | -1 | -1 | -1 | -1 | -1 | -1 | -1 | 447.7986 | 210.3725
R20_25FA | 385 | 181.5 | 722 | 970 | 137.5 | 27.5 | 0 | 1.65 | 45.65 | -1 | -1 | -1 | -1 | -1 | -1 | -1 | -1 | -1 | -1 | -1 | -1 | -1 | -1 | 391.9186 | 200.6375
R20_35FA | 330 | 181.5 | 722 | 970 | 192.5 | 27.5 | 0 | 1.21 | 38.34 | -1 | -1 | -1 | -1 | -1 | -1 | -1 | -1 | -1 | -1 | -1 | -1 | -1 | -1 | 338.7006 | 194.4115
R21_10FA | 450 | 191 | 590 | 1063 | 50 | 0 | 0 | 2.1 | 39.95 | -1 | -1 | -1 | -1 | -1 | -1 | -1 | -1 | -1 | -1 | -1 | -1 | -1 | -1 | 453.151 | 191.095 | https://doi.org/10.1016/j.conbuildmat.2016.12.090
R21_20FA | 400 | 191 | 584 | 1052 | 100 | 0 | 0 | 2 | 38.34 | -1 | -1 | -1 | -1 | -1 | -1 | -1 | -1 | -1 | -1 | -1 | -1 | -1 | -1 | 405.3188 | 185.395
R21_30FA | 350 | 191 | 578 | 1040 | 150 | 0 | 0 | 1.9 | 36.29 | -1 | -1 | -1 | -1 | -1 | -1 | -1 | -1 | -1 | -1 | -1 | -1 | -1 | -1 | 357.4824 | 179.645
R21_40FA | 300 | 191 | 571 | 1029 | 200 | 0 | 0 | 1.83 | 30.26 | -1 | -1 | -1 | -1 | -1 | -1 | -1 | -1 | -1 | -1 | -1 | -1 | -1 | -1 | 309.7052 | 173.972
R21_50FA | 250 | 191 | 565 | 1017 | 250 | 0 | 0 | 1.25 | 27.62 | -1 | -1 | -1 | -1 | -1 | -1 | -1 | -1 | -1 | -1 | -1 | -1 | -1 | -1 | 260.8128 | 166.83
R21_10GGBFS | 450 | 191 | 595 | 1072 | 0 | 0 | 50 | 2.25 | 38.25 | -1 | -1 | -1 | -1 | -1 | -1 | -1 | -1 | -1 | -1 | -1 | -1 | -1 | -1 | 462.0738 | 192.78
R21_20GGBFS | 400 | 191 | 594 | 1069 | 0 | 0 | 100 | 2.1 | 38.335 | -1 | -1 | -1 | -1 | -1 | -1 | -1 | -1 | -1 | -1 | -1 | -1 | -1 | -1 | 422.7202 | 188.135
R21_30GGBFS | 350 | 191 | 592 | 1066 | 0 | 0 | 150 | 2 | 38.505 | -1 | -1 | -1 | -1 | -1 | -1 | -1 | -1 | -1 | -1 | -1 | -1 | -1 | -1 | 383.4656 | 183.575
R21_40GGBFS | 300 | 191 | 590 | 1063 | 0 | 0 | 200 | 1.95 | 33.745 | -1 | -1 | -1 | -1 | -1 | -1 | -1 | -1 | -1 | -1 | -1 | -1 | -1 | -1 | 344.321 | 179.16
R21_50GGBFS | 250 | 191 | 580 | 1069 | 0 | 0 | 250 | 1.9 | 32.3 | -1 | -1 | -1 | -1 | -1 | -1 | -1 | -1 | -1 | -1 | -1 | -1 | -1 | -1 | 305.1262 | 174.715
R22_F2 | 540 | 235.6 | 720 | 780 | 80 | 0 | 0 | 3.03 | 51.85 | -1 | -1 | -1 | -1 | -1 | -1 | -1 | -1 | -1 | -1 | -1 | -1 | -1 | -1 | 543.35624 | 208.965 | https://doi.org/10.1016/j.conbuildmat.2016.03.071
R22_F3 | 496 | 235.6 | 720 | 780 | 124 | 0 | 0 | 4 | 46.22 | -1 | -1 | -1 | -1 | -1 | -1 | -1 | -1 | -1 | -1 | -1 | -1 | -1 | -1 | 503.69024 | 207.818
R22_F4 | 434 | 235.6 | 720 | 780 | 186 | 0 | 0 | 4 | 44.71 | -1 | -1 | -1 | -1 | -1 | -1 | -1 | -1 | -1 | -1 | -1 | -1 | -1 | -1 | 444.79024 | 202.238
R22_F5 | 372 | 235.6 | 720 | 780 | 248 | 0 | 0 | 3.77 | 38.04 | -1 | -1 | -1 | -1 | -1 | -1 | -1 | -1 | -1 | -1 | -1 | -1 | -1 | -1 | 385.38424 | 195.991
R22_F6 | 310 | 235.6 | 720 | 780 | 310 | 0 | 0 | 3.35 | 32.4 | -1 | -1 | -1 | -1 | -1 | -1 | -1 | -1 | -1 | -1 | -1 | -1 | -1 | -1 | 325.56024 | 189.193
R22_FS1 | 465 | 235.6 | 720 | 780 | 155 | 0 | 0 | 2.77 | 50.13 | -1 | -1 | -1 | -1 | -1 | -1 | -1 | -1 | -1 | -1 | -1 | -1 | -1 | -1 | 471.53424 | 201.461
R22_FS2 | 434 | 235.6 | 720 | 780 | 155 | 31 | 0 | 2.73 | 55.11 | -1 | -1 | -1 | -1 | -1 | -1 | -1 | -1 | -1 | -1 | -1 | -1 | -1 | -1 | 441.37624 | 207.545
R22_FS3 | 403 | 235.6 | 720 | 780 | 155 | 62 | 0 | 2.83 | 63.37 | -1 | -1 | -1 | -1 | -1 | -1 | -1 | -1 | -1 | -1 | -1 | -1 | -1 | -1 | 411.52624 | 214.035
R22_FS4 | 372 | 235.6 | 720 | 780 | 155 | 93 | 0 | 4.1 | 58.72 | -1 | -1 | -1 | -1 | -1 | -1 | -1 | -1 | -1 | -1 | -1 | -1 | -1 | -1 | 384.25024 | 223.918
R23_SCC2 | 480 | 220 | 699 | 819 | 96 | 0 | 0 | 10.1 | 45.05 | -1 | -1 | 31 | -1 | -1 | -1 | -1 | -1 | -1 | -1 | -1 | -1 | -1 | -1 | 500.9568 | 219.84 | https://doi.org/10.1617/s11527-014-0435-z
R23_SCC3 | 490 | 186 | 683 | 838 | 98 | 49 | 0 | 11.6 | 63.75 | -1 | -1 | 33 | -1 | -1 | -1 | -1 | -1 | -1 | -1 | -1 | -1 | -1 | -1 | 513.887 | 245.83
R24_W/B=0.3_50FA | 300 | 180 | 595 | 958 | 300 | 0 | 0 | 1.5 | 56.44 | -1 | -1 | -1 | 2000 | -1 | -1 | -1 | -1 | -1 | -1 | -1 | -1 | -1 | -1 | 310.9406 | 181.85 | https://doi.org/10.1016/j.matdes.2014.07.042
R24_W/B=0.3_60FA | 240 | 180 | 595 | 933 | 360 | 0 | 0 | 1.02 | 49.3 | -1 | -1 | -1 | 1850 | -1 | -1 | -1 | -1 | -1 | -1 | -1 | -1 | -1 | -1 | 252.7796 | 173.808
R24_W/B=0.3_70FA | 180 | 180 | 595 | 908 | 420 | 0 | 0 | 0.72 | 38.76 | -1 | -1 | -1 | 1830 | -1 | -1 | -1 | -1 | -1 | -1 | -1 | -1 | -1 | -1 | 195.0146 | 166.288
R24_W/B=0.3_5SF | 570 | 180 | 595 | 1072 | 0 | 30 | 0 | 7.98 | 81.18 | -1 | -1 | -1 | 600 | -1 | -1 | -1 | -1 | -1 | -1 | -1 | -1 | -1 | -1 | 581.5754 | 239.342
R24_W/B=0.3_10SF | 540 | 180 | 595 | 1059 | 0 | 60 | 0 | 8.58 | 85.43 | -1 | -1 | -1 | 380 | -1 | -1 | -1 | -1 | -1 | -1 | -1 | -1 | -1 | -1 | 553.7408 | 246.432
R24_W/B=0.3_45FA5SF | 300 | 180 | 595 | 958 | 270 | 30 | 0 | 2.22 | 63.92 | -1 | -1 | -1 | 610 | -1 | -1 | -1 | -1 | -1 | -1 | -1 | -1 | -1 | -1 | 311.9246 | 192.638
R24_W/B=0.3_55FA5SF | 240 | 180 | 595 | 933 | 330 | 30 | 0 | 1.8 | 53.89 | -1 | -1 | -1 | 690 | -1 | -1 | -1 | -1 | -1 | -1 | -1 | -1 | -1 | -1 | 253.8956 | 184.77
R24_W/B=0.3_65FA5SF | 180 | 180 | 595 | 908 | 390 | 30 | 0 | 1.2 | 44.79 | -1 | -1 | -1 | 990 | -1 | -1 | -1 | -1 | -1 | -1 | -1 | -1 | -1 | -1 | 195.4706 | 176.38
R24_W/B=0.3_40FA10SF | 300 | 180 | 595 | 958 | 240 | 60 | 0 | 3.6 | 72.42 | -1 | -1 | -1 | 500 | -1 | -1 | -1 | -1 | -1 | -1 | -1 | -1 | -1 | -1 | 314.3606 | 205.34
R24_W/B=0.3_50FA10SF | 240 | 180 | 595 | 933 | 300 | 60 | 0 | 2.88 | 62.56 | -1 | -1 | -1 | 510 | -1 | -1 | -1 | -1 | -1 | -1 | -1 | -1 | -1 | -1 | 255.6716 | 196.602
R24_W/B=0.3_60FA10SF | 180 | 180 | 595 | 908 | 360 | 60 | 0 | 2.28 | 52.02 | -1 | -1 | -1 | 515 | -1 | -1 | -1 | -1 | -1 | -1 | -1 | -1 | -1 | -1 | 197.2466 | 188.212
R24_W/B=0.35_50FA | 257 | 180 | 621 | 1023 | 257 | 0 | 0 | 1.3364 | 50.32 | -1 | -1 | -1 | 3100 | -1 | -1 | -1 | -1 | -1 | -1 | -1 | -1 | -1 | -1 | 268.56968 | 172.85556
R24_W/B=0.35_60FA | 206 | 180 | 621 | 1001 | 309 | 0 | 0 | 0.9766 | 44.71 | -1 | -1 | -1 | 2500 | -1 | -1 | -1 | -1 | -1 | -1 | -1 | -1 | -1 | -1 | 219.25572 | 166.23214
R24_W/B=0.35_70FA | 154 | 180 | 621 | 980 | 360 | 0 | 0 | 0.6682 | 33.83 | -1 | -1 | -1 | 2470 | -1 | -1 | -1 | -1 | -1 | -1 | -1 | -1 | -1 | -1 | 169.06904 | 159.49778
R24_W/B=0.35_5SF | 489 | 180 | 621 | 1120 | 0 | 26 | 0 | 8.224 | 72.51 | -1 | -1 | -1 | 1100 | -1 | -1 | -1 | -1 | -1 | -1 | -1 | -1 | -1 | -1 | 504.0298 | 226.2096
R24_W/B=0.35_10SF | 463 | 180 | 621 | 1110 | 0 | 51 | 0 | 8.995 | 77.86 | -1 | -1 | -1 | 570 | -1 | -1 | -1 | -1 | -1 | -1 | -1 | -1 | -1 | -1 | 480.464 | 232.7455
R24_W/B=0.35_45FA5SF | 257 | 180 | 621 | 1023 | 231 | 26 | 0 | 2.056 | 58.14 | -1 | -1 | -1 | 1100 | -1 | -1 | -1 | -1 | -1 | -1 | -1 | -1 | -1 | -1 | 269.6328 | 182.4824
R24_W/B=0.35_55FA5SF | 206 | 180 | 621 | 1001 | 283 | 26 | 0 | 1.6448 | 48.79 | -1 | -1 | -1 | 1450 | -1 | -1 | -1 | -1 | -1 | -1 | -1 | -1 | -1 | -1 | 220.20576 | 175.70992
R24_W/B=0.35_65FA5SF | 154 | 180 | 621 | 980 | 334 | 26 | 0 | 1.1308 | 39.01 | -1 | -1 | -1 | 2000 | -1 | -1 | -1 | -1 | -1 | -1 | -1 | -1 | -1 | -1 | 169.56676 | 168.37932
R24_W/B=0.35_40FA10SF | 257 | 180 | 621 | 1023 | 206 | 51 | 0 | 3.1868 | 64.09 | -1 | -1 | -1 | 960 | -1 | -1 | -1 | -1 | -1 | -1 | -1 | -1 | -1 | -1 | 271.62056 | 193.01172
R24_W/B=0.35_50FA10SF | 206 | 180 | 621 | 1001 | 257 | 51 | 0 | 2.57 | 54.99 | -1 | -1 | -1 | 750 | -1 | -1 | -1 | -1 | -1 | -1 | -1 | -1 | -1 | -1 | 221.7212 | 185.533
R24_W/B=0.35_60FA10SF | 154 | 180 | 621 | 980 | 309 | 51 | 0 | 2.056 | 43.43 | -1 | -1 | -1 | 1380 | -1 | -1 | -1 | -1 | -1 | -1 | -1 | -1 | -1 | -1 | 171.1022 | 178.3124
R24_W/B=0.4_50FA | 225 | 180 | 640 | 1072 | 225 | 0 | 0 | 1.17 | 35.62 | -1 | -1 | -1 | 3560 | -1 | -1 | -1 | -1 | -1 | -1 | -1 | -1 | -1 | -1 | 236.9384 | 166.043
R24_W/B=0.4_60FA | 180 | 180 | 640 | 1053 | 270 | 0 | 0 | 0.945 | 30.35 | -1 | -1 | -1 | 3200 | -1 | -1 | -1 | -1 | -1 | -1 | -1 | -1 | -1 | -1 | 193.6136 | 160.3905
R24_W/B=0.4_70FA | 135 | 180 | 640 | 1034 | 315 | 0 | 0 | 0.585 | 26.95 | -1 | -1 | -1 | 2830 | -1 | -1 | -1 | -1 | -1 | -1 | -1 | -1 | -1 | -1 | 149.9918 | 154.3465
R24_W/B=0.4_5SF | 428 | 180 | 640 | 1157 | 0 | 23 | 0 | 8.55 | 64.01 | -1 | -1 | -1 | 1660 | -1 | -1 | -1 | -1 | -1 | -1 | -1 | -1 | -1 | -1 | 445.9414 | 216.745
R24_W/B=0.4_10SF | 405 | 180 | 640 | 1147 | 0 | 45 | 0 | 9.45 | 67.15 | -1 | -1 | -1 | 750 | -1 | -1 | -1 | -1 | -1 | -1 | -1 | -1 | -1 | -1 | 425.5694 | 223.055
R24_W/B=0.4_45FA5SF | 225 | 180 | 640 | 1072 | 203 | 23 | 0 | 1.935 | 43.78 | -1 | -1 | -1 | 910 | -1 | -1 | -1 | -1 | -1 | -1 | -1 | -1 | -1 | -1 | 238.1814 | 175.0415
R24_W/B=0.4_55FA5SF | 180 | 180 | 640 | 1053 | 248 | 23 | 0 | 1.53 | 33.32 | -1 | -1 | -1 | 1760 | -1 | -1 | -1 | -1 | -1 | -1 | -1 | -1 | -1 | -1 | 194.4606 | 168.867
R24_W/B=0.4_65FA5SF | 135 | 180 | 640 | 1034 | 293 | 23 | 0 | 1.26 | 23.97 | -1 | -1 | -1 | 2080 | -1 | -1 | -1 | -1 | -1 | -1 | -1 | -1 | -1 | -1 | 151.0368 | 163.084
R24_W/B=0.4_40FA10SF | 225 | 180 | 640 | 1072 | 180 | 45 | 0 | 2.88 | 51.26 | -1 | -1 | -1 | 1000 | -1 | -1 | -1 | -1 | -1 | -1 | -1 | -1 | -1 | -1 | 239.8004 | 184.052
R24_W/B=0.4_50FA10SF | 180 | 180 | 640 | 1053 | 225 | 45 | 0 | 2.34 | 41.74 | -1 | -1 | -1 | 1000 | -1 | -1 | -1 | -1 | -1 | -1 | -1 | -1 | -1 | -1 | 195.7826 | 177.486
R24_W/B=0.4_60FA10SF | 135 | 180 | 640 | 1034 | 270 | 45 | 0 | 2.07 | 28.14 | -1 | -1 | -1 | 1570 | -1 | -1 | -1 | -1 | -1 | -1 | -1 | -1 | -1 | -1 | 152.3588 | 171.703
R25_5% SF | 475 | 175 | 687 | 958 | 0 | 25 | 0 | 8 | 67.15 | -1 | -1 | -1 | -1 | -1 | -1 | -1 | -1 | -1 | -1 | -1 | -1 | -1 | -1 | 490.0006 | 218.195 | https://doi.org/10.1016/j.matdes.2013.03.106
R25_10% SF | 450 | 175 | 685 | 954 | 0 | 50 | 0 | 9 | 69.7 | -1 | -1 | -1 | -1 | -1 | -1 | -1 | -1 | -1 | -1 | -1 | -1 | -1 | -1 | 467.9118 | 225.775
R25_15% SF | 425 | 175 | 681 | 948 | 0 | 75 | 0 | 10 | 74.8 | -1 | -1 | -1 | -1 | -1 | -1 | -1 | -1 | -1 | -1 | -1 | -1 | -1 | -1 | 445.7926 | 233.135
R25_25% SF | 375 | 175 | 673 | 938 | 125 | 0 | 0 | 7.5 | 51.85 | -1 | -1 | -1 | -1 | -1 | -1 | -1 | -1 | -1 | -1 | -1 | -1 | -1 | -1 | 394.1626 | 198.655
R25_40% SF | 300 | 175 | 663 | 923 | 200 | 0 | 0 | 7.5 | 46.75 | -1 | -1 | -1 | -1 | -1 | -1 | -1 | -1 | -1 | -1 | -1 | -1 | -1 | -1 | 322.7396 | 190.555
R25_55% SF | 225 | 175 | 652 | 908 | 275 | 0 | 0 | 7.5 | 35.7 | -1 | -1 | -1 | -1 | -1 | -1 | -1 | -1 | -1 | -1 | -1 | -1 | -1 | -1 | 251.3056 | 182.395
R26_SCC1 | 465 | 227.7 | 590 | 910 | 85 | 0 | 0 | 10.73 | 29.91 | 2.4 | -1 | -1 | -1 | 662 | -1 | -1 | -1 | -1 | -1 | -1 | -1 | -1 | -1 | 486.75908 | 215.5055 | https://doi.org/10.1016/j.matdes.2010.08.043
R26_SCC2 | 440 | 228.6 | 590 | 910 | 110 | 0 | 0 | 11.01 | 28.18 | 2.12 | -1 | -1 | -1 | 649 | -1 | -1 | -1 | -1 | -1 | -1 | -1 | -1 | -1 | 463.62544 | 214.072
R26_SCC3 | 415 | 233.3 | 590 | 910 | 135 | 0 | 0 | 9.91 | 26.75 | 1.83 | -1 | -1 | -1 | 594 | -1 | -1 | -1 | -1 | -1 | -1 | -1 | -1 | -1 | 437.45732 | 208.6555
R26_SCC4 | 385 | 234.4 | 590 | 910 | 165 | 0 | 0 | 9.91 | 26.06 | 1.76 | -1 | -1 | -1 | 634 | -1 | -1 | -1 | -1 | -1 | -1 | -1 | -1 | -1 | 408.95776 | 205.961
R26_SCC5 | 355 | 241.6 | 590 | 910 | 195 | 0 | 0 | 9.91 | 25.18 | 1.55 | -1 | -1 | -1 | 610 | -1 | -1 | -1 | -1 | -1 | -1 | -1 | -1 | -1 | 380.46064 | 203.297
R27_M2 | 440 | 176 | 917 | 714 | 110 | 0 | 0 | 7.43 | 59.33 | -1 | -1 | -1 | -1 | -1 | -1 | 205 | 360 | -1 | -1 | -1 | -1 | -1 | -1 | 458.5022 | 213.247 | https://doi.org/10.1016/j.conbuildmat.2010.04.015
R27_M3 | 330 | 176 | 899 | 700 | 220 | 0 | 0 | 7.43 | 51.76 | -1 | -1 | -1 | -1 | -1 | -1 | 199 | 320 | -1 | -1 | -1 | -1 | -1 | -1 | 353.7454 | 201.567
R27_M4 | 220 | 176 | 881 | 686 | 330 | 0 | 0 | 6.67 | 40.37 | -1 | -1 | -1 | -1 | -1 | -1 | 189 | 320 | -1 | -1 | -1 | -1 | -1 | -1 | 247.3166 | 187.683
R27_M5 | 440 | 176 | 931 | 725 | 0 | 0 | 110 | 10.43 | 63.83 | -1 | -1 | -1 | -1 | -1 | -1 | 250 | 410 | -1 | -1 | -1 | -1 | -1 | -1 | 484.0024 | 224.437
R27_M6 | 330 | 176 | 928 | 722 | 0 | 0 | 220 | 10 | 68.08 | -1 | -1 | -1 | -1 | -1 | -1 | 250 | 385 | -1 | -1 | -1 | -1 | -1 | -1 | 397.2108 | 214.06
R27_M7 | 220 | 176 | 924 | 720 | 0 | 0 | 330 | 8.89 | 66.38 | -1 | -1 | -1 | -1 | -1 | -1 | 270 | 385 | -1 | -1 | -1 | -1 | -1 | -1 | 308.9164 | 201.701
R27_M8 | 522.5 | 176 | 930 | 724 | 0 | 27.5 | 0 | 9.56 | 68.34 | -1 | -1 | -1 | -1 | -1 | -1 | 248 | 401 | -1 | -1 | -1 | -1 | -1 | -1 | 541.1982 | 236.104
R27_M9 | 495 | 176 | 925 | 720 | 0 | 55 | 0 | 10.67 | 72.84 | -1 | -1 | -1 | -1 | -1 | -1 | 300 | 480 | -1 | -1 | -1 | -1 | -1 | -1 | 516.8934 | 244.323
R27_M10 | 467.5 | 176 | 920 | 716 | 0 | 82.5 | 0 | 12 | 71.74 | -1 | -1 | -1 | -1 | -1 | -1 | 302 | 500 | -1 | -1 | -1 | -1 | -1 | -1 | 493.0726 | 253.18
R27_M14 | 440 | 176 | 916 | 713 | 82.5 | 27.5 | 0 | 8.22 | 67.32 | -1 | -1 | -1 | -1 | -1 | -1 | 297 | 425 | -1 | -1 | -1 | -1 | -1 | -1 | 459.675 | 223.403
R27_M15 | 330 | 176 | 898 | 699 | 165 | 55 | 0 | 9.11 | 57.12 | -1 | -1 | -1 | -1 | -1 | -1 | 300 | 428 | -1 | -1 | -1 | -1 | -1 | -1 | 356.3262 | 222.279
R27_M16 | 220 | 176 | 880 | 685 | 247.5 | 82.5 | 0 | 8.89 | 51 | -1 | -1 | -1 | -1 | -1 | -1 | 300 | 448 | -1 | -1 | -1 | -1 | -1 | -1 | 250.5354 | 217.936
R27_M20 | 440 | 176 | 927 | 721 | 0 | 27.5 | 82.5 | 9.78 | 67.66 | -1 | -1 | -1 | -1 | -1 | -1 | 275 | 410 | -1 | -1 | -1 | -1 | -1 | -1 | 477.2866 | 229.812
R27_M21 | 330 | 176 | 920 | 716 | 0 | 55 | 165 | 10.78 | 74.46 | -1 | -1 | -1 | -1 | -1 | -1 | 310 | 450 | -1 | -1 | -1 | -1 | -1 | -1 | 388.3636 | 230.942
R27_M22 | 220 | 176 | 912 | 710 | 0 | 82.5 | 247.5 | 10.22 | 71.82 | -1 | -1 | -1 | -1 | -1 | -1 | 230 | 375 | -1 | -1 | -1 | -1 | -1 | -1 | 295.9934 | 227.438
R27_M26 | 440 | 176 | 924 | 720 | 55 | 0 | 55 | 8 | 65.45 | -1 | -1 | -1 | -1 | -1 | -1 | -1 | 400 | -1 | -1 | -1 | -1 | -1 | -1 | 469.2084 | 216.17
R27_M27 | 330 | 176 | 913 | 711 | 110 | 0 | 110 | 7.5 | 52.95 | -1 | -1 | -1 | -1 | -1 | -1 | -1 | 374 | -1 | -1 | -1 | -1 | -1 | -1 | 372.7996 | 204.26
R27_M28 | 220 | 176 | 903 | 703 | 165 | 0 | 165 | 4.44 | 58.99 | -1 | -1 | -1 | -1 | -1 | -1 | -1 | 325 | -1 | -1 | -1 | -1 | -1 | -1 | 270.774 | 185.036
R27_M38 | 440 | 176 | 924 | 720 | 41.25 | 27.5 | 41.25 | 8 | 66.81 | -1 | -1 | -1 | -1 | -1 | -1 | 275 | 390 | -1 | -1 | -1 | -1 | -1 | -1 | 466.3209 | 224.0075
R27_M39 | 330 | 176 | 913 | 711 | 82.5 | 55 | 82.5 | 7 | 61.79 | -1 | -1 | -1 | -1 | -1 | -1 | 240 | 370 | -1 | -1 | -1 | -1 | -1 | -1 | 365.9246 | 218.485
R27_M45 | 360 | 198 | 855 | 813 | 90 | 0 | 0 | 3.2 | 44.28 | -1 | -1 | -1 | -1 | -1 | -1 | 199 | 404 | -1 | -1 | -1 | -1 | -1 | -1 | 370.9388 | 184.12
R27_M46 | 270 | 198 | 842 | 801 | 180 | 0 | 0 | 2.96 | 37.99 | -1 | -1 | -1 | -1 | -1 | -1 | 198 | 368 | -1 | -1 | -1 | -1 | -1 | -1 | 284.7174 | 173.944
R27_M47 | 180 | 198 | 829 | 788 | 270 | 0 | 0 | 3 | 25.75 | -1 | -1 | -1 | -1 | -1 | -1 | 197 | 350 | -1 | -1 | -1 | -1 | -1 | -1 | 199.1078 | 164.53
R27_M48 | 360 | 198 | 866 | 823 | 0 | 0 | 90 | 3.7 | 50.15 | -1 | -1 | -1 | -1 | -1 | -1 | 199 | 423 | -1 | -1 | -1 | -1 | -1 | -1 | 387.5018 | 187.63
R27_M49 | 270 | 198 | 863 | 821 | 0 | 0 | 180 | 3.44 | 49.3 | -1 | -1 | -1 | -1 | -1 | -1 | 221 | 356 | -1 | -1 | -1 | -1 | -1 | -1 | 316.6884 | 179.396
R27_M50 | 180 | 198 | 860 | 819 | 0 | 0 | 270 | 2.8 | 47.77 | -1 | -1 | -1 | -1 | -1 | -1 | 220 | 375 | -1 | -1 | -1 | -1 | -1 | -1 | 245.039 | 170.06
R27_M51 | 427.5 | 198 | 865 | 823 | 0 | 22.5 | 0 | 4.88 | 51.95 | -1 | -1 | -1 | -1 | -1 | -1 | 221 | 400 | -1 | -1 | -1 | -1 | -1 | -1 | 438.4618 | 202.692
R27_M52 | 405 | 198 | 861 | 819 | 0 | 45 | 0 | 5.2 | 49.72 | -1 | -1 | -1 | -1 | -1 | -1 | 221 | 425 | -1 | -1 | -1 | -1 | -1 | -1 | 417.28 | 207.68
R27_M53 | 382.5 | 198 | 858 | 816 | 0 | 67.5 | 0 | 7.76 | 60.43 | -1 | -1 | -1 | -1 | -1 | -1 | 225 | 443 | -1 | -1 | -1 | -1 | -1 | -1 | 401.0414 | 219.274
R27_M54 | 360 | 198 | 855 | 813 | 67.5 | 22.5 | 0 | 4.24 | 52.27 | -1 | -1 | -1 | -1 | -1 | -1 | 170 | -1 | -1 | -1 | -1 | -1 | -1 | -1 | 372.7768 | 193.661
R27_M55 | 270 | 198 | 841 | 801 | 135 | 45 | 0 | 4.52 | 39.86 | -1 | -1 | -1 | -1 | -1 | -1 | 178 | -1 | -1 | -1 | -1 | -1 | -1 | -1 | 287.2384 | 191.458
R27_M56 | 180 | 198 | 828 | 788 | 202.5 | 67.5 | 0 | 4.82 | 31.79 | -1 | -1 | -1 | -1 | -1 | -1 | 185 | -1 | -1 | -1 | -1 | -1 | -1 | -1 | 201.7508 | 189.323
R27_M57 | 360 | 198 | 863 | 820 | 0 | 22.5 | 67 | 4 | 51.08 | -1 | -1 | -1 | -1 | -1 | -1 | 200 | -1 | -1 | -1 | -1 | -1 | -1 | -1 | 383.7462 | 194.41
R27_M58 | 270 | 198 | 857 | 816 | 0 | 45 | 135 | 4.56 | 49.55 | -1 | -1 | -1 | -1 | -1 | -1 | 200 | -1 | -1 | -1 | -1 | -1 | -1 | -1 | 310.5154 | 194.634
R27_M59 | 180 | 198 | 852 | 810 | 0 | 67.5 | 202.5 | 5.76 | 48.96 | -1 | -1 | -1 | -1 | -1 | -1 | 198 | -1 | -1 | -1 | -1 | -1 | -1 | -1 | 238.6002 | 196.614
R27_M60 | 360 | 198 | 860 | 819 | 45 | 0 | 45 | 3.2 | 53.04 | -1 | -1 | -1 | -1 | -1 | -1 | -1 | -1 | -1 | -1 | -1 | -1 | -1 | -1 | 378.669 | 185.17
R27_M61 | 270 | 198 | 852 | 811 | 90 | 0 | 90 | 3.2 | 45.56 | -1 | -1 | -1 | -1 | -1 | -1 | -1 | -1 | -1 | -1 | -1 | -1 | -1 | -1 | 300.6974 | 176.64
R27_M62 | 180 | 198 | 845 | 803 | 135 | 0 | 135 | 2.8 | 39.01 | -1 | -1 | -1 | -1 | -1 | -1 | -1 | -1 | -1 | -1 | -1 | -1 | -1 | -1 | 221.8568 | 167.01
R27_M63 | 360 | 198 | 859 | 817 | 33.75 | 22.5 | 33.75 | 4.2 | 51.51 | -1 | -1 | -1 | -1 | -1 | -1 | 156 | 400 | -1 | -1 | -1 | -1 | -1 | -1 | 378.4871 | 194.3225
R27_M64 | 270 | 198 | 849 | 808 | 67.5 | 45 | 67.5 | 4.24 | 46.49 | -1 | -1 | -1 | -1 | -1 | -1 | 173 | 396 | -1 | -1 | -1 | -1 | -1 | -1 | 298.2148 | 192.151
R27_M65 | 180 | 198 | 840 | 799 | 101.25 | 67.5 | 101.25 | 5.04 | 37.57 | -1 | -1 | -1 | -1 | -1 | -1 | -1 | 398 | -1 | -1 | -1 | -1 | -1 | -1 | 219.6255 | 192.2435
R28_20FA | 360 | 198 | 855 | 813 | 90 | 0 | 0 | 3.2 | 68 | -1 | -1 | -1 | -1 | 1224 | -1 | 198 | 403 | -1 | -1 | -1 | -1 | -1 | -1 | 370.9388 | 184.12 | https://doi.org/10.1016/j.conbuildmat.2008.09.015
R28_40FA | 270 | 198 | 842 | 801 | 180 | 0 | 0 | 2.9 | 60.3 | -1 | -1 | -1 | -1 | 1083 | -1 | 197 | 354 | -1 | -1 | -1 | -1 | -1 | -1 | 284.5854 | 173.77
R28_60FA | 180 | 198 | 829 | 788 | 270 | 0 | 0 | 3 | 42.5 | -1 | -1 | -1 | -1 | 1475 | -1 | 195 | 348 | -1 | -1 | -1 | -1 | -1 | -1 | 199.1078 | 164.53
R28_20S | 360 | 198 | 866 | 824 | 0 | 0 | 90 | 3.7 | 72.6 | -1 | -1 | -1 | -1 | 1053 | -1 | 199 | 421 | -1 | -1 | -1 | -1 | -1 | -1 | 387.506 | 187.68
R28_40S | 270 | 198 | 863 | 821 | 0 | 0 | 180 | 3.4 | 74.9 | -1 | -1 | -1 | -1 | 403 | -1 | 205 | 398 | -1 | -1 | -1 | -1 | -1 | -1 | 316.6004 | 179.28
R28_60S | 180 | 198 | 861 | 819 | 0 | 0 | 270 | 2.8 | 65.7 | -1 | -1 | -1 | -1 | 282 | -1 | 203 | 380 | -1 | -1 | -1 | -1 | -1 | -1 | 245.05 | 170.12
R28_5SF | 428 | 198 | 865 | 823 | 0 | 22.5 | 0 | 4.9 | 71.2 | -1 | -1 | -1 | -1 | 1118 | -1 | 193 | 400 | -1 | -1 | -1 | -1 | -1 | -1 | 438.9908 | 202.85
R28_10SF | 405 | 198 | 861 | 819 | 0 | 45 | 0 | 5.2 | 76.1 | -1 | -1 | -1 | -1 | 796 | -1 | 205 | 420 | -1 | -1 | -1 | -1 | -1 | -1 | 417.28 | 207.68
R28_15SF | 383 | 198 | 858 | 816 | 0 | 67.5 | 0 | 7.8 | 74.8 | -1 | -1 | -1 | -1 | 375 | -1 | 206 | 444 | -1 | -1 | -1 | -1 | -1 | -1 | 401.6144 | 219.49
R28_15FA5SF | 360 | 198 | 855 | 813 | 67.5 | 22.5 | 0 | 4.2 | 67.2 | -1 | -1 | -1 | -1 | 1184 | -1 | 173 | -1 | -1 | -1 | -1 | -1 | -1 | -1 | 372.6888 | 193.545
R28_30FA10SF | 270 | 198 | 841 | 801 | 135 | 45 | 0 | 4.5 | 57.6 | -1 | -1 | -1 | -1 | 585 | -1 | 177 | -1 | -1 | -1 | -1 | -1 | -1 | -1 | 287.1944 | 191.4
R28_45FA15SF | 180 | 198 | 828 | 788 | 202.5 | 67.5 | 0 | 4.8 | 44.9 | -1 | -1 | -1 | -1 | 652 | -1 | 190 | -1 | -1 | -1 | -1 | -1 | -1 | -1 | 201.7068 | 189.265
R28_15S5SF | 360 | 198 | 863 | 821 | 0 | 22.5 | 67.5 | 4 | 68 | -1 | -1 | -1 | -1 | 719 | -1 | 200 | -1 | -1 | -1 | -1 | -1 | -1 | -1 | 383.8454 | 194.52
R28_30S10SF | 270 | 198 | 857 | 816 | 0 | 45 | 135 | 4.6 | 68.2 | -1 | -1 | -1 | -1 | 408 | -1 | 199 | -1 | -1 | -1 | -1 | -1 | -1 | -1 | 310.6034 | 194.75
R28_45S15SF | 180 | 198 | 852 | 810 | 0 | 67.5 | 202.5 | 5.8 | 70.7 | -1 | -1 | -1 | -1 | 216 | -1 | 198 | -1 | -1 | -1 | -1 | -1 | -1 | -1 | 238.6882 | 196.73
R28_10FA10S | 360 | 198 | 861 | 819 | 45 | 0 | 45 | 3.2 | 78 | -1 | -1 | -1 | -1 | 1040 | -1 | 208 | -1 | -1 | -1 | -1 | -1 | -1 | -1 | 378.68 | 185.23
R28_20FA20S | 270 | 198 | 853 | 811 | 90 | 0 | 90 | 3.2 | 69.2 | -1 | -1 | -1 | -1 | 682 | -1 | 200 | -1 | -1 | -1 | -1 | -1 | -1 | -1 | 300.7084 | 176.7
R28_30FA30S | 180 | 198 | 845 | 803 | 135 | 0 | 135 | 2.8 | 60.6 | -1 | -1 | -1 | -1 | 605 | -1 | 200 | -1 | -1 | -1 | -1 | -1 | -1 | -1 | 221.8568 | 167.01
R28_7.5FA7.5S5SF | 360 | 198 | 859 | 817 | 33.8 | 22.5 | 33.8 | 4.2 | 76 | -1 | -1 | -1 | -1 | 743 | -1 | 198 | 400 | -1 | -1 | -1 | -1 | -1 | -1 | 378.4976 | 194.334
R28_15FA15S10SF | 270 | 198 | 849 | 808 | 67.5 | 45 | 67.5 | 4.2 | 66.8 | -1 | -1 | -1 | -1 | 463 | -1 | 202 | 390 | -1 | -1 | -1 | -1 | -1 | -1 | 298.1268 | 192.035
R28_22.5FA22.5S15SF | 180 | 198 | 840 | 799 | 101.3 | 67.5 | 101.3 | 5 | 55.2 | -1 | -1 | -1 | -1 | 385 | -1 | 200 | 394 | -1 | -1 | -1 | -1 | -1 | -1 | 219.548 | 192.139
R29_H30 | 420 | 165 | 746 | 847 | 180 | 0 | 0 | 13.02 | 53.5 | 4.85 | -1 | 41.6 | -1 | -1 | -1 | -1 | -1 | -1 | -1 | -1 | -1 | -1 | -1 | 451.4734 | 229.493 | https://doi.org/10.1016/j.conbuildmat.2007.01.002
R29_H40 | 360 | 165 | 735 | 837 | 240 | 0 | 0 | 19.98 | 49 | 3.73 | -1 | 32 | -1 | -1 | -1 | -1 | -1 | -1 | -1 | -1 | -1 | -1 | -1 | 409.6224 | 243.117
R29_H50 | 300 | 165 | 723 | 825 | 300 | 0 | 0 | 20.4 | 34.5 | 3.8 | -1 | 23.5 | -1 | -1 | -1 | -1 | -1 | -1 | -1 | -1 | -1 | -1 | -1 | 353.364 | 237.615
R29_H60 | 240 | 165 | 712 | 815 | 360 | 0 | 0 | 22.02 | 28.4 | 3.5 | -1 | 24 | -1 | -1 | -1 | -1 | -1 | -1 | -1 | -1 | -1 | -1 | -1 | 299.765 | 235.753
R29_HS30 | 360 | 165 | 734 | 835 | 180 | 60 | 0 | 22.02 | 79.5 | 5.28 | -1 | 39 | -1 | -1 | -1 | -1 | -1 | -1 | -1 | -1 | -1 | -1 | -1 | 412.891 | 266.273
R29_HS40 | 300 | 165 | 723 | 825 | 240 | 60 | 0 | 21 | 66 | 4.01 | -1 | 37 | -1 | -1 | -1 | -1 | -1 | -1 | -1 | -1 | -1 | -1 | -1 | 353.484 | 256.755
R29_HS50 | 240 | 165 | 712 | 813 | 300 | 60 | 0 | 19.98 | 59 | 4.23 | -1 | 38.9 | -1 | -1 | -1 | -1 | -1 | -1 | -1 | -1 | -1 | -1 | -1 | 294.0686 | 247.137
R29_HS60 | 180 | 165 | 701 | 804 | 360 | 60 | 0 | 18 | 53.5 | 4.9 | -1 | 30 | -1 | -1 | -1 | -1 | -1 | -1 | -1 | -1 | -1 | -1 | -1 | 232.5538 | 234.885
R30_Mix-I | 340 | 153.34 | 1110 | 680 | 34 | 0 | 0 | 2.04 | 51.7 | -1 | -1 | 36.372 | -1 | -1 | -1 | -1 | -1 | -1 | -1 | -1 | -1 | -1 | -1 | 350.095336 | 179.0227 | https://doi.org/10.1061/JCCEE5.CPENG-6029
R30_Mix-III | 400 | 158.4 | 1055 | 647 | 40 | 0 | 0 | 1.12 | 59.03 | -1 | -1 | 31.829 | -1 | -1 | -1 | -1 | -1 | -1 | -1 | -1 | -1 | -1 | -1 | 405.64976 | 184.09
R30_Mix-IV | 420 | 168 | 1082 | 663 | 0 | 21 | 0 | 4.2 | 61.18 | -1 | -1 | 31.759 | -1 | -1 | -1 | -1 | -1 | -1 | -1 | -1 | -1 | -1 | -1 | 431.3938 | 203.49
R30_Mix-V | 420 | 151.2 | 1102 | 675 | 0 | 0 | 42 | 3.36 | 61.78 | -1 | -1 | 33.173 | -1 | -1 | -1 | -1 | -1 | -1 | -1 | -1 | -1 | -1 | -1 | 437.78948 | 199.41
R30_Mix-VI | 440 | 135.52 | 1107 | 678 | 0 | 44 | 0 | 3.52 | 68.73 | -1 | -1 | 42.181 | -1 | -1 | -1 | -1 | -1 | -1 | -1 | -1 | -1 | -1 | -1 | 449.622808 | 216.8056
R30_Mix-VII | 450 | 129.6 | 1002 | 614 | 0 | 0 | 90 | 3.6 | 70.96 | -1 | -1 | 41.963 | -1 | -1 | -1 | -1 | -1 | -1 | -1 | -1 | -1 | -1 | -1 | 475.17264 | 202.708
R30_Mix-VIII | 445 | 144.62 | 944 | 578 | 0 | 44.5 | 89 | 7.12 | 74.37 | -1 | -1 | 43.11 | -1 | -1 | -1 | -1 | -1 | -1 | -1 | -1 | -1 | -1 | -1 | 477.093448 | 224.3911
R30_Mix-IX | 440 | 137.28 | 1028 | 630 | 44 | 44 | 0 | 7.92 | 74.1 | -1 | -1 | -1 | -1 | -1 | -1 | -1 | -1 | -1 | -1 | -1 | -1 | -1 | -1 | 459.112912 | 227.2744
R31_IFA-10 | 324 | 180 | 945 | 791 | 36 | 0 | 0 | 0 | 32.6 | -1 | -1 | -1 | -1 | -1 | -1 | 188 | 210 | 600 | 660 | 298 | 650 | 765 | -1 | 328.7892 | 165.91 | https://doi.org/10.1016/j.conbuildmat.2021.125776
R31_IFA-20 | 288 | 180 | 945 | 778 | 72 | 0 | 0 | 0 | 32.6 | -1 | -1 | -1 | -1 | -1 | -1 | 120 | 285 | 670 | 700 | 310 | 520 | 600 | -1 | 294.5346 | 162.02
R31_IFA-30 | 252 | 180 | 945 | 764 | 108 | 0 | 0 | 0 | 30 | -1 | -1 | -1 | -1 | -1 | -1 | 120 | 285 | 710 | 750 | 310 | 600 | 660 | -1 | 260.2758 | 158.08
R31_IBS-10 | 324 | 180 | 945 | 802 | 0 | 0 | 36 | 0 | 36.8 | -1 | -1 | -1 | -1 | -1 | -1 | 200 | 279 | 800 | 850 | -1 | -1 | -1 | -1 | 334.9554 | 166.82
R31_IBS-20 | 288 | 180 | 945 | 799 | 0 | 0 | 72 | 0 | 40 | -1 | -1 | -1 | -1 | -1 | -1 | 200 | 280 | 700 | 750 | -1 | -1 | -1 | -1 | 306.8628 | 163.79
R31_IBS-30 | 252 | 180 | 945 | 797 | 0 | 0 | 108 | 0 | 40.1 | -1 | -1 | -1 | -1 | -1 | -1 | 130 | 280 | 620 | 680 | -1 | -1 | -1 | -1 | 278.7744 | 160.81
R32_50S-60 | 175 | 210 | 952 | 883 | 0 | 0 | 175 | 0 | 43.605 | -1 | -1 | -1 | 703 | 372 | -1 | -1 | -1 | -1 | -1 | -1 | -1 | -1 | -1 | 217.2646 | 158.32 | https://doi.org/10.1061/(ASCE)0899-1561(2009)21:9(494)
R32_50F-60 | 176 | 211 | 940 | 872 | 176 | 0 | 0 | 0 | 29.07 | -1 | -1 | -1 | 926 | 161 | -1 | -1 | -1 | -1 | -1 | -1 | -1 | -1 | -1 | 188.3268 | 155.615
R32_25FS-60 | 176 | 211 | 951 | 881 | 88 | 0 | 88 | 0 | 36.465 | -1 | -1 | -1 | 660 | 376 | -1 | -1 | -1 | -1 | -1 | -1 | -1 | -1 | -1 | 203.4456 | 157.605
R32_50S-38 | 222 | 168 | 945 | 876 | 0 | 0 | 222 | 4.5 | 76.415 | -1 | -1 | -1 | 395 | 206 | -1 | -1 | -1 | -1 | -1 | -1 | -1 | -1 | -1 | 281.5614 | 185.43
R32_50F-38 | 221 | 167 | 921 | 855 | 221 | 0 | 0 | 3.4 | 61.88 | -1 | -1 | -1 | 531 | 144 | -1 | -1 | -1 | -1 | -1 | -1 | -1 | -1 | -1 | 240.0588 | 177.215
R32_25FS-38 | 222 | 168 | 933 | 865 | 111 | 0 | 111 | 4.7 | 70.635 | -1 | -1 | -1 | 387 | 217 | -1 | -1 | -1 | -1 | -1 | -1 | -1 | -1 | -1 | 262.9532 | 183.63
R33_M1 | 231 | 119 | 1047 | 852 | 156 | 0 | 0 | 3.2 | 55.3 | -1 | -1 | -1 | -1 | -1 | -1 | -1 | -1 | -1 | -1 | -1 | -1 | -1 | 1.18 | 249.373 | 178.655 | https://doi.org/10.1061/(ASCE)0899-1561(2002)14:5(417)
R33_M2 | 195 | 120 | 1041 | 854 | 199 | 0 | 0 | 2.7 | 44 | -1 | -1 | -1 | -1 | -1 | -1 | -1 | -1 | -1 | -1 | -1 | -1 | -1 | 2.25 | 214.1558 | 174.48
R33_M3 | 156 | 121 | 1026 | 834 | 241 | 0 | 0 | 2.3 | 43.7 | -1 | -1 | -1 | -1 | -1 | -1 | -1 | -1 | -1 | -1 | -1 | -1 | -1 | 2.03 | 176.0372 | 168.245
R33_M4 | 229 | 115 | 1040 | 827 | 154 | 0 | 0 | 2.8 | 44.6 | -1 | -1 | -1 | -1 | -1 | -1 | -1 | -1 | -1 | -1 | -1 | -1 | -1 | 1.97 | 246.3294 | 175.185
R33_M5 | 193 | 114 | 1032 | 836 | 197 | 0 | 0 | 2.6 | 36.8 | -1 | -1 | -1 | -1 | -1 | -1 | -1 | -1 | -1 | -1 | -1 | -1 | -1 | 2.81 | 211.7788 | 172.1
R33_M6 | 155 | 116 | 1016 | 842 | 237 | 0 | 0 | 2.1 | 28.6 | -1 | -1 | -1 | -1 | -1 | -1 | -1 | -1 | -1 | -1 | -1 | -1 | -1 | 3.09 | 174.4688 | 166.8
R33_M7 | 229 | 113 | 1032 | 844 | 254 | 0 | 0 | 2.1 | 46.3 | -1 | -1 | -1 | -1 | -1 | -1 | -1 | -1 | -1 | -1 | -1 | -1 | -1 | 1.68 | 246.772 | 184.515
R33_M8 | 193 | 116 | 1126 | 850 | 196 | 0 | 0 | 1.9 | 42.2 | -1 | -1 | -1 | -1 | -1 | -1 | -1 | -1 | -1 | -1 | -1 | -1 | -1 | 3.37 | 211.3124 | 176.31
R33_M9 | 154 | 117 | 1016 | 818 | 261 | 0 | 0 | 1.9 | 40 | -1 | -1 | -1 | -1 | -1 | -1 | -1 | -1 | -1 | -1 | -1 | -1 | -1 | 3.45 | 173.4384 | 167.465
R34_M3 | 120 | 112 | 1200 | 600 | 280 | 0 | 0 | 5.6 | 28.26 | 2.53 | 3.81 | -1 | -1 | -1 | -1 | 144 | 231 | 350 | -1 | -1 | -1 | -1 | -1 | 150.0848 | 173.6 | https://doi.org/10.1061/(ASCE)0899-1561(2003)15:2(153)
R34_M4 | 120 | 116 | 1200 | 600 | 280 | 0 | 0 | 0 | 25.97 | 2.51 | 4.6 | -1 | -1 | -1 | -1 | 100 | 163 | 225 | -1 | -1 | -1 | -1 | -1 | 137.7664 | 157.38
R34_M5 | 200 | 132 | 1200 | 600 | 200 | 0 | 0 | 5.6 | 48.45 | 4.06 | 5.63 | -1 | -1 | -1 | -1 | 153 | 256 | 363 | -1 | -1 | -1 | -1 | -1 | 226.0928 | 180.9
R34_M6 | 200 | 120 | 1200 | 600 | 200 | 0 | 0 | 0 | 56.57 | 4.2 | 6.11 | -1 | -1 | -1 | -1 | 113 | 169 | 256 | -1 | -1 | -1 | -1 | -1 | 213.768 | 164.6
R35_M1 | 120 | 112 | 1200 | 600 | 280 | 0 | 0 | 5.6 | 36.63 | 2.88 | 4.38 | -1 | -1 | -1 | -1 | -1 | -1 | -1 | -1 | -1 | -1 | -1 | -1 | 150.0848 | 173.6 | https://doi.org/10.1016/j.cemconres.2004.07.037
R35_M2 | 120 | 116 | 1200 | 600 | 280 | 0 | 0 | 0 | 28.98 | 2.82 | 4.92 | -1 | -1 | -1 | -1 | -1 | -1 | -1 | -1 | -1 | -1 | -1 | -1 | 137.7664 | 157.38
R35_M3 | 200 | 132 | 1200 | 600 | 200 | 0 | 0 | 5.6 | 53.97 | 4.46 | 6.33 | -1 | -1 | -1 | -1 | -1 | -1 | -1 | -1 | -1 | -1 | -1 | -1 | 226.0928 | 180.9
R35_M4 | 200 | 120 | 1200 | 600 | 200 | 0 | 0 | 0 | 59.75 | 4.59 | 6.59 | -1 | -1 | -1 | -1 | -1 | -1 | -1 | -1 | -1 | -1 | -1 | -1 | 213.768 | 164.6
R35_M5 | 120 | 172 | 1200 | 600 | 280 | 0 | 0 | 5.6 | 16.44 | 1.82 | 2.7 | -1 | -1 | -1 | -1 | -1 | -1 | -1 | -1 | -1 | -1 | -1 | -1 | 150.1088 | 173.9
R35_M6 | 120 | 160 | 1200 | 600 | 280 | 0 | 0 | 0 | 19.5 | 2.04 | 3.43 | -1 | -1 | -1 | -1 | -1 | -1 | -1 | -1 | -1 | -1 | -1 | -1 | 137.784 | 157.6
R35_M7 | 200 | 172 | 1200 | 600 | 200 | 0 | 0 | 5.6 | 34.98 | 3.19 | 4.45 | -1 | -1 | -1 | -1 | -1 | -1 | -1 | -1 | -1 | -1 | -1 | -1 | 226.1088 | 181.1
R35_M8 | 200 | 156 | 1200 | 600 | 200 | 0 | 0 | 0 | 41.26 | 3.69 | 5.01 | -1 | -1 | -1 | -1 | -1 | -1 | -1 | -1 | -1 | -1 | -1 | -1 | 213.7824 | 164.78
R36_w-c0.4_F20 | 320 | 160 | 1270 | 564 | 80 | 0 | 0 | 0 | 32.04 | -1 | 4.32 | -1 | -1 | -1 | -1 | -1 | 780 | -1 | -1 | -1 | -1 | -1 | -1 | 328.4028 | 178 | https://doi.org/10.1061/(ASCE)0899-1561(2007)19:10(906)
R36_w-c0.4_F30 | 280 | 160 | 1270 | 554 | 120 | 0 | 0 | 0 | 29.75 | -1 | 4.26 | -1 | -1 | -1 | -1 | -1 | 718 | -1 | -1 | -1 | -1 | -1 | -1 | 290.3608 | 173.9
R36_w-c0.4_F40 | 240 | 160 | 1270 | 543 | 160 | 0 | 0 | 0 | 29.07 | -1 | 4.19 | -1 | -1 | -1 | -1 | -1 | 660 | -1 | -1 | -1 | -1 | -1 | -1 | 252.3146 | 169.75
R36_w-c0.4_F50 | 200 | 160 | 1270 | 533 | 200 | 0 | 0 | 0 | 24.65 | -1 | 3.82 | -1 | -1 | -1 | -1 | -1 | 597 | -1 | -1 | -1 | -1 | -1 | -1 | 214.2726 | 165.65
R36_w-c0.4_F60 | 160 | 160 | 1270 | 522 | 240 | 0 | 0 | 0 | 23.8 | -1 | 3.64 | -1 | -1 | -1 | -1 | -1 | 510 | -1 | -1 | -1 | -1 | -1 | -1 | 176.2264 | 161.5
R36_w-c0.34_F20 | 320 | 136 | 1270 | 628 | 80 | 0 | 0 | 2 | 44.54 | -1 | 5.17 | -1 | -1 | -1 | -1 | -1 | 597 | -1 | -1 | -1 | -1 | -1 | -1 | 333.062 | 186.88
R36_w-c0.34_F30 | 280 | 136 | 1270 | 618 | 120 | 0 | 0 | 2 | 48.96 | -1 | 4.81 | -1 | -1 | -1 | -1 | -1 | 550 | -1 | -1 | -1 | -1 | -1 | -1 | 295.02 | 182.78
R36_w-c0.34_F40 | 240 | 136 | 1270 | 607 | 160 | 0 | 0 | 2 | 38.25 | -1 | 4.78 | -1 | -1 | -1 | -1 | -1 | 505 | -1 | -1 | -1 | -1 | -1 | -1 | 256.9738 | 178.63
R36_w-c0.34_F50 | 200 | 136 | 1270 | 596 | 200 | 0 | 0 | 2 | 31.45 | -1 | 4.48 | -1 | -1 | -1 | -1 | -1 | 450 | -1 | -1 | -1 | -1 | -1 | -1 | 218.9276 | 174.48
R36_w-c0.34_F60 | 160 | 136 | 1270 | 586 | 240 | 0 | 0 | 2 | 28.05 | -1 | 4.19 | -1 | -1 | -1 | -1 | -1 | 340 | -1 | -1 | -1 | -1 | -1 | -1 | 180.8856 | 170.38
R36_w-c0.3_F20 | 320 | 120 | 1270 | 671 | 80 | 0 | 0 | 2 | 56.1 | -1 | 6 | -1 | -1 | -1 | -1 | -1 | 482 | -1 | -1 | -1 | -1 | -1 | -1 | 333.2362 | 188.95
R36_w-c0.3_F30 | 280 | 120 | 1270 | 660 | 120 | 0 | 0 | 2 | 55.25 | -1 | 5.62 | -1 | -1 | -1 | -1 | -1 | 408 | -1 | -1 | -1 | -1 | -1 | -1 | 295.19 | 184.8
R36_w-c0.3_F40 | 240 | 120 | 1270 | 650 | 160 | 0 | 0 | 2 | 54.4 | -1 | 5.47 | -1 | -1 | -1 | -1 | -1 | 387 | -1 | -1 | -1 | -1 | -1 | -1 | 257.148 | 180.7
R36_w-c0.3_F50 | 200 | 120 | 1270 | 639 | 200 | 0 | 0 | 2 | 44.2 | -1 | 5.28 | -1 | -1 | -1 | -1 | -1 | 295 | -1 | -1 | -1 | -1 | -1 | -1 | 219.1018 | 176.55
R36_w-c0.3_F60 | 160 | 120 | 1270 | 628 | 240 | 0 | 0 | 2 | 38.25 | -1 | 4.75 | -1 | -1 | -1 | -1 | -1 | 250 | -1 | -1 | -1 | -1 | -1 | -1 | 181.0556 | 172.4
R37_G2 | 423 | 159.8 | 1056 | 704 | 47 | 0 | 0 | 0 | 46.32 | -1 | -1 | -1 | -1 | -1 | -1 | 240 | 350 | 449 | 467 | -1 | -1 | -1 | -1 | 425.88672 | 189.129 | https://doi.org/10.1016/j.conbuildmat.2021.125045
R37_G3 | 376 | 159.8 | 1056 | 704 | 94 | 0 | 0 | 0 | 45.73 | -1 | -1 | -1 | -1 | -1 | -1 | 220 | 320 | 414 | 423 | -1 | -1 | -1 | -1 | 381.23672 | 184.899
R37_G4 | 329 | 159.8 | 1056 | 704 | 141 | 0 | 0 | 0 | 45.31 | -1 | -1 | -1 | -1 | -1 | -1 | 200 | 290 | 371 | 389 | -1 | -1 | -1 | -1 | 336.58672 | 180.669
R37_G5 | 282 | 159.8 | 1056 | 704 | 188 | 0 | 0 | 0 | 44.7 | -1 | -1 | -1 | -1 | -1 | -1 | 290 | 278 | 350 | 365 | -1 | -1 | -1 | -1 | 291.93672 | 176.439
R37_G10 | 414 | 140.76 | 1056 | 704 | 0 | 0 | 56 | 0 | 48.45 | -1 | -1 | -1 | -1 | -1 | -1 | 237 | 340 | 440 | 460 | -1 | -1 | -1 | -1 | 426.849104 | 188.7838
R37_G11 | 376 | 127.84 | 1056 | 704 | 0 | 0 | 94 | 0 | 49.89 | -1 | -1 | -1 | -1 | -1 | -1 | 210 | 302 | 388 | 403 | -1 | -1 | -1 | -1 | 397.203936 | 185.6792
R37_G12 | 282 | 140.76 | 1056 | 704 | 132 | 0 | 56 | 0 | 46.15 | -1 | -1 | -1 | -1 | -1 | -1 | 178 | 258 | 327 | 340 | -1 | -1 | -1 | -1 | 301.449104 | 176.9038
R37_G13 | 282 | 127.84 | 1056 | 704 | 94 | 0 | 94 | 0 | 47.68 | -1 | -1 | -1 | -1 | -1 | -1 | 165 | 240 | 307 | 320 | -1 | -1 | -1 | -1 | 307.903936 | 177.2192
R38_1 | 429 | 140 | 1024 | 844 | 0 | 9 | 0 | 9.636 | 61.63 | -1 | -1 | -1 | -1 | -1 | -1 | -1 | -1 | -1 | -1 | -1 | -1 | -1 | -1 | 452.194 | 221.6844 | https://doi-org.wwwproxy1.library.unsw.edu.au/10.1080/24705314.2020.1765269
R38_2 | 382 | 140 | 1048 | 864 | 0 | 8 | 0 | 8.58 | 59.32 | -1 | -1 | -1 | -1 | -1 | -1 | -1 | -1 | -1 | -1 | -1 | -1 | -1 | -1 | 404.6288 | 211.262
R38_3 | 362 | 140 | 1058 | 872 | 0 | 8 | 0 | 8.14 | 58.4 | -1 | -1 | -1 | -1 | -1 | -1 | -1 | -1 | -1 | -1 | -1 | -1 | -1 | -1 | 384.4044 | 206.986
R38_4 | 343 | 140 | 1067 | 880 | 0 | 7 | 0 | 7.7 | 57.69 | -1 | -1 | -1 | -1 | -1 | -1 | -1 | -1 | -1 | -1 | -1 | -1 | -1 | -1 | 365.139 | 202.45
R38_5 | 420 | 140 | 1021 | 842 | 0 | 18 | 0 | 9.636 | 62.03 | -1 | -1 | -1 | -1 | -1 | -1 | -1 | -1 | -1 | -1 | -1 | -1 | -1 | -1 | 443.4226 | 223.2044
R38_6 | 374 | 140 | 1045 | 862 | 0 | 16 | 0 | 8.58 | 59.68 | -1 | -1 | -1 | -1 | -1 | -1 | -1 | -1 | -1 | -1 | -1 | -1 | -1 | -1 | 396.8274 | 212.582
R38_7 | 355 | 140 | 1055 | 870 | 0 | 15 | 0 | 8.14 | 58.77 | -1 | -1 | -1 | -1 | -1 | -1 | -1 | -1 | -1 | -1 | -1 | -1 | -1 | -1 | 377.573 | 208.106
R38_8 | 336 | 140 | 1065 | 878 | 0 | 14 | 0 | 7.7 | 58.19 | -1 | -1 | -1 | -1 | -1 | -1 | -1 | -1 | -1 | -1 | -1 | -1 | -1 | -1 | 358.3186 | 203.63
R38_9 | 411 | 140 | 1018 | 839 | 0 | 27 | 0 | 9.636 | 62.34 | -1 | -1 | -1 | -1 | -1 | -1 | -1 | -1 | -1 | -1 | -1 | -1 | -1 | -1 | 434.647 | 224.6744
R38_10 | 366 | 140 | 1042 | 860 | 0 | 24 | 0 | 8.58 | 59.9 | -1 | -1 | -1 | -1 | -1 | -1 | -1 | -1 | -1 | -1 | -1 | -1 | -1 | -1 | 389.026 | 213.902
R38_11 | 347 | 140 | 1053 | 868 | 0 | 23 | 0 | 8.14 | 59 | -1 | -1 | -1 | -1 | -1 | -1 | -1 | -1 | -1 | -1 | -1 | -1 | -1 | -1 | 369.7826 | 209.486
R38_12 | 329 | 140 | 1062 | 876 | 0 | 21 | 0 | 7.7 | 58.63 | -1 | -1 | -1 | -1 | -1 | -1 | -1 | -1 | -1 | -1 | -1 | -1 | -1 | -1 | 351.4872 | 204.75
R38_13 | 403 | 140 | 1015 | 837 | 0 | 35 | 0 | 9.636 | 62.43 | -1 | -1 | -1 | -1 | -1 | -1 | -1 | -1 | -1 | -1 | -1 | -1 | -1 | -1 | 426.8456 | 225.9944
R38_14 | 358 | 140 | 1040 | 858 | 0 | 32 | 0 | 8.58 | 60.03 | -1 | -1 | -1 | -1 | -1 | -1 | -1 | -1 | -1 | -1 | -1 | -1 | -1 | -1 | 381.2356 | 215.282
R38_15 | 340 | 140 | 1050 | 866 | 0 | 30 | 0 | 8.14 | 59.08 | -1 | -1 | -1 | -1 | -1 | -1 | -1 | -1 | -1 | -1 | -1 | -1 | -1 | -1 | 362.9512 | 210.606
R38_16 | 322 | 140 | 1060 | 874 | 0 | 28 | 0 | 7.7 | 58.7 | -1 | -1 | -1 | -1 | -1 | -1 | -1 | -1 | -1 | -1 | -1 | -1 | -1 | -1 | 344.6668 | 205.93
R38_17 | 394 | 140 | 1012 | 834 | 0 | 44 | 0 | 9.636 | 62.54 | -1 | -1 | -1 | -1 | -1 | -1 | -1 | -1 | -1 | -1 | -1 | -1 | -1 | -1 | 418.07 | 227.4644
R38_18 | 351 | 140 | 1037 | 855 | 0 | 39 | 0 | 8.58 | 60.09 | -1 | -1 | -1 | -1 | -1 | -1 | -1 | -1 | -1 | -1 | -1 | -1 | -1 | -1 | 374.4 | 216.352
R38_19 | 333 | 140 | 1048 | 864 | 0 | 37 | 0 | 8.14 | 59.14 | -1 | -1 | -1 | -1 | -1 | -1 | -1 | -1 | -1 | -1 | -1 | -1 | -1 | -1 | 356.1308 | 211.786
R38_20 | 315 | 140 | 1058 | 872 | 0 | 35 | 0 | 7.7 | 58.79 | -1 | -1 | -1 | -1 | -1 | -1 | -1 | -1 | -1 | -1 | -1 | -1 | -1 | -1 | 337.8464 | 207.11
R38_21 | 383 | 159.81 | 1049 | 865 | 0 | 60.91667 | 0 | 9.766167 | 66.912 | -1 | -1 | -1 | -1 | -1 | -1 | -1 | -1 | -1 | -1 | -1 | -1 | -1 | -1 | 408.2315 | 236.2776
R38_22 | 375 | 159.77 | 1046 | 863 | 0 | 68.80556 | 0 | 9.763722 | 67.1585 | -1 | -1 | -1 | -1 | -1 | -1 | -1 | -1 | -1 | -1 | -1 | -1 | -1 | -1 | 400.4247 | 237.5459
R38_23 | 367 | 159.71 | 1043 | 860 | 0 | 76.63889 | 0 | 9.760056 | 67.49 | -1 | -1 | -1 | -1 | -1 | -1 | -1 | -1 | -1 | -1 | -1 | -1 | -1 | -1 | 392.611 | 238.7383
R38_24 | 360 | 159.67 | 1041 | 858 | 0 | 83.52778 | 0 | 9.757611 | 65.348 | -1 | -1 | -1 | -1 | -1 | -1 | -1 | -1 | -1 | -1 | -1 | -1 | -1 | -1 | 385.7852 | 239.8665
R39_TBSCC1 | 437 | 204 | 785 | 908 | 51 | 26 | 0 | 10.28 | 34.85 | 3.73 | 5.3 | 26.9 | 740 | -1 | -1 | -1 | -1 | -1 | -1 | -1 | -1 | -1 | -1 | 460.0562 | 226.742 | https://doi.org/10.1016/j.conbuildmat.2021.123845
R39_TBSCC2 | 424 | 204 | 785 | 908 | 51 | 39 | 0 | 10.28 | 35.7 | 3.73 | 5.22 | 27 | 748 | -1 | -1 | -1 | -1 | -1 | -1 | -1 | -1 | -1 | -1 | 447.4462 | 229.342
R39_TBSCC3 | 411 | 204 | 785 | 908 | 51 | 51 | 0 | 10.26 | 35.96 | 3.97 | 6 | 28.13 | 747 | -1 | -1 | -1 | -1 | -1 | -1 | -1 | -1 | -1 | -1 | 434.7922 | 231.484
R39_TBSCC4 | 411 | 204 | 785 | 908 | 77 | 26 | 0 | 10.28 | 34.51 | 3.8 | 6.04 | 27.16 | 679 | -1 | -1 | -1 | -1 | -1 | -1 | -1 | -1 | -1 | -1 | 435.3562 | 224.402
R39_TBSCC5 | 398 | 204 | 785 | 908 | 77 | 39 | 0 | 10.28 | 35.7 | 4 | 6 | 28 | 678 | -1 | -1 | -1 | -1 | -1 | -1 | -1 | -1 | -1 | -1 | 422.7462 | 227.002
R39_TBSCC6 | 386 | 204 | 785 | 908 | 77 | 51 | 0 | 10.28 | 36.13 | 4.02 | 6.3 | 28.8 | 677 | -1 | -1 | -1 | -1 | -1 | -1 | -1 | -1 | -1 | -1 | 411.1062 | 229.402
R39_TBSCC7 | 386 | 204 | 785 | 908 | 103 | 26 | 0 | 10.3 | 36.04 | 4.12 | 6.8 | 29.5 | 598 | -1 | -1 | -1 | -1 | -1 | -1 | -1 | -1 | -1 | -1 | 411.6702 | 222.32
R39_TBSCC8 | 373 | 204 | 785 | 908 | 103 | 39 | 0 | 10.3 | 36.21 | 4.25 | 7 | 30.9 | 560 | -1 | -1 | -1 | -1 | -1 | -1 | -1 | -1 | -1 | -1 | 399.0602 | 224.92
R39_TBSCC9 | 360 | 204 | 785 | 908 | 103 | 51 | 0 | 10.28 | 38.08 | 4.58 | 7.1 | 31.1 | 530 | -1 | -1 | -1 | -1 | -1 | -1 | -1 | -1 | -1 | -1 | 386.4062 | 227.062
R39_TBSCC10 | 360 | 204 | 785 | 908 | 129 | 26 | 0 | 10.3 | 35 | 4.73 | 6 | 29 | 480 | -1 | -1 | -1 | -1 | -1 | -1 | -1 | -1 | -1 | -1 | 386.9702 | 219.98
R39_TBSCC11 | 347 | 204 | 785 | 908 | 129 | 39 | 0 | 10.3 | 34.09 | 3.82 | 5.2 | 27 | 450 | -1 | -1 | -1 | -1 | -1 | -1 | -1 | -1 | -1 | -1 | 374.3602 | 222.58
R39_TBSCC12 | 334 | 204 | 785 | 908 | 129 | 51 | 0 | 10.28 | 32.3 | 3.73 | 4.8 | 26.6 | 435 | -1 | -1 | -1 | -1 | -1 | -1 | -1 | -1 | -1 | -1 | 361.7062 | 224.722
R39_TBSCC13 | 334 | 204 | 785 | 908 | 154 | 26 | 0 | 10.28 | 29.75 | 3.25 | 4.7 | 26 | 397 | -1 | -1 | -1 | -1 | -1 | -1 | -1 | -1 | -1 | -1 | 362.2062 | 217.472
R39_TBSCC14 | 321 | 204 | 785 | 908 | 154 | 39 | 0 | 10.28 | 27.2 | 2.95 | 4.75 | 25.9 | 400 | -1 | -1 | -1 | -1 | -1 | -1 | -1 | -1 | -1 | -1 | 349.5962 | 220.072
R39_TBSCC15 | 308 | 204 | 785 | 908 | 154 | 51 | 0 | 10.26 | 25.59 | 2.49 | 4.2 | 25.8 | 402 | -1 | -1 | -1 | -1 | -1 | -1 | -1 | -1 | -1 | -1 | 336.9422 | 222.214
R40_250CFN0 | 250 | 125 | 1083.4 | 722.3 | 250 | 0 | 0 | 11 | 54.4 | 5.38 | 8.24 | 34.98 | 1422 | -1 | -1 | -1 | -1 | -1 | -1 | -1 | -1 | -1 | -1 | 286.70106 | 211.144 | https://doi.org/10.1016/j.jmrt.2023.05.050
R40_250CFGN0 | 250 | 125 | 1093 | 728.7 | 125 | 0 | 125 | 11 | 51.17 | 5.18 | 7.84 | 33.96 | 1435 | -1 | -1 | -1 | -1 | -1 | -1 | -1 | -1 | -1 | -1 | 308.08354 | 213.29
R40_250CFGSN0 | 250 | 125 | 1088.2 | 725.4 | 100 | 50 | 100 | 11 | 56.69 | 5.47 | 8.47 | 35.69 | 1407 | -1 | -1 | -1 | -1 | -1 | -1 | -1 | -1 | -1 | -1 | 302.76688 | 227.087
R40_125CFN0 | 125 | 125 | 1060.8 | 707.2 | 375 | 0 | 0 | 11 | 43.77 | 4.43 | 6.68 | 31.43 | 1445 | -1 | -1 | -1 | -1 | -1 | -1 | -1 | -1 | -1 | -1 | 167.63904 | 197.783
R40_125CFGN0 | 125 | 125 | 1075.2 | 716.8 | 187.5 | 0 | 187.5 | 11 | 46.66 | 4.83 | 7.2 | 32.41 | 1440 | -1 | -1 | -1 | -1 | -1 | -1 | -1 | -1 | -1 | -1 | 199.71276 | 201.002
R40_125CFGSN0 | 125 | 125 | 1068 | 712 | 150 | 75 | 150 | 11 | 51.51 | 5.1 | 7.76 | 34.03 | 1419 | -1 | -1 | -1 | -1 | -1 | -1 | -1 | -1 | -1 | -1 | 191.7384 | 221.705
R41_SCC-0 | 635 | 247 | 565 | 847 | 0 | 71 | 0 | 2.54 | 62.9 | -1 | 10.4 | -1 | -1 | -1 | -1 | 360 | 440 | 495 | -1 | -1 | -1 | -1 | -1 | 631.4092 | 240.251 | https://doi.org/10.1007/s12649-020-01045-x
R41_SCC-25 | 635 | 247 | 565 | 847 | 0 | 71 | 0 | 2.54 | 62.22 | -1 | 10 | -1 | -1 | -1 | -1 | 400 | 480 | 526 | -1 | -1 | -1 | -1 | -1 | 631.4092 | 240.251
R41_SCC-50 | 635 | 247 | 565 | 847 | 0 | 71 | 0 | 2.54 | 60.35 | -1 | 9.8 | -1 | -1 | -1 | -1 | 420 | 505 | 560 | -1 | -1 | -1 | -1 | -1 | 631.4092 | 240.251
R41_SCC-75 | 635 | 247 | 565 | 847 | 0 | 71 | 0 | 2.54 | 56.1 | -1 | 9.4 | -1 | -1 | -1 | -1 | 450 | 579 | 613 | -1 | -1 | -1 | -1 | -1 | 631.4092 | 240.251
R41_SCC-100 | 635 | 247 | 565 | 847 | 0 | 71 | 0 | 2.54 | 55 | -1 | 9.15 | -1 | -1 | -1 | -1 | 481 | 623 | 678 | -1 | -1 | -1 | -1 | -1 | 631.4092 | 240.251
R42_w/c ratio =0.3_2 | 484.5 | 153 | 1122.5 | 653 | 25.5 | 0 | 0 | 15.3 | 47.17 | -1 | 7.46 | -1 | -1 | -1 | -1 | -1 | -1 | -1 | -1 | -1 | -1 | -1 | -1 | 519.2863 | 244.84 | https://doi.org/10.1016/j.scs.2011.06.001
R42_w/c ratio =0.3_3 | 459 | 153 | 1122.5 | 653 | 51 | 0 | 0 | 15.3 | 47.17 | -1 | 7.25 | -1 | -1 | -1 | -1 | -1 | -1 | -1 | -1 | -1 | -1 | -1 | -1 | 495.0613 | 242.545
R42_w/c ratio =0.3_4 | 433.5 | 153 | 1122.5 | 653 | 76.5 | 0 | 0 | 15.3 | 46.75 | -1 | 6.75 | -1 | -1 | -1 | -1 | -1 | -1 | -1 | -1 | -1 | -1 | -1 | -1 | 470.8363 | 240.25
R42_w/c ratio =0.3_5 | 408 | 153 | 1122.5 | 653 | 102 | 0 | 0 | 15.3 | 44.79 | -1 | 6.67 | -1 | -1 | -1 | -1 | -1 | -1 | -1 | -1 | -1 | -1 | -1 | -1 | 446.6113 | 237.955
R42_w/c ratio =0.3_6 | 382.5 | 153 | 1122.5 | 653 | 127.5 | 0 | 0 | 15.3 | 43.61 | -1 | 6.6 | -1 | -1 | -1 | -1 | -1 | -1 | -1 | -1 | -1 | -1 | -1 | -1 | 422.3863 | 235.66
R42_w/c ratio =0.34_2 | 475 | 170 | 1100 | 640 | 25 | 0 | 0 | 15 | 42.24 | -1 | 6.75 | -1 | -1 | -1 | -1 | -1 | -1 | -1 | -1 | -1 | -1 | -1 | -1 | 509.106 | 240.1
R42_w/c ratio =0.34_3 | 450 | 170 | 1100 | 640 | 50 | 0 | 0 | 15 | 42.16 | -1 | 6.65 | -1 | -1 | -1 | -1 | -1 | -1 | -1 | -1 | -1 | -1 | -1 | -1 | 485.356 | 237.85
R42_w/c ratio =0.34_4 | 425 | 170 | 1100 | 640 | 75 | 0 | 0 | 15 | 39.1 | -1 | 6.25 | -1 | -1 | -1 | -1 | -1 | -1 | -1 | -1 | -1 | -1 | -1 | -1 | 461.606 | 235.6
R42_w/c ratio =0.34_5 | 400 | 170 | 1100 | 640 | 100 | 0 | 0 | 15 | 38.33 | -1 | 6.22 | -1 | -1 | -1 | -1 | -1 | -1 | -1 | -1 | -1 | -1 | -1 | -1 | 437.856 | 233.35
R42_w/c ratio =0.34_6 | 375 | 170 | 1100 | 640 | 125 | 0 | 0 | 15 | 36.12 | -1 | 5.9 | -1 | -1 | -1 | -1 | -1 | -1 | -1 | -1 | -1 | -1 | -1 | -1 | 414.106 | 231.1
R42_w/c ratio =0.38_2 | 465.5 | 186.2 | 1078 | 628 | 24.5 | 0 | 0 | 14.7 | 36.12 | -1 | 6.16 | -1 | -1 | -1 | -1 | -1 | -1 | -1 | -1 | -1 | -1 | -1 | -1 | 498.93508 | 235.436
R42_w/c ratio =0.38_3 | 441 | 186.2 | 1078 | 628 | 49 | 0 | 0 | 14.7 | 34 | -1 | 6 | -1 | -1 | -1 | -1 | -1 | -1 | -1 | -1 | -1 | -1 | -1 | -1 | 475.66008 | 233.231
R42_w/c ratio =0.38_4 | 416.5 | 186.2 | 1078 | 628 | 73.5 | 0 | 0 | 14.7 | 32.13 | -1 | 5.75 | -1 | -1 | -1 | -1 | -1 | -1 | -1 | -1 | -1 | -1 | -1 | -1 | 452.38508 | 231.026
R42_w/c ratio =0.38_5 | 392 | 186.2 | 1078 | 628 | 98 | 0 | 0 | 14.7 | 30.6 | -1 | 5.4 | -1 | -1 | -1 | -1 | -1 | -1 | -1 | -1 | -1 | -1 | -1 | -1 | 429.11008 | 228.821
R42_w/c ratio =0.38_6 | 367.5 | 186.2 | 1078 | 628 | 122.5 | 0 | 0 | 14.7 | 29.72 | -1 | 5.2 | -1 | -1 | -1 | -1 | -1 | -1 | -1 | -1 | -1 | -1 | -1 | -1 | 405.83508 | 226.616
R42_w/c ratio =0.38_7 | 343 | 186.2 | 1078 | 628 | 147 | 0 | 0 | 14.7 | 27.54 | -1 | 5 | -1 | -1 | -1 | -1 | -1 | -1 | -1 | -1 | -1 | -1 | -1 | -1 | 382.56008 | 224.411
R42_w/c ratio =0.42_2 | 456 | 201.6 | 1058 | 616 | 24 | 0 | 0 | 14.4 | 32.89 | -1 | 4.73 | -1 | -1 | -1 | -1 | -1 | -1 | -1 | -1 | -1 | -1 | -1 | -1 | 488.78584 | 230.888
R42_w/c ratio =0.42_3 | 432 | 201.6 | 1058 | 616 | 48 | 0 | 0 | 14.4 | 31.87 | -1 | 4.74 | -1 | -1 | -1 | -1 | -1 | -1 | -1 | -1 | -1 | -1 | -1 | -1 | 465.98584 | 228.728
R42_w/c ratio =0.42_4 | 408 | 201.6 | 1058 | 616 | 72 | 0 | 0 | 14.4 | 29.75 | -1 | 4.73 | -1 | -1 | -1 | -1 | -1 | -1 | -1 | -1 | -1 | -1 | -1 | -1 | 443.18584 | 226.568
R42_w/c ratio =0.42_5 | 384 | 201.6 | 1058 | 616 | 96 | 0 | 0 | 14.4 | 28.05 | -1 | 4.5 | -1 | -1 | -1 | -1 | -1 | -1 | -1 | -1 | -1 | -1 | -1 | -1 | 420.38584 | 224.408
R42_w/c ratio =0.42_6 | 360 | 201.6 | 1058 | 616 | 120 | 0 | 0 | 14.4 | 26.56 | -1 | 4.4 | -1 | -1 | -1 | -1 | -1 | -1 | -1 | -1 | -1 | -1 | -1 | -1 | 397.58584 | 222.248
R42_w/c ratio =0.42_7 | 336 | 201.6 | 1058 | 616 | 144 | 0 | 0 | 14.4 | 25.58 | -1 | 4 | -1 | -1 | -1 | -1 | -1 | -1 | -1 | -1 | -1 | -1 | -1 | -1 | 374.78584 | 220.088
R43_FA20 | 368 | 161 | 1085.2 | 693.81 | 92 | 0 | 0 | 1.104 | 57.37 | 4.7 | -1 | 29.1 | -1 | -1 | -1 | 180 | 340 | -1 | -1 | -1 | -1 | -1 | -1 | 376.144402 | 187.5291 | https://doi.org/10.1016/j.jclepro.2015.02.050
R43_FA30 | 322 | 161 | 1085.2 | 693.81 | 138 | 0 | 0 | 1.104 | 51 | 4.5 | -1 | 27.9 | -1 | -1 | -1 | 160 | 310 | -1 | -1 | -1 | -1 | -1 | -1 | 332.444402 | 183.3891
R43_FA40 | 276 | 161 | 1085.2 | 693.81 | 184 | 0 | 0 | 1.104 | 47.6 | 4.48 | -1 | 27 | -1 | -1 | -1 | 130 | 290 | -1 | -1 | -1 | -1 | -1 | -1 | 288.744402 | 179.2491
R43_GGBFS20 | 368 | 161 | 1085.2 | 693.81 | 0 | 0 | 92 | 1.104 | 57.37 | 4.98 | -1 | 29.5 | -1 | -1 | -1 | 190 | 350 | -1 | -1 | -1 | -1 | -1 | -1 | 391.784402 | 188.4491
R43_GGBFS30 | 322 | 161 | 1085.2 | 693.81 | 0 | 0 | 138 | 1.104 | 52.95 | 4.58 | -1 | 28.25 | -1 | -1 | -1 | 175 | 325 | -1 | -1 | -1 | -1 | -1 | -1 | 355.904402 | 184.7691
R43_GGBFS40 | 276 | 161 | 1085.2 | 693.81 | 0 | 0 | 184 | 1.104 | 51 | 4.5 | -1 | 27.75 | -1 | -1 | -1 | 150 | 300 | -1 | -1 | -1 | -1 | -1 | -1 | 320.024402 | 181.0891
R44_NASCC | 300 | 191 | 875 | 761 | 169 | 0 | 0 | 4 | 30.77 | 3.5 | 5.29 | -1 | -1 | -1 | -1 | -1 | -1 | -1 | -1 | -1 | -1 | -1 | -1 | 316.0776 | 181.695 | https://doi.org/10.1007/s40030-014-0051-5
R44_NASCC-25 | 300 | 191 | 862 | 761 | 169 | 0 | 0 | 4.2 | 30.09 | 2.91 | 3.52 | -1 | -1 | -1 | -1 | -1 | -1 | -1 | -1 | -1 | -1 | -1 | -1 | 316.3746 | 181.495
R44_NASCC-50 | 300 | 191 | 850 | 761 | 169 | 0 | 0 | 4.2 | 29.49 | 2.33 | 3.02 | -1 | -1 | -1 | -1 | -1 | -1 | -1 | -1 | -1 | -1 | -1 | -1 | 316.2426 | 180.775
R44_NASCC-75 | 300 | 191 | 838 | 761 | 169 | 0 | 0 | 4.3 | 27.88 | 1.95 | 2.58 | -1 | -1 | -1 | -1 | -1 | -1 | -1 | -1 | -1 | -1 | -1 | -1 | 316.3306 | 180.345
R44_NASCC-100 | 300 | 194 | 825 | 761 | 158 | 0 | 0 | 4.3 | 25.75 | 1.45 | 2.89 | -1 | -1 | -1 | -1 | -1 | -1 | -1 | -1 | -1 | -1 | -1 | -1 | 315.9688 | 178.37
R45_M11 | 320 | 180 | 1107 | 665 | 0 | 0 | 80 | 0 | 32.623 | -1 | -1 | -1 | -1 | -1 | -1 | 70 | 111 | 170 | 195 | 245 | 300 | 260 | -1 | 340.642 | 174.17 | https://doi.org/10.1016/j.cemconcomp.2016.02.004
R45_M12 | 240 | 180 | 1107 | 665 | 0 | 0 | 160 | 0 | 29.937 | -1 | -1 | -1 | -1 | -1 | -1 | 80 | 127 | 195 | 220 | 290 | 370 | 328 | -1 | 278.242 | 167.77
R45_M13 | 160 | 180 | 1107 | 665 | 0 | 0 | 240 | 0 | 25.619 | -1 | -1 | -1 | -1 | -1 | -1 | 86 | 148 | 236 | 258 | 345 | 445 | 405 | -1 | 215.842 | 161.37
R45_M21 | 280 | 175 | 1132 | 680 | 0 | 0 | 70 | 0 | 28.016 | -1 | -1 | -1 | -1 | -1 | -1 | 69 | 123 | 200 | 220 | 348 | 470 | 390 | -1 | 300.278 | 167.195
R45_M22 | 210 | 175 | 1132 | 680 | 0 | 0 | 140 | 0 | 26.2905 | -1 | -1 | -1 | -1 | -1 | -1 | 76 | 143 | 223 | 243 | 420 | 530 | 490 | -1 | 245.678 | 161.595
R45_M23 | 140 | 175 | 1132 | 680 | 0 | 0 | 210 | 0 | 22.8395 | -1 | -1 | -1 | -1 | -1 | -1 | 93 | 158 | 250 | 275 | 500 | 680 | 600 | -1 | 191.078 | 155.995
R45_M31 | 256 | 176 | 1145 | 688 | 0 | 0 | 64 | 0 | 20.8335 | -1 | -1 | -1 | -1 | -1 | -1 | 75 | 140 | 207 | 242 | 417 | 550 | 500 | -1 | 276.035 | 162.86
R45_M32 | 192 | 176 | 1145 | 688 | 0 | 0 | 128 | 0 | 19.38 | -1 | -1 | -1 | -1 | -1 | -1 | 95 | 154 | 245 | 223 | 490 | 650 | 600 | -1 | 226.115 | 157.74
R45_M33 | 128 | 176 | 1145 | 688 | 0 | 0 | 192 | 0 | 16.1245 | -1 | -1 | -1 | -1 | -1 | -1 | 101 | 186 | 295 | 325 | 580 | 793 | 755 | -1 | 176.195 | 152.62
R46_B | 420 | 156 | 1134 | 610 | 0 | 0 | 180 | 9.6 | 85.34 | 5.91 | -1 | -1 | -1 | -1 | -1 | -1 | 50 | 60 | 71 | 398 | 540 | 580 | -1 | 477.8184 | 232.76 | https://doi.org/10.1016/S0008-8846(01)00539-7
R46_C | 360 | 156 | 1134 | 610 | 0 | 60 | 180 | 9.6 | 88.4 | 6.14 | -1 | -1 | -1 | -1 | -1 | -1 | 65 | 77 | 92 | 290 | 400 | 401 | -1 | 419.6184 | 244.76
R47_GGBFS25 | 262.5 | 175 | 1025 | 832 | 0 | 0 | 87.5 | 3.5 | 35.36 | 2.71 | -1 | -1 | 1099 | -1 | 732 | -1 | -1 | -1 | -1 | -1 | -1 | -1 | -1 | 293.7894 | 177.125 | https://doi.org/10.1016/j.compositesb.2012.05.054
R47_GGBFS50 | 175 | 175 | 1021 | 830 | 0 | 0 | 175 | 3.5 | 31.36 | 2.28 | -1 | -1 | 649 | -1 | 415 | -1 | -1 | -1 | -1 | -1 | -1 | -1 | -1 | 225.487 | 169.785
R48_10S1.3A | 450 | 210 | 708.2 | 901.5 | 0 | 50 | 0 | 1.3 | 62.46 | -1 | 7.15 | -1 | -1 | -1 | -1 | -1 | -1 | -1 | -1 | -1 | -1 | -1 | -1 | 451.0205 | 202.387 | https://doi.org/10.1007/s12205-016-0258-2
R48_20S1.3A | 400 | 210 | 700.4 | 891.5 | 0 | 100 | 0 | 1.3 | 57.04 | -1 | 7.2 | -1 | -1 | -1 | -1 | -1 | -1 | -1 | -1 | -1 | -1 | -1 | -1 | 402.3927 | 211.419
R48_10S1.5A | 450 | 210 | 707.4 | 900.2 | 0 | 50 | 0 | 1.5 | 58.66 | -1 | 7.1 | -1 | -1 | -1 | -1 | -1 | -1 | -1 | -1 | -1 | -1 | -1 | -1 | 451.44624 | 202.854
R48_10S1.7A | 400 | 210 | 699.3 | 890.2 | 0 | 100 | 0 | 1.5 | 56.46 | -1 | 6.83 | -1 | -1 | -1 | -1 | -1 | -1 | -1 | -1 | -1 | -1 | -1 | -1 | 402.81514 | 211.868
R48_20S1.5A | 450 | 210 | 706.3 | 898.6 | 0 | 50 | 0 | 1.7 | 60.57 | -1 | 7.07 | -1 | -1 | -1 | -1 | -1 | -1 | -1 | -1 | -1 | -1 | -1 | -1 | 451.86742 | 203.288
R48_20S1.7A | 400 | 210 | 698.5 | 888.8 | 0 | 100 | 0 | 1.7 | 61.24 | -1 | 6.54 | -1 | -1 | -1 | -1 | -1 | -1 | -1 | -1 | -1 | -1 | -1 | -1 | 403.24046 | 212.33
R49_M2 | 467.5 | 192.5 | 839.3 | 801.3 | 0 | 0 | 82.5 | 7.43 | 51.17 | -1 | -1 | -1 | -1 | -1 | -1 | -1 | -1 | -1 | -1 | -1 | -1 | -1 | -1 | 498.17076 | 216.3325 | https://doi.org/10.1617/s11527-011-9706-0
R49_M3 | 385 | 192.5 | 834.8 | 797.1 | 0 | 0 | 165 | 7.43 | 52.95 | -1 | -1 | -1 | -1 | -1 | -1 | -1 | -1 | -1 | -1 | -1 | -1 | -1 | -1 | 433.75362 | 209.2525
R49_M4 | 302.5 | 192.5 | 830.3 | 792.8 | 0 | 0 | 247.5 | 7.43 | 52.61 | -1 | -1 | -1 | -1 | -1 | -1 | -1 | -1 | -1 | -1 | -1 | -1 | -1 | -1 | 369.33606 | 202.1675
R50_F20 | 437 | 176 | 924 | 743 | 80 | 0 | 0 | 4.65 | 59.24 | 5.5 | -1 | 47 | -1 | -1 | -1 | -1 | -1 | -1 | -1 | -1 | -1 | -1 | -1 | 449.075 | 203.155 | https://doi.org/10.1016/j.conbuildmat.2009.12.012
R50_F40 | 333 | 173 | 924 | 743 | 162 | 0 | 0 | 3.71 | 49.72 | 4.2 | -1 | 44 | -1 | -1 | -1 | -1 | -1 | -1 | -1 | -1 | -1 | -1 | -1 | 347.7658 | 188.634
R50_F60 | 225 | 170 | 924 | 743 | 247 | 0 | 0 | 3.21 | 31.62 | 3.3 | -1 | 39 | -1 | -1 | -1 | -1 | -1 | -1 | -1 | -1 | -1 | -1 | -1 | 243.6046 | 174.919
R50_F80 | 115 | 167 | 924 | 743 | 336 | 0 | 0 | 2.93 | 13.6 | 1.8 | -1 | 31 | -1 | -1 | -1 | -1 | -1 | -1 | -1 | -1 | -1 | -1 | -1 | 138.0674 | 161.882
R51_25%FA | 375 | 195 | 735 | 910 | 125 | 0 | 0 | 6.75 | 42.5 | -1 | -1 | -1 | -1 | -1 | -1 | -1 | -1 | -1 | -1 | -1 | -1 | -1 | -1 | 393.085 | 198.9 | https://doi.org/10.1007/s12205-013-1680-3
R51_30%FA | 350 | 190 | 735 | 910 | 150 | 0 | 0 | 6.75 | 39.1 | -1 | -1 | -1 | -1 | -1 | -1 | -1 | -1 | -1 | -1 | -1 | -1 | -1 | -1 | 369.333 | 196.625
R51_35%FA | 325 | 190 | 735 | 910 | 175 | 0 | 0 | 6.75 | 36.55 | -1 | -1 | -1 | -1 | -1 | -1 | -1 | -1 | -1 | -1 | -1 | -1 | -1 | -1 | 345.583 | 194.375
R51_40%FA | 300 | 190 | 735 | 910 | 200 | 0 | 0 | 6.75 | 38.25 | -1 | -1 | -1 | -1 | -1 | -1 | -1 | -1 | -1 | -1 | -1 | -1 | -1 | -1 | 321.833 | 192.125
R51_5%SF | 427.5 | 162 | 735 | 990 | 0 | 22.5 | 0 | 8 | 49.3 | -1 | -1 | -1 | -1 | -1 | -1 | -1 | -1 | -1 | -1 | -1 | -1 | -1 | -1 | 444.5828 | 212.11
R51_10%SF | 405 | 171 | 735 | 990 | 0 | 45 | 0 | 8 | 52.7 | -1 | -1 | -1 | -1 | -1 | -1 | -1 | -1 | -1 | -1 | -1 | -1 | -1 | -1 | 422.7614 | 216.655
R51_15%SF | 382.5 | 180 | 735 | 990 | 0 | 67.5 | 0 | 8 | 56.95 | -1 | -1 | -1 | -1 | -1 | -1 | -1 | -1 | -1 | -1 | -1 | -1 | -1 | -1 | 400.94 | 221.2
R51_20%SF | 360 | 180 | 735 | 990 | 0 | 90 | 0 | 8 | 56.1 | -1 | -1 | -1 | -1 | -1 | -1 | -1 | -1 | -1 | -1 | -1 | -1 | -1 | -1 | 379.115 | 225.7
R52_22 | 323.75 | 113.3125 | 1035 | 740 | 0 | 26.25 | 0 | 6.3 | 49.43 | -1 | -1 | -1 | -1 | -1 | -1 | -1 | -1 | -1 | -1 | -1 | -1 | -1 | -1 | 342.435825 | 193.1865625 | https://doi.org/10.1002/suco.202000061
R52_23 | 297.5 | 104.125 | 1035 | 740 | 0 | 52.5 | 0 | 6.3 | 53.77 | -1 | -1 | -1 | -1 | -1 | -1 | -1 | -1 | -1 | -1 | -1 | -1 | -1 | -1 | 316.96965 | 198.390625
R52_24 | 297.5 | 104.125 | 1035 | 740 | 52.5 | 0 | 0 | 6.3 | 39.47 | -1 | -1 | -1 | -1 | -1 | -1 | -1 | -1 | -1 | -1 | -1 | -1 | -1 | -1 | 318.01965 | 183.165625
R52_25 | 245 | 85.75 | 1035 | 740 | 105 | 0 | 0 | 6.3 | 31.67 | -1 | -1 | -1 | -1 | -1 | -1 | -1 | -1 | -1 | -1 | -1 | -1 | -1 | -1 | 268.1373 | 178.34875
R52_26 | 297 | 103.95 | 1035 | 740 | 0 | 0 | 52.5 | 6.3 | 42.82 | -1 | -1 | -1 | -1 | -1 | -1 | -1 | -1 | -1 | -1 | -1 | -1 | -1 | -1 | 326.45958 | 183.58975
R52_27 | 245 | 85.75 | 1035 | 740 | 0 | 0 | 105 | 6.3 | 41.5 | -1 | -1 | -1 | -1 | -1 | -1 | -1 | -1 | -1 | -1 | -1 | -1 | -1 | -1 | 285.9873 | 179.39875
R52_28 | 297.5 | 104.125 | 1035 | 740 | 26.25 | 26.25 | 0 | 6.3 | 52.7 | -1 | -1 | -1 | -1 | -1 | -1 | -1 | -1 | -1 | -1 | -1 | -1 | -1 | -1 | 317.49465 | 190.778125
R52_29 | 297.5 | 104.125 | 1035 | 740 | 0 | 26.25 | 26.25 | 6.3 | 55.02 | -1 | -1 | -1 | -1 | -1 | -1 | -1 | -1 | -1 | -1 | -1 | -1 | -1 | -1 | 321.95715 | 191.040625
R52_30 | 245 | 85.75 | 1035 | 740 | 52.5 | 0 | 52.5 | 6.3 | 33.07 | -1 | -1 | -1 | -1 | -1 | -1 | -1 | -1 | -1 | -1 | -1 | -1 | -1 | -1 | 277.0623 | 178.87375
R53_SF7.5 | 449 | 145 | 1140.678 | 673 | 0 | 36 | 0 | 6.0615 | 99.705 | -1 | -1 | -1 | -1 | -1 | -1 | -1 | -1 | -1 | -1 | -1 | -1 | -1 | -1 | 464.2974 | 224.594 | https://doi.org/10.1016/j.conbuildmat.2009.08.045
R53_SF15 | 412 | 145 | 1143.86 | 652 | 0 | 73 | 0 | 7.21 | 102.68 | -1 | -1 | -1 | -1 | -1 | -1 | -1 | -1 | -1 | -1 | -1 | -1 | -1 | -1 | 430.8809 | 234.4656
R53_BS50 | 243 | 145 | 1165.517 | 676 | 0 | 0 | 243 | 4.2525 | 83.81 | -1 | -1 | -1 | -1 | -1 | -1 | -1 | -1 | -1 | -1 | -1 | -1 | -1 | -1 | 306.9534 | 194.5483
R53_BS70 | 146 | 145 | 1166.667 | 665 | 0 | 0 | 340 | 4.38 | 63.155 | -1 | -1 | -1 | -1 | -1 | -1 | -1 | -1 | -1 | -1 | -1 | -1 | -1 | -1 | 231.5403 | 186.677
R53_SF+BS50 | 206 | 145 | 1113.559 | 657 | 0 | 36 | 243 | 5.15 | 89.93 | -1 | -1 | -1 | -1 | -1 | -1 | -1 | -1 | -1 | -1 | -1 | -1 | -1 | -1 | 272.3866 | 200.0836
R53_FA20 | 388 | 145 | 1151.724 | 668 | 97 | 0 | 0 | 6.79 | 67.575 | -1 | -1 | -1 | -1 | -1 | -1 | -1 | -1 | -1 | -1 | -1 | -1 | -1 | -1 | 408.7706 | 211.1894
R53_FA40 | 291 | 145 | 1153.571 | 646 | 194 | 0 | 0 | 5.0925 | 49.3 | -1 | -1 | -1 | -1 | -1 | -1 | -1 | -1 | -1 | -1 | -1 | -1 | -1 | -1 | 312.814 | 196.5475
R53_SF+FA20 | 352 | 145 | 1143.86 | 652 | 97 | 36 | 0 | 6.16 | 80.155 | -1 | -1 | -1 | -1 | -1 | -1 | -1 | -1 | -1 | -1 | -1 | -1 | -1 | -1 | 372.3109 | 215.2906
R53_SF+FA40 | 255 | 145 | 1150.909 | 633 | 194 | 36 | 0 | 5.7375 | 64.6 | -1 | -1 | -1 | -1 | -1 | -1 | -1 | -1 | -1 | -1 | -1 | -1 | -1 | -1 | 279.2291 | 204.8083
R54_LS-1 | 350 | 140 | 986 | 720 | 100 | 0 | 0 | 10.8 | 49.04 | -1 | -1 | 55.7 | -1 | -1 | -1 | -1 | -1 | -1 | -1 | -1 | -1 | -1 | -1 | 379.186 | 208.18 | https://doi.org/10.1016/j.jclepro.2014.06.019
R54_LS-2 | 350 | 153 | 966 | 706 | 100 | 0 | 0 | 9.5 | 48.96 | -1 | -1 | 37 | -1 | -1 | -1 | -1 | -1 | -1 | -1 | -1 | -1 | -1 | -1 | 376.0524 | 202.575
R54_LS-3 | 350 | 167 | 947 | 692 | 100 | 0 | 0 | 8.1 | 48.96 | -1 | -1 | 35 | -1 | -1 | -1 | -1 | -1 | -1 | -1 | -1 | -1 | -1 | -1 | 372.7102 | 196.745
R54_LS-4 | 350 | 180 | 927 | 678 | 100 | 0 | 0 | 6.8 | 48.87 | -1 | -1 | 28.5 | -1 | -1 | -1 | -1 | -1 | -1 | -1 | -1 | -1 | -1 | -1 | 369.5766 | 191.14
R54_MW-1 | 350 | 140 | 1109 | 720 | 100 | 0 | 0 | 10.8 | 46.32 | -1 | -1 | 53.5 | -1 | -1 | -1 | -1 | -1 | -1 | -1 | -1 | -1 | -1 | -1 | 380.539 | 215.56
R54_MW-2 | 350 | 153 | 1087 | 706 | 100 | 0 | 0 | 9.5 | 45.9 | -1 | -1 | 45 | -1 | -1 | -1 | -1 | -1 | -1 | -1 | -1 | -1 | -1 | -1 | 377.3834 | 209.835
R54_MW-3 | 350 | 167 | 1065 | 692 | 100 | 0 | 0 | 8.1 | 45.47 | -1 | -1 | 25 | -1 | -1 | -1 | -1 | -1 | -1 | -1 | -1 | -1 | -1 | -1 | 374.0082 | 203.825
R54_MW-4 | 350 | 180 | 1043 | 678 | 100 | 0 | 0 | 6.8 | 44.2 | -1 | -1 | 15.7 | -1 | -1 | -1 | -1 | -1 | -1 | -1 | -1 | -1 | -1 | -1 | 370.8526 | 198.1
R54_RA-1 | 350 | 140 | 1002 | 720 | 100 | 0 | 0 | 10.8 | 46.24 | -1 | -1 | 38 | -1 | -1 | -1 | -1 | -1 | -1 | -1 | -1 | -1 | -1 | -1 | 379.362 | 209.14
R54_RA-2 | 350 | 153 | 982 | 706 | 100 | 0 | 0 | 9.5 | 42.5 | -1 | -1 | 30 | -1 | -1 | -1 | -1 | -1 | -1 | -1 | -1 | -1 | -1 | -1 | 376.2284 | 203.535
R54_RA-3 | 350 | 167 | 963 | 692 | 100 | 0 | 0 | 8.1 | 35.7 | -1 | -1 | 23 | -1 | -1 | -1 | -1 | -1 | -1 | -1 | -1 | -1 | -1 | -1 | 372.8862 | 197.705
R54_RA-4 | 350 | 180 | 943 | 678 | 100 | 0 | 0 | 6.8 | 32.72 | -1 | -1 | 15 | -1 | -1 | -1 | -1 | -1 | -1 | -1 | -1 | -1 | -1 | -1 | 369.7526 | 192.1
R55_RCA | 440 | 209 | 705 | 748 | 110 | 0 | 0 | 9.35 | 45.05 | 2.9 | -1 | -1 | -1 | -1 | -1 | -1 | -1 | -1 | -1 | -1 | -1 | -1 | -1 | 460.5502 | 207.96 | https://doi.org/10.1016/j.conbuildmat.2014.04.090
R55_RCA-HCL | 440 | 209 | 708.7 | 748 | 110 | 0 | 0 | 9.35 | 47.26 | 3 | -1 | -1 | -1 | -1 | -1 | -1 | -1 | -1 | -1 | -1 | -1 | -1 | -1 | 460.5909 | 208.182
R55_RCA-WG | 440 | 209 | 680.9 | 750 | 110 | 0 | 0 | 7.7 | 49.3 | 3.2 | -1 | -1 | -1 | -1 | -1 | -1 | -1 | -1 | -1 | -1 | -1 | -1 | -1 | 456.6635 | 201.829
R55_RCA-TSM | 440 | 209 | 705 | 748 | 110 | 0 | 0 | 9.35 | 51 | 3.22 | -1 | -1 | -1 | -1 | -1 | -1 | -1 | -1 | -1 | -1 | -1 | -1 | -1 | 460.5502 | 207.96
R55_RCA-CSF | 440 | 209 | 635.5 | 748 | 110 | 0 | 0 | 9.35 | 42.5 | 2.86 | -1 | -1 | -1 | -1 | -1 | -1 | -1 | -1 | -1 | -1 | -1 | -1 | -1 | 459.7857 | 203.79
R56_CFA0 | 200 | 90 | 1014 | 740 | 200 | 0 | 0 | 0.5 | 36.55 | -1 | -1 | -1 | 1154 | -1 | -1 | -1 | -1 | -1 | -1 | -1 | -1 | -1 | -1 | 213.398 | 161.74 | https://doi.org/10.1016/j.conbuildmat.2011.11.013
R56_CFA2SF | 200 | 90 | 1014 | 739 | 192 | 8 | 0 | 0.6 | 36.97 | -1 | -1 | -1 | 891 | -1 | -1 | -1 | -1 | -1 | -1 | -1 | -1 | -1 | -1 | 213.4538 | 164.3
R56_CSL0 | 200 | 90 | 1014 | 774 | 0 | 0 | 200 | 1.4 | 57.8 | -1 | -1 | -1 | 1049 | -1 | -1 | -1 | -1 | -1 | -1 | -1 | -1 | -1 | -1 | 249.5208 | 168.05
R56_CSL2SF | 200 | 90 | 1014 | 771 | 0 | 8 | 192 | 1.7 | 58.14 | -1 | -1 | -1 | 946 | -1 | -1 | -1 | -1 | -1 | -1 | -1 | -1 | -1 | -1 | 248.6482 | 171.01
R57_SP-2 | 269.45 | 190 | 1396 | 698 | 31.7 | 15.85 | 0 | 0 | 17.76 | -1 | 3.07 | -1 | -1 | -1 | -1 | -1 | -1 | -1 | -1 | -1 | -1 | -1 | -1 | 280.3641 | 183.327 | https://doi.org/10.32732/jcec.2023.12.2.78
R57_SP-3 | 253.6 | 190 | 1396 | 698 | 47.55 | 15.85 | 0 | 0 | 15.68 | -1 | -1 | -1 | -1 | -1 | -1 | -1 | -1 | -1 | -1 | -1 | -1 | -1 | -1 | 265.3066 | 181.9005
R57_SP-4 | 237.75 | 190 | 1396 | 698 | 63.4 | 15.85 | 0 | 0 | 15.01 | -1 | -1 | -1 | -1 | -1 | -1 | -1 | -1 | -1 | -1 | -1 | -1 | -1 | -1 | 250.2491 | 180.474
R57_SP-5 | 253.6 | 190 | 1396 | 698 | 31.7 | 31.7 | 0 | 0 | 14.95 | -1 | -1 | -1 | -1 | -1 | -1 | -1 | -1 | -1 | -1 | -1 | -1 | -1 | -1 | 264.9896 | 186.497
R57_SP-6 | 237.75 | 190 | 1396 | 698 | 31.7 | 47.55 | 0 | 0 | 16.97 | -1 | -1 | -1 | -1 | -1 | -1 | -1 | -1 | -1 | -1 | -1 | -1 | -1 | -1 | 249.6151 | 189.667
R57_SP-7 | 253.6 | 190 | 1396 | 698 | 31.7 | 31.7 | 0 | 0 | 14.77 | -1 | -1 | -1 | -1 | -1 | -1 | -1 | -1 | -1 | -1 | -1 | -1 | -1 | -1 | 264.9896 | 186.497
R57_SP-8 | 253.6 | 190 | 1396 | 698 | 31.7 | 31.7 | 0 | 0 | 16.19 | -1 | -1 | -1 | -1 | -1 | -1 | -1 | -1 | -1 | -1 | -1 | -1 | -1 | -1 | 264.9896 | 186.497
R57_SP-9 | 253.6 | 190 | 1396 | 698 | 47.55 | 15.85 | 0 | 0 | 16.03 | -1 | -1 | -1 | -1 | -1 | -1 | -1 | -1 | -1 | -1 | -1 | -1 | -1 | -1 | 265.3066 | 181.9005
R57_SP-10 | 237.75 | 190 | 1396 | 698 | 63.4 | 15.85 | 0 | 0 | 16.38 | -1 | -1 | -1 | -1 | -1 | -1 | -1 | -1 | -1 | -1 | -1 | -1 | -1 | -1 | 250.2491 | 180.474
R57_SP-11 | 237.75 | 190 | 1396 | 698 | 31.7 | 47.55 | 0 | 0 | 17.65 | -1 | 2.74 | -1 | -1 | -1 | -1 | -1 | -1 | -1 | -1 | -1 | -1 | -1 | -1 | 249.6151 | 189.667
R57_SP-12 | 237.75 | 190 | 1396 | 698 | 31.7 | 47.55 | 0 | 0 | 17.95 | -1 | 2.18 | -1 | -1 | -1 | -1 | -1 | -1 | -1 | -1 | -1 | -1 | -1 | -1 | 249.6151 | 189.667
R58-A1 | 474.3 | 158 | 1029 | 686 | 52.7 | 0 | 0 | 10.54 | 65.87 | -1 | -1 | -1 | -1 | -1 | -1 | -1 | -1 | -1 | -1 | -1 | -1 | -1 | -1 | 498.5764 | 228.053 | https://doi.org/10.1051/e3sconf/202123703038
R58-A2 | 421.6 | 158 | 1029 | 686 | 105.4 | 0 | 0 | 10.54 | 60.18 | -1 | -1 | -1 | -1 | -1 | -1 | -1 | -1 | -1 | -1 | -1 | -1 | -1 | -1 | 448.5114 | 223.31
R58-A3 | 368.9 | 158 | 1029 | 686 | 158.1 | 0 | 0 | 10.54 | 46.92 | -1 | -1 | -1 | -1 | -1 | -1 | -1 | -1 | -1 | -1 | -1 | -1 | -1 | -1 | 398.4464 | 218.567
R58-B4 | 495.38 | 158 | 1029 | 686 | 0 | 31.62 | 0 | 10.54 | 75.22 | -1 | -1 | -1 | -1 | -1 | -1 | -1 | -1 | -1 | -1 | -1 | -1 | -1 | -1 | 517.97 | 239.12
R58-B5 | 484.84 | 158 | 1029 | 686 | 0 | 42.16 | 0 | 10.54 | 76.33 | -1 | -1 | -1 | -1 | -1 | -1 | -1 | -1 | -1 | -1 | -1 | -1 | -1 | -1 | 507.7462 | 241.228
R58-B6 | 474.3 | 158 | 1029 | 686 | 0 | 52.7 | 0 | 10.54 | 76.67 | -1 | -1 | -1 | -1 | -1 | -1 | -1 | -1 | -1 | -1 | -1 | -1 | -1 | -1 | 497.5224 | 243.336
R58-C7 | 442.68 | 158 | 1029 | 686 | 52.7 | 31.62 | 0 | 10.54 | 53.63 | -1 | -1 | -1 | -1 | -1 | -1 | -1 | -1 | -1 | -1 | -1 | -1 | -1 | -1 | 467.905 | 234.377
R58-C8 | 421.6 | 158 | 1029 | 686 | 52.7 | 52.7 | 0 | 10.54 | 64.09 | -1 | -1 | -1 | -1 | -1 | -1 | -1 | -1 | -1 | -1 | -1 | -1 | -1 | -1 | 447.4574 | 238.593
R58-C9 | 379.44 | 158 | 1029 | 686 | 105.4 | 42.16 | 0 | 10.54 | 61.28 | -1 | -1 | -1 | -1 | -1 | -1 | -1 | -1 | -1 | -1 | -1 | -1 | -1 | -1 | 407.6162 | 231.742
R58-C10 | 337.28 | 158 | 1029 | 686 | 158.1 | 31.62 | 0 | 10.54 | 52.27 | -1 | -1 | -1 | -1 | -1 | -1 | -1 | -1 | -1 | -1 | -1 | -1 | -1 | -1 | 367.775 | 224.891
R58-C11 | 316.2 | 158 | 1029 | 686 | 158.1 | 52.7 | 0 | 10.54 | 49.72 | -1 | -1 | -1 | -1 | -1 | -1 | -1 | -1 | -1 | -1 | -1 | -1 | -1 | -1 | 347.3274 | 229.107
R59_G30 | 280 | 160 | 1104 | 736 | 0 | 0 | 120 | 2 | 19.975 | 2 | 5.2 | -1 | -1 | -1 | -1 | -1 | -1 | -1 | -1 | -1 | -1 | -1 | -1 | 314.0992 | 180.04 | https://doi.org/10.1016/j.cscm.2024.e03190
R59_G40 | 240 | 160 | 1104 | 736 | 0 | 0 | 160 | 2 | 21.08 | 2.8 | 4.85 | -1 | -1 | -1 | -1 | -1 | -1 | -1 | -1 | -1 | -1 | -1 | -1 | 282.8992 | 176.84
R59_G50 | 200 | 160 | 1104 | 736 | 0 | 0 | 200 | 2 | 21.505 | 1.6 | 4.25 | -1 | -1 | -1 | -1 | -1 | -1 | -1 | -1 | -1 | -1 | -1 | -1 | 251.6992 | 173.64
R60_80BFS | 80 | 163 | 1184 | 684 | 0 | 0 | 320 | 2.85 | 34.8 | -1 | -1 | -1 | -1 | -1 | -1 | -1 | 405 | 540 | 558 | -1 | -1 | -1 | -1 | 160.632 | 168.72 | https://doi-org.wwwproxy1.library.unsw.edu.au/10.1002/suco.202000251
R60_70BFS-FA | 120 | 163 | 1184 | 684 | 84 | 0 | 196 | 1.15 | 42.5 | -1 | -1 | -1 | -1 | -1 | -1 | -1 | 390 | 445 | 490 | -1 | -1 | -1 | -1 | 173.812 | 166.15
R61_MIX1 | 304.56 | 160 | 1270 | 605 | 84.6 | 33.84 | 126.9 | 3.6 | 44.914 | 4.24 | 5.1 | -1 | -1 | -1 | -1 | -1 | -1 | -1 | -1 | -1 | -1 | -1 | -1 | 345.7212 | 216.672 | https://iopscience.iop.org/article/10.1088/1757-899X/1185/1/012016
R61_MIX2 | 304.56 | 160 | 1270 | 605 | 84.6 | 33.84 | 169.2 | 3.6 | 49.946 | 4.27 | 5.3 | -1 | -1 | -1 | -1 | -1 | -1 | -1 | -1 | -1 | -1 | -1 | -1 | 353.7582 | 221.748
R61_MIX3 | 304.56 | 160 | 1270 | 605 | 84.6 | 33.84 | 211.5 | 3.6 | 45.5345 | 3.64 | 5.1 | -1 | -1 | -1 | -1 | -1 | -1 | -1 | -1 | -1 | -1 | -1 | -1 | 361.7952 | 226.824
R61_MIX4 | 262.26 | 160 | 1270 | 605 | 126.9 | 33.84 | 126.9 | 3.6 | 40.5875 | 3.66 | 4.8 | -1 | -1 | -1 | -1 | -1 | -1 | -1 | -1 | -1 | -1 | -1 | -1 | 305.5362 | 212.865
R61_MIX5 | 262.26 | 160 | 1270 | 605 | 126.9 | 33.84 | 169.2 | 3.6 | 43.894 | 3.95 | 5 | -1 | -1 | -1 | -1 | -1 | -1 | -1 | -1 | -1 | -1 | -1 | -1 | 313.5732 | 217.941
R61_MIX6 | 262.26 | 160 | 1270 | 605 | 126.9 | 33.84 | 211.5 | 3.6 | 42.262 | 3.66 | 4.9 | -1 | -1 | -1 | -1 | -1 | -1 | -1 | -1 | -1 | -1 | -1 | -1 | 321.6102 | 223.017
R61_MIX7 | 219.96 | 160 | 1270 | 605 | 169.2 | 33.84 | 126.9 | 3.6 | 39.7885 | 3 | 4.8 | -1 | -1 | -1 | -1 | -1 | -1 | -1 | -1 | -1 | -1 | -1 | -1 | 265.3512 | 209.058
R61_MIX8 | 219.96 | 160 | 1270 | 605 | 169.2 | 33.84 | 169.2 | 3.6 | 40.596 | 3.19 | 4.8 | -1 | -1 | -1 | -1 | -1 | -1 | -1 | -1 | -1 | -1 | -1 | -1 | 273.3882 | 214.134
R61_MIX9 | 219.96 | 160 | 1270 | 605 | 169.2 | 33.84 | 211.5 | 3.6 | 37.4255 | 2.81 | 4.6 | -1 | -1 | -1 | -1 | -1 | -1 | -1 | -1 | -1 | -1 | -1 | -1 | 281.4252 | 219.21
R62_M-1 | 450 | 184.5 | 1201.5 | 306 | 0 | 0 | 306 | 3.78 | 34 | 3 | 4.85 | -1 | -1 | -1 | -1 | -1 | -1 | -1 | -1 | -1 | -1 | -1 | -1 | 517.5315 | 225.9945 | https://www.ripublication.com/ijaer18/ijaerv13n8_18.pdf
R62_M-2 | 360 | 184.5 | 1201.5 | 612 | 90 | 0 | 0 | 2.25 | 32.72 | 2.5 | 4.27 | -1 | -1 | -1 | -1 | -1 | -1 | -1 | -1 | -1 | -1 | -1 | -1 | 371.8107 | 192.0375
R62_M-3 | 315 | 184.5 | 1201.5 | 612 | 135 | 0 | 0 | 2.25 | 25.5 | 2.38 | 4 | -1 | -1 | -1 | -1 | -1 | -1 | -1 | -1 | -1 | -1 | -1 | -1 | 329.0607 | 187.9875
R62_M-4 | 270 | 184.5 | 1201.5 | 612 | 180 | 0 | 0 | 2.25 | 23.21 | 2.3 | 3.95 | -1 | -1 | -1 | -1 | -1 | -1 | -1 | -1 | -1 | -1 | -1 | -1 | 286.3107 | 183.9375
R62_M-5 | 360 | 184.5 | 1201.5 | 306 | 90 | 0 | 306 | 7.56 | 27.71 | 2.52 | 4.48 | -1 | -1 | -1 | -1 | -1 | -1 | -1 | -1 | -1 | -1 | -1 | -1 | 440.3475 | 228.8565
R62_M-6 | 315 | 184.5 | 1201.5 | 306 | 135 | 0 | 306 | 7.56 | 30.01 | 2.61 | 4.5 | -1 | -1 | -1 | -1 | -1 | -1 | -1 | -1 | -1 | -1 | -1 | -1 | 397.5975 | 224.8065
R62_M-7 | 270 | 184.5 | 1201.5 | 306 | 180 | 0 | 306 | 7.56 | 31.02 | 2.65 | 4.62 | -1 | -1 | -1 | -1 | -1 | -1 | -1 | -1 | -1 | -1 | -1 | -1 | 354.8475 | 220.7565
R63_SF2.5 | 409.5 | 155.61 | 874 | 874 | 0 | 10.5 | 0 | 2.016 | 61.61 | -1 | -1 | -1 | 3200 | 2400 | 1990 | -1 | -1 | -1 | -1 | -1 | -1 | -1 | -1 | 414.997244 | 188.86445 | https://doi.org/10.1016/j.cemconcomp.2012.01.007
R63_SF5 | 399 | 151.62 | 872 | 872 | 0 | 21 | 0 | 2.016 | 65.45 | -1 | -1 | -1 | 2100 | 1000 | 800 | -1 | -1 | -1 | -1 | -1 | -1 | -1 | -1 | 404.780248 | 190.7245
R63_SF7.5 | 388.5 | 147.63 | 870 | 870 | 0 | 31.5 | 0 | 2.016 | 67.15 | -1 | -1 | -1 | 1500 | 750 | 650 | -1 | -1 | -1 | -1 | -1 | -1 | -1 | -1 | 394.563252 | 192.58455
R63_SF10 | 378 | 143.64 | 869 | 869 | 0 | 42 | 0 | 2.016 | 68 | -1 | -1 | -1 | 1100 | 740 | 400 | -1 | -1 | -1 | -1 | -1 | -1 | -1 | -1 | 384.361456 | 194.5546
R63_SL15 | 357 | 135.66 | 873 | 873 | 0 | 0 | 63 | 2.016 | 52.7 | -1 | -1 | -1 | 6100 | 3990 | 2800 | -1 | -1 | -1 | -1 | -1 | -1 | -1 | -1 | 376.019064 | 181.5147
R63_SL30 | 294 | 111.72 | 870 | 870 | 0 | 0 | 126 | 2.016 | 46.75 | -1 | -1 | -1 | 5950 | 2600 | 1800 | -1 | -1 | -1 | -1 | -1 | -1 | -1 | -1 | 326.823888 | 176.025
R63_SL50 | 210 | 79.8 | 866 | 866 | 0 | 0 | 210 | 2.016 | 34 | -1 | -1 | -1 | 5100 | 2000 | 1200 | -1 | -1 | -1 | -1 | -1 | -1 | -1 | -1 | 261.23032 | 168.7054
R63_SL15-SF2.5 | 346.5 | 131.67 | 872 | 872 | 0 | 10.5 | 63 | 2.016 | 53.55 | -1 | -1 | -1 | 4550 | 1500 | 1400 | -1 | -1 | -1 | -1 | -1 | -1 | -1 | -1 | 365.817268 | 183.48475
R63_SL15-SF5 | 336 | 127.68 | 870 | 870 | 0 | 21 | 63 | 2.016 | 55.25 | -1 | -1 | -1 | 5000 | 1490 | 1000 | -1 | -1 | -1 | -1 | -1 | -1 | -1 | -1 | 355.600272 | 185.3448
R63_SL15-SF7.5 | 325.5 | 123.69 | 868 | 868 | 0 | 31.5 | 63 | 2.016 | 57.8 | -1 | -1 | -1 | 2285 | 800 | 800 | -1 | -1 | -1 | -1 | -1 | -1 | -1 | -1 | 345.383276 | 187.20485
R63_SL30-SF2.5 | 283.5 | 107.73 | 869 | 869 | 0 | 10.5 | 126 | 2.016 | 47.6 | -1 | -1 | -1 | 3950 | 1410 | 1020 | -1 | -1 | -1 | -1 | -1 | -1 | -1 | -1 | 316.622092 | 177.99505
R63_SL30-SF5 | 273 | 103.74 | 867 | 867 | 0 | 21 | 126 | 2.016 | 44.2 | -1 | -1 | -1 | 3500 | 1000 | 850 | -1 | -1 | -1 | -1 | -1 | -1 | -1 | -1 | 306.405096 | 179.8551
R63_SL30-SF7.5 | 262.5 | 99.75 | 865 | 865 | 0 | 31.5 | 126 | 2.016 | 48.11 | -1 | -1 | -1 | 2100 | 900 | 580 | -1 | -1 | -1 | -1 | -1 | -1 | -1 | -1 | 296.1881 | 181.71515
R63_SL50-SF2.5 | 199.5 | 75.81 | 865 | 865 | 0 | 10.5 | 210 | 2.016 | 31.53 | -1 | -1 | -1 | 3290 | 995 | 560 | -1 | -1 | -1 | -1 | -1 | -1 | -1 | -1 | 251.028524 | 170.67545
R63_SL50-SF5 | 189 | 71.82 | 863 | 863 | 0 | 21 | 210 | 2.016 | 34 | -1 | -1 | -1 | 2080 | 990 | 550 | -1 | -1 | -1 | -1 | -1 | -1 | -1 | -1 | 240.811528 | 172.5355
R63_SL50-SF7.5 | 178.5 | 67.83 | 861 | 861 | 0 | 31.5 | 210 | 2.016 | 33.66 | -1 | -1 | -1 | 1990 | 988 | 300 | -1 | -1 | -1 | -1 | -1 | -1 | -1 | -1 | 230.594532 | 174.39555
R64_D0-45 | 160 | 130 | 1115 | 770 | 127 | 0 | 0 | 2.296 | 31.7 | 3 | -1 | -1 | 5350 | 4500 | -1 | -1 | -1 | -1 | -1 | -1 | -1 | -1 | -1 | 178.3422 | 158.6784 | https://doi.org/10.1016/j.jmrt.2020.04.038
R64_D10-45 | 144 | 129 | 1115 | 770 | 127 | 0 | 16 | 2.296 | 33.5 | 3.2 | -1 | -1 | 5070 | 4250 | -1 | -1 | -1 | -1 | -1 | -1 | -1 | -1 | -1 | 165.8618 | 157.3934
R64_D20-45 | 127 | 127 | 1115 | 770 | 127 | 0 | 32 | 2.288 | 35.8 | 3.5 | -1 | -1 | 4850 | 3800 | -1 | -1 | -1 | -1 | -1 | -1 | -1 | -1 | -1 | 152.3934 | 155.8802
R64_D30-45 | 111 | 128 | 1115 | 770 | 127 | 0 | 47 | 2.28 | 37 | 3.52 | -1 | -1 | 4030 | 3180 | -1 | -1 | -1 | -1 | -1 | -1 | -1 | -1 | -1 | 139.7062 | 154.462
R64_D40-45 | 94 | 128 | 1115 | 770 | 127 | 0 | 63 | 2.272 | 39.8 | 3.7 | -1 | -1 | 3930 | 2998 | -1 | -1 | -1 | -1 | -1 | -1 | -1 | -1 | -1 | 126.2386 | 152.9588
R64_D50-45 | 78 | 128 | 1115 | 770 | 127 | 0 | 78 | 2.264 | 39.2 | 3.91 | -1 | -1 | 3430 | 2800 | -1 | -1 | -1 | -1 | -1 | -1 | -1 | -1 | -1 | 113.551 | 151.5356
R64_D30-30 | 158 | 105 | 1115 | 770 | 127 | 0 | 68 | 2.824 | 41.4 | 3.82 | -1 | -1 | 2200 | 1800 | -1 | -1 | -1 | -1 | -1 | -1 | -1 | -1 | -1 | 190.4738 | 167.8446
R64_D30-35 | 140 | 114 | 1115 | 770 | 127 | 0 | 60 | 2.616 | 38 | 3.74 | -1 | -1 | 3500 | 2200 | -1 | -1 | -1 | -1 | -1 | -1 | -1 | -1 | -1 | 171.0398 | 162.7264
R64_D30-40 | 124 | 122 | 1115 | 770 | 127 | 0 | 53 | 2.432 | 37.4 | 3.68 | -1 | -1 | 3980 | 2830 | -1 | -1 | -1 | -1 | -1 | -1 | -1 | -1 | -1 | 153.7882 | 158.1928
R64_D30-45 | 111 | 128 | 1115 | 770 | 127 | 0 | 47 | 2.28 | 37 | 3.52 | -1 | -1 | 4060 | 3260 | -1 | -1 | -1 | -1 | -1 | -1 | -1 | -1 | -1 | 139.7062 | 154.462
R64_D30-50 | 99 | 133 | 1115 | 770 | 127 | 0 | 42 | 2.144 | 33 | 3.28 | -1 | -1 | 4260 | 3250 | -1 | -1 | -1 | -1 | -1 | -1 | -1 | -1 | -1 | 126.819 | 151.0926
R65_C80F20 | 320 | 152 | 1097 | 731.2 | 80 | 0 | 0 | 0 | 36.55 | 5.35 | 8.35 | -1 | -1 | -1 | -1 | -1 | -1 | -1 | -1 | -1 | -1 | -1 | -1 | 327.19884 | 175.94 | https://doi.org/10.3390/ma15093016
R65_C70F30 | 280 | 152 | 1097 | 731.2 | 120 | 0 | 0 | 0 | 45.9 | 4.93 | 8.35 | 50.67 | -1 | -1 | -1 | -1 | -1 | -1 | -1 | -1 | -1 | -1 | -1 | 289.19884 | 172.34
R65_C60F40 | 240 | 152 | 1097 | 731.2 | 160 | 0 | 0 | 0 | 46.1 | 4.02 | 6 | -1 | -1 | -1 | -1 | -1 | -1 | -1 | -1 | -1 | -1 | -1 | -1 | 251.19884 | 168.74
R65_C80S20 | 320 | 152 | 1097 | 731.2 | 0 | 0 | 80 | 0 | 51.85 | 4.41 | 9 | 45.62 | -1 | -1 | -1 | -1 | -1 | -1 | -1 | -1 | -1 | -1 | -1 | 340.79884 | 176.74
R65_C70S30 | 280 | 152 | 1097 | 731.2 | 0 | 0 | 120 | 0 | 55.25 | 4.19 | 9.5 | -1 | -1 | -1 | -1 | -1 | -1 | -1 | -1 | -1 | -1 | -1 | -1 | 309.59884 | 173.54
R65_C60S40 | 240 | 152 | 1097 | 731.2 | 0 | 0 | 160 | 0 | 51.85 | 4 | 8.1 | 51.12 | -1 | -1 | -1 | -1 | -1 | -1 | -1 | -1 | -1 | -1 | -1 | 278.39884 | 170.34
R65_C65F20S15 | 260 | 152 | 1097 | 731.2 | 80 | 0 | 60 | 0 | 42.5 | 4.15 | 8 | 45.77 | -1 | -1 | -1 | -1 | -1 | -1 | -1 | -1 | -1 | -1 | -1 | 280.39884 | 171.14
R65_C60F20S20 | 240 | 152 | 1097 | 731.2 | 80 | 0 | 80 | 0 | 42.5 | 3.47 | 6.9 | 51.09 | -1 | -1 | -1 | -1 | -1 | -1 | -1 | -1 | -1 | -1 | -1 | 264.79884 | 169.54
R66_BFC-20 | 260.8 | 179 | 1109 | 675 | 65.2 | 0 | 0 | 0 | 19.975 | -1 | -1 | -1 | -1 | -1 | -1 | -1 | -1 | -1 | -1 | -1 | -1 | -1 | -1 | 269.3856 | 160.517 | https://doi.org/10.1007/978-981-15-5101-7_1
R66_TFS-4 | 247.76 | 179 | 1109 | 675 | 65.2 | 13.04 | 0 | 0 | 27.2 | -1 | -1 | -1 | -1 | -1 | -1 | -1 | -1 | -1 | -1 | -1 | -1 | -1 | -1 | 256.7368 | 163.125
R66_TFS-8 | 234.72 | 179 | 1109 | 675 | 65.2 | 26.08 | 0 | 0 | 23.375 | -1 | -1 | -1 | -1 | -1 | -1 | -1 | -1 | -1 | -1 | -1 | -1 | -1 | -1 | 244.088 | 165.733
R66_TFS-12 | 221.68 | 179 | 1109 | 675 | 65.2 | 39.12 | 0 | 0 | 20.825 | -1 | -1 | -1 | -1 | -1 | -1 | -1 | -1 | -1 | -1 | -1 | -1 | -1 | -1 | 231.4392 | 168.341
R67_2 | 504.84 | 185.45 | 797.49 | 886.58 | 0 | 10.3028 | 0 | 11.3331416 | 59.39 | -1 | -1 | -1 | -1 | -1 | -1 | -1 | -1 | -1 | -1 | -1 | -1 | -1 | -1 | 527.1979 | 231.0609 | https://doi.org/10.1016/j.conbuildmat.2024.136933
R67_3 | 494.53 | 185.45 | 795.98 | 884.9 | 0 | 20.6056 | 0 | 11.3329832 | 60.33 | -1 | -1 | -1 | -1 | -1 | -1 | -1 | -1 | -1 | -1 | -1 | -1 | -1 | -1 | 517.1732 | 232.9449
R67_4 | 484.23 | 185.45 | 794.48 | 883.23 | 0 | 30.9084 | 0 | 11.3330448 | 60.99 | -1 | -1 | -1 | -1 | -1 | -1 | -1 | -1 | -1 | -1 | -1 | -1 | -1 | -1 | 507.1588 | 234.8327
R67_5 | 473.93 | 185.45 | 792.97 | 881.55 | 0 | 41.2112 | 0 | 11.3331064 | 61.95 | -1 | -1 | -1 | -1 | -1 | -1 | -1 | -1 | -1 | -1 | -1 | -1 | -1 | -1 | 497.1443 | 236.7194
R67_6 | 463.63 | 185.45 | 791.46 | 879.87 | 0 | 51.514 | 0 | 11.333168 | 61.58 | -1 | -1 | -1 | -1 | -1 | -1 | -1 | -1 | -1 | -1 | -1 | -1 | -1 | -1 | 487.1297636 | 238.6061372
R67_7 | 499.69 | 185.45 | 776.12 | 862.82 | 15.4542 | 0 | 0 | 11.3331724 | 44.62 | -1 | -1 | -1 | -1 | -1 | -1 | -1 | -1 | -1 | -1 | -1 | -1 | -1 | -1 | 522.1767 | 225.1396
R67_8 | 489.38 | 185.45 | 774.62 | 861.15 | 15.4542 | 10.3028 | 0 | 11.333014 | 51.66 | -1 | -1 | -1 | -1 | -1 | -1 | -1 | -1 | -1 | -1 | -1 | -1 | -1 | -1 | 512.1521448 | 227.0247726
R67_9 | 479.08 | 185.45 | 773.11 | 859.47 | 15.4542 | 20.6056 | 0 | 11.3330756 | 53.52 | -1 | -1 | -1 | -1 | -1 | -1 | -1 | -1 | -1 | -1 | -1 | -1 | -1 | -1 | 502.1376 | 228.9115
R67_10 | 468.78 | 185.45 | 771.6 | 857.8 | 15.4542 | 30.9084 | 0 | 11.3331372 | 54.3 | -1 | -1 | -1 | -1 | -1 | -1 | -1 | -1 | -1 | -1 | -1 | -1 | -1 | -1 | 492.1231 | 230.7987
R67_11 | 458.47 | 185.45 | 770.09 | 856.12 | 15.4542 | 41.2112 | 0 | 11.3329788 | 54.87 | -1 | -1 | -1 | -1 | -1 | -1 | -1 | -1 | -1 | -1 | -1 | -1 | -1 | -1 | 482.0984 | 232.6827
R67_12 | 448.17 | 185.45 | 768.59 | 854.45 | 15.4542 | 51.514 | 0 | 11.3330404 | 54.54 | -1 | -1 | -1 | -1 | -1 | -1 | -1 | -1 | -1 | -1 | -1 | -1 | -1 | -1 | 472.084 | 234.5705
R67_13 | 484.23 | 185.45 | 753.25 | 837.39 | 30.9084 | 0 | 0 | 11.3330448 | 44.88 | -1 | -1 | -1 | -1 | -1 | -1 | -1 | -1 | -1 | -1 | -1 | -1 | -1 | -1 | 507.1309 | 221.1035
R67_14 | 473.93 | 185.45 | 751.74 | 835.72 | 30.9084 | 10.3028 | 0 | 11.3331064 | 53.33 | -1 | -1 | -1 | -1 | -1 | -1 | -1 | -1 | -1 | -1 | -1 | -1 | -1 | -1 | 497.1164 | 222.9907
R67_15 | 463.63 | 185.45 | 750.23 | 834.04 | 30.9084 | 20.6056 | 0 | 11.333168 | 53.69 | -1 | -1 | -1 | -1 | -1 | -1 | -1 | -1 | -1 | -1 | -1 | -1 | -1 | -1 | 487.1019156 | 224.8774012
R67_16 | 453.32 | 185.45 | 748.23 | 832.37 | 30.9084 | 30.9084 | 0 | 11.3330096 | 54.56 | -1 | -1 | -1 | -1 | -1 | -1 | -1 | -1 | -1 | -1 | -1 | -1 | -1 | -1 | 477.0719 | 226.7326
R67_17 | 443.02 | 185.45 | 747.22 | 830.69 | 30.9084 | 41.2112 | 0 | 11.3330712 | 55.16 | -1 | -1 | -1 | -1 | -1 | -1 | -1 | -1 | -1 | -1 | -1 | -1 | -1 | -1 | 467.0628 | 228.6493
R67_18 | 432.72 | 185.45 | 745.71 | 829.02 | 30.9084 | 51.514 | 0 | 11.3331328 | 54.84 | -1 | -1 | -1 | -1 | -1 | -1 | -1 | -1 | -1 | -1 | -1 | -1 | -1 | -1 | 457.0483 | 230.5365
R67_19 | 430.14 | 185.45 | 746.81 | 830.23 | 84.9981 | 0 | 0 | 11.3330382 | 46.55 | -1 | -1 | -1 | -1 | -1 | -1 | -1 | -1 | -1 | -1 | -1 | -1 | -1 | -1 | 455.6445 | 215.491
R67_20 | 419.84 | 185.45 | 745.3 | 828.56 | 84.9981 | 10.3028 | 0 | 11.3330998 | 54 | -1 | -1 | -1 | -1 | -1 | -1 | -1 | -1 | -1 | -1 | -1 | -1 | -1 | -1 | 445.63 | 217.3782
R67_21 | 409.54 | 185.45 | 743.79 | 826.88 | 84.9981 | 20.6056 | 0 | 11.3331614 | 54.44 | -1 | -1 | -1 | -1 | -1 | -1 | -1 | -1 | -1 | -1 | -1 | -1 | -1 | -1 | 435.6155 | 219.2648
R67_22 | 399.23 | 185.45 | 742.29 | 825.21 | 84.9981 | 30.9084 | 0 | 11.333003 | 55.98 | -1 | -1 | -1 | -1 | -1 | -1 | -1 | -1 | -1 | -1 | -1 | -1 | -1 | -1 | 425.5909206 | 221.1500097
R67_23 | 388.93 | 185.45 | 740.78 | 823.53 | 84.9981 | 41.2112 | 0 | 11.3330646 | 56.43 | -1 | -1 | -1 | -1 | -1 | -1 | -1 | -1 | -1 | -1 | -1 | -1 | -1 | -1 | 415.5764 | 223.0367
R67_24 | 378.63 | 185.45 | 739.27 | 821.85 | 84.9981 | 51.514 | 0 | 11.3331262 | 56.06 | -1 | -1 | -1 | -1 | -1 | -1 | -1 | -1 | -1 | -1 | -1 | -1 | -1 | -1 | 405.5619 | 224.9234
R67_25 | 401.81 | 185.45 | 729.41 | 810.89 | 113.3308 | 0 | 0 | 11.3330976 | 45.47 | -1 | -1 | -1 | -1 | -1 | -1 | -1 | -1 | -1 | -1 | -1 | -1 | -1 | -1 | 428.4586 | 210.9307
R67_26 | 391.51 | 185.45 | 727.9 | 809.22 | 113.3308 | 10.3028 | 0 | 11.3331592 | 54.19 | -1 | -1 | -1 | -1 | -1 | -1 | -1 | -1 | -1 | -1 | -1 | -1 | -1 | -1 | 418.4441 | 212.8179
R67_27 | 381.2 | 185.45 | 726.4 | 807.54 | 113.3308 | 20.6056 | 0 | 11.3330008 | 54.72 | -1 | -1 | -1 | -1 | -1 | -1 | -1 | -1 | -1 | -1 | -1 | -1 | -1 | -1 | 408.4195 | 214.7026
R67_28 | 370.9 | 185.45 | 724.89 | 805.87 | 113.3308 | 30.9084 | 0 | 11.3330624 | 56.04 | -1 | -1 | -1 | -1 | -1 | -1 | -1 | -1 | -1 | -1 | -1 | -1 | -1 | -1 | 398.405 | 216.5898
R67_29 | 360.6 | 185.45 | 723.38 | 804.19 | 113.3308 | 41.2112 | 0 | 11.333124 | 56.77 | -1 | -1 | -1 | -1 | -1 | -1 | -1 | -1 | -1 | -1 | -1 | -1 | -1 | -1 | 388.3904468 | 218.4764776
R67_30 | 350.3 | 185.45 | 721.87 | 802.51 | 113.3308 | 51.514 | 0 | 11.3331856 | 56.07 | -1 | -1 | -1 | -1 | -1 | -1 | -1 | -1 | -1 | -1 | -1 | -1 | -1 | -1 | 378.3759 | 220.3632
R67_31 | 373.48 | 185.45 | 712.01 | 791.55 | 141.6635 | 0 | 0 | 11.333157 | 44.45 | -1 | -1 | -1 | -1 | -1 | -1 | -1 | -1 | -1 | -1 | -1 | -1 | -1 | -1 | 401.2726154 | 206.3704903
R67_32 | 363.17 | 185.45 | 710.51 | 789.88 | 141.6635 | 10.3028 | 0 | 11.3329986 | 55.04 | -1 | -1 | -1 | -1 | -1 | -1 | -1 | -1 | -1 | -1 | -1 | -1 | -1 | -1 | 391.2481 | 208.2557
R67_33 | 352.87 | 185.45 | 709 | 788.2 | 141.6635 | 20.6056 | 0 | 11.3330602 | 56.92 | -1 | -1 | -1 | -1 | -1 | -1 | -1 | -1 | -1 | -1 | -1 | -1 | -1 | -1 | 381.2335 | 210.1423
R67_34 | 342.57 | 185.45 | 707.49 | 786.53 | 141.6635 | 30.9084 | 0 | 11.3331218 | 58.35 | -1 | -1 | -1 | -1 | -1 | -1 | -1 | -1 | -1 | -1 | -1 | -1 | -1 | -1 | 371.219 | 212.0295
R67_35 | 332.27 | 185.45 | 705.99 | 784.85 | 141.6635 | 41.2112 | 0 | 11.3331834 | 58.72 | -1 | -1 | -1 | -1 | -1 | -1 | -1 | -1 | -1 | -1 | -1 | -1 | -1 | -1 | 361.2046 | 213.9168
R67_36 | 321.96 | 185.45 | 704.48 | 783.17 | 141.6635 | 51.514 | 0 | 11.333025 | 58.54 | -1 | -1 | -1 | -1 | -1 | -1 | -1 | -1 | -1 | -1 | -1 | -1 | -1 | -1 | 351.179899 | 215.8009075
R67_37 | 345.14 | 185.45 | 694.62 | 772.21 | 169.9962 | 0 | 0 | 11.3329964 | 44.11 | -1 | -1 | -1 | -1 | -1 | -1 | -1 | -1 | -1 | -1 | -1 | -1 | -1 | -1 | 374.0766 | 201.8082
R67_38 | 334.84 | 185.45 | 693.11 | 770.54 | 169.9962 | 10.3028 | 0 | 11.333058 | 52.88 | -1 | -1 | -1 | -1 | -1 | -1 | -1 | -1 | -1 | -1 | -1 | -1 | -1 | -1 | 364.0621096 | 203.6954202
R67_39 | 324.54 | 185.45 | 691.6 | 768.86 | 169.9962 | 20.6056 | 0 | 11.3331196 | 54.78 | -1 | -1 | -1 | -1 | -1 | -1 | -1 | -1 | -1 | -1 | -1 | -1 | -1 | -1 | 354.0476 | 205.5821
R67_40 | 314.24 | 185.45 | 690.1 | 767.19 | 169.9962 | 30.9084 | 0 | 11.3331812 | 56.06 | -1 | -1 | -1 | -1 | -1 | -1 | -1 | -1 | -1 | -1 | -1 | -1 | -1 | -1 | 344.0332 | 207.4699
R67_41 | 303.93 | 185.45 | 688.59 | 765.51 | 169.9962 | 41.2112 | 0 | 11.3330228 | 56.36 | -1 | -1 | -1 | -1 | -1 | -1 | -1 | -1 | -1 | -1 | -1 | -1 | -1 | -1 | 334.0085 | 209.354
R67_42 | 293.63 | 185.45 | 687.08 | 763.83 | 169.9962 | 51.514 | 0 | 11.3330844 | 55.95 | -1 | -1 | -1 | -1 | -1 | -1 | -1 | -1 | -1 | -1 | -1 | -1 | -1 | -1 | 323.994 | 211.2407
R67_43 | 316.81 | 185.45 | 677.22 | 752.87 | 198.3289 | 0 | 0 | 11.3330558 | 45.54 | -1 | -1 | -1 | -1 | -1 | -1 | -1 | -1 | -1 | -1 | -1 | -1 | -1 | -1 | 346.8907 | 197.248
R67_44 | 306.51 | 185.45 | 675.71 | 751.2 | 198.3289 | 10.3028 | 0 | 11.3331174 | 51.41 | -1 | -1 | -1 | -1 | -1 | -1 | -1 | -1 | -1 | -1 | -1 | -1 | -1 | -1 | 336.8762 | 199.1352
R67_45 | 296.21 | 185.45 | 674.21 | 749.52 | 198.3289 | 20.6056 | 0 | 11.333179 | 51.91 | -1 | -1 | -1 | -1 | -1 | -1 | -1 | -1 | -1 | -1 | -1 | -1 | -1 | -1 | 326.8617458 | 201.0224881
R67_46 | 285.9 | 185.45 | 672.7 | 747.85 | 198.3289 | 30.9084 | 0 | 11.3330206 | 52.42 | -1 | -1 | -1 | -1 | -1 | -1 | -1 | -1 | -1 | -1 | -1 | -1 | -1 | -1 | 316.8371 | 202.907
R67_47 | 275.6 | 185.45 | 671.19 | 746.17 | 198.3289 | 41.2112 | 0 | 11.3330822 | 52.89 | -1 | -1 | -1 | -1 | -1 | -1 | -1 | -1 | -1 | -1 | -1 | -1 | -1 | -1 | 306.8225 | 204.7937
R67_48 | 265.3 | 185.45 | 669.68 | 744.49 | 198.3289 | 51.514 | 0 | 11.3331438 | 52.67 | -1 | -1 | -1 | -1 | -1 | -1 | -1 | -1 | -1 | -1 | -1 | -1 | -1 | -1 | 296.808 | 206.6804
R67_49 | 288.48 | 185.45 | 659.82 | 733.53 | 226.6616 | 0 | 0 | 11.3331152 | 43.01 | -1 | -1 | -1 | -1 | -1 | -1 | -1 | -1 | -1 | -1 | -1 | -1 | -1 | -1 | 319.7047 | 192.6878
R67_50 | 278.18 | 185.45 | 658.32 | 731.86 | 226.6616 | 10.3028 | 0 | 11.3331768 | 50.12 | -1 | -1 | -1 | -1 | -1 | -1 | -1 | -1 | -1 | -1 | -1 | -1 | -1 | -1 | 309.6903 | 194.5756
R67_51 | 267.87 | 185.45 | 656.81 | 730.18 | 226.6616 | 20.6056 | 0 | 11.3330184 | 50.3 | -1 | -1 | -1 | -1 | -1 | -1 | -1 | -1 | -1 | -1 | -1 | -1 | -1 | -1 | 299.6656 | 196.4596
R67_52 | 257.57 | 185.45 | 655.3 | 728.51 | 226.6616 | 30.9084 | 0 | 11.33308 | 51.19 | -1 | -1 | -1 | -1 | -1 | -1 | -1 | -1 | -1 | -1 | -1 | -1 | -1 | -1 | 289.65113 | 198.346818
R67_53 | 247.27 | 185.45 | 653.8 | 726.83 | 226.6616 | 41.2112 | 0 | 11.3331416 | 51.71 | -1 | -1 | -1 | -1 | -1 | -1 | -1 | -1 | -1 | -1 | -1 | -1 | -1 | -1 | 279.6367 | 200.2341
R67_54 | 236.96 | 185.45 | 652.29 | 725.15 | 226.6616 | 51.514 | 0 | 11.3329832 | 51.31 | -1 | -1 | -1 | -1 | -1 | -1 | -1 | -1 | -1 | -1 | -1 | -1 | -1 | -1 | 269.612 | 202.1182
R67_55 | 231.81 | 185.45 | 625.03 | 694.85 | 283.327 | 0 | 0 | 11.333014 | 39.77 | -1 | -1 | -1 | -1 | -1 | -1 | -1 | -1 | -1 | -1 | -1 | -1 | -1 | -1 | 265.3227508 | 183.5652606
R67_56 | 221.51 | 185.45 | 623.52 | 693.18 | 283.327 | 10.3028 | 0 | 11.3330756 | 46.1 | -1 | -1 | -1 | -1 | -1 | -1 | -1 | -1 | -1 | -1 | -1 | -1 | -1 | -1 | 255.3083 | 185.4525
R67_57 | 211.21 | 185.45 | 622.02 | 691.5 | 283.327 | 20.6056 | 0 | 11.3331372 | 46.72 | -1 | -1 | -1 | -1 | -1 | -1 | -1 | -1 | -1 | -1 | -1 | -1 | -1 | -1 | 245.2938 | 187.3398
R67_58 | 200.9 | 185.45 | 620.51 | 689.83 | 283.327 | 30.9084 | 0 | 11.3329788 | 47.19 | -1 | -1 | -1 | -1 | -1 | -1 | -1 | -1 | -1 | -1 | -1 | -1 | -1 | -1 | 235.2692 | 189.2243
R67_59 | 190.6 | 185.45 | 619 | 688.15 | 283.327 | 41.2112 | 0 | 11.3330404 | 47.74 | -1 | -1 | -1 | -1 | -1 | -1 | -1 | -1 | -1 | -1 | -1 | -1 | -1 | -1 | 225.2546 | 191.111
R67_60 | 180.3 | 185.45 | 617.5 | 686.47 | 283.327 | 51.514 | 0 | 11.333102 | 47.47 | -1 | -1 | -1 | -1 | -1 | -1 | -1 | -1 | -1 | -1 | -1 | -1 | -1 | -1 | 215.2402184 | 192.9983158
R68_50-50-1 | 248 | 210.12 | 812 | 853 | 248 | 0 | 0 | 5 | 23.5 | -1 | -1 | 28.69 | -1 | -1 | -1 | -1 | 278 | 380 | 400 | 261.44 | -1 | -1 | -1 | 269.118648 | 183.8006 | https://doi.org/10.1061/(ASCE)MT.1943-5533.0004393
R68_100-50-1 | 248 | 226.24 | 806 | 853 | 248 | 0 | 0 | 5 | 22.81 | -1 | -1 | 27.89 | -1 | -1 | -1 | -1 | 340 | 475 | 495 | 277.64 | -1 | -1 | -1 | 269.059096 | 183.5212
R68_50-50-2 | 248 | 210.12 | 812 | 853 | 124 | 0 | 124 | 5 | 29.14 | -1 | -1 | 31.71 | -1 | -1 | -1 | -1 | 240 | 331 | 346 | 247.83 | -1 | -1 | -1 | 290.198648 | 185.0406
R68_100-50-2 | 248 | 226.24 | 806 | 853 | 124 | 0 | 124 | 5 | 25.29 | -1 | -1 | 30.83 | -1 | -1 | -1 | -1 | 290 | 400 | 420 | 257.68 | -1 | -1 | -1 | 290.139096 | 184.7612
R68_50-75-2 | 124 | 210.12 | 812 | 853 | 186 | 0 | 186 | 5 | 24.46 | -1 | -1 | 31.27 | -1 | -1 | -1 | -1 | 298 | 427 | 450 | 216.28 | -1 | -1 | -1 | 182.938648 | 174.5006
R68_100-75-2 | 124 | 226.24 | 806 | 853 | 186 | 0 | 186 | 5 | 21.03 | -1 | -1 | 30.25 | -1 | -1 | -1 | -1 | 345 | 525 | 550 | 194.51 | -1 | -1 | -1 | 182.879096 | 174.2212
R68_50-75-3 | 124 | 210.12 | 812 | 853 | 159 | 53 | 159 | 5 | 31.98 | -1 | -1 | 32.35 | -1 | -1 | -1 | -1 | 380 | 525 | 550 | 233.41 | -1 | -1 | -1 | 177.268648 | 189.4906
R68_100-75-3 | 124 | 226.24 | 806 | 853 | 159 | 53 | 159 | 5 | 29.13 | -1 | -1 | 31.8 | -1 | -1 | -1 | -1 | 470 | 600 | 655 | 258.43 | -1 | -1 | -1 | 177.209096 | 189.2112
R69_Q50F30K0G0P0 | 310 | 155 | 1052 | 711 | 133 | 0 | 0 | 0 | 48.45 | -1 | -1 | -1 | -1 | -1 | -1 | -1 | -1 | -1 | -1 | -1 | -1 | -1 | -1 | 317.9802 | 176.075 | https://doi.org/10.1016/j.conbuildmat.2023.130455
R69_Q50F0K30G0P0 | 354 | 155 | 1067 | 699 | 0 | 0 | 133 | 0 | 57.8 | -1 | -1 | -1 | -1 | -1 | -1 | -1 | -1 | -1 | -1 | -1 | -1 | -1 | -1 | 383.3848 | 186.505
R69_Q50F0K0G30P0 | 354 | 155 | 1048 | 708 | 0 | 133 | 0 | 0 | 53.55 | -1 | -1 | -1 | -1 | -1 | -1 | -1 | -1 | -1 | -1 | -1 | -1 | -1 | -1 | 357.9436 | 223.055
R69_Q50F15K15G0P0 | 311 | 155 | 1060 | 706 | 66 | 0 | 66 | 0 | 49.72 | -1 | -1 | -1 | -1 | -1 | -1 | -1 | -1 | -1 | -1 | -1 | -1 | -1 | -1 | 330.2172 | 177.055
R69_Q50F15K0G15P0 | 311 | 155 | 1050 | 700 | 66 | 66 | 0 | 0 | 51.85 | -1 | -1 | -1 | -1 | -1 | -1 | -1 | -1 | -1 | -1 | -1 | -1 | -1 | -1 | 317.542 | 194.635
R69_Q50F10K10G10P0 | 311 | 155 | 1056 | 704 | 44 | 44 | 44 | 0 | 51.85 | -1 | -1 | -1 | -1 | -1 | -1 | -1 | -1 | -1 | -1 | -1 | -1 | -1 | -1 | 325.5448 | 189.255
R70_2 | 444.6 | 158 | 1151 | 647 | 49.4 | 0 | 0 | 4.94 | 53.21 | 5.46 | -1 | -1 | -1 | -1 | -1 | -1 | -1 | -1 | -1 | -1 | -1 | -1 | -1 | 458.5596 | 210.88 | https://doi.org/10.1016/j.conbuildmat.2022.126694
R70_3 | 419.9 | 158 | 1151 | 647 | 74.1 | 0 | 0 | 4.94 | 54.4 | 5.62 | -1 | -1 | -1 | -1 | -1 | -1 | -1 | -1 | -1 | -1 | -1 | -1 | -1 | 435.0946 | 208.657
R70_4 | 395.2 | 158 | 1151 | 647 | 98.8 | 0 | 0 | 4.94 | 53.72 | 5.71 | -1 | -1 | -1 | -1 | -1 | -1 | -1 | -1 | -1 | -1 | -1 | -1 | -1 | 411.6296 | 206.434
R70_5 | 370.5 | 158 | 1151 | 647 | 123.5 | 0 | 0 | 4.94 | 51.17 | 5.57 | -1 | -1 | -1 | -1 | -1 | -1 | -1 | -1 | -1 | -1 | -1 | -1 | -1 | 388.1646 | 204.211
R70_6 | 479.2 | 158 | 1151 | 647 | 0 | 14.8 | 0 | 4.94 | 53.21 | 5.52 | -1 | -1 | -1 | -1 | -1 | -1 | -1 | -1 | -1 | -1 | -1 | -1 | -1 | 491.1336 | 218.286
R70_7 | 464.4 | 158 | 1151 | 647 | 0 | 29.6 | 0 | 4.94 | 54.99 | 5.76 | -1 | -1 | -1 | -1 | -1 | -1 | -1 | -1 | -1 | -1 | -1 | -1 | -1 | 476.7776 | 221.246
R70_8 | 449.5 | 158 | 1151 | 647 | 0 | 44.5 | 0 | 4.94 | 56.61 | 6.08 | -1 | -1 | -1 | -1 | -1 | -1 | -1 | -1 | -1 | -1 | -1 | -1 | -1 | 462.3246 | 224.226
R70_9 | 434.7 | 158 | 1151 | 647 | 0 | 59.3 | 0 | 4.94 | 58.05 | 6.35 | -1 | -1 | -1 | -1 | -1 | -1 | -1 | -1 | -1 | -1 | -1 | -1 | -1 | 447.9686 | 227.186
R70_10 | 405.1 | 158 | 1151 | 647 | 74.1 | 14.8 | 0 | 4.94 | 54.99 | 5.62 | -1 | -1 | -1 | -1 | -1 | -1 | -1 | -1 | -1 | -1 | -1 | -1 | -1 | 420.7386 | 211.617
R70_11 | 390.3 | 158 | 1151 | 647 | 74.1 | 29.6 | 0 | 4.94 | 57.29 | 5.79 | -1 | -1 | -1 | -1 | -1 | -1 | -1 | -1 | -1 | -1 | -1 | -1 | -1 | 406.3826 | 214.577
R70_12 | 375.4 | 158 | 1151 | 647 | 74.1 | 44.5 | 0 | 4.94 | 61.54 | 6.1 | -1 | -1 | -1 | -1 | -1 | -1 | -1 | -1 | -1 | -1 | -1 | -1 | -1 | 391.9296 | 217.557
R70_13 | 360.6 | 158 | 1151 | 647 | 74.1 | 59.3 | 0 | 4.94 | 64.43 | 6.36 | -1 | -1 | -1 | -1 | -1 | -1 | -1 | -1 | -1 | -1 | -1 | -1 | -1 | 377.5736 | 220.517
R71_SCC1 | 273.125 | 190 | 735.7 | 954 | 47.5 | 11.875 | 142.5 | 1.1875 | 44.5 | -1 | -1 | -1 | -1 | -1 | -1 | -1 | -1 | -1 | -1 | -1 | -1 | -1 | -1 | 307.74425 | 177.93575 | https://doi.org/10.1016/j.jobe.2023.107386
R71_SCC2 | 225.625 | 190 | 734.2 | 952 | 47.5 | 11.875 | 190 | 1.1875 | 40.4 | -1 | -1 | -1 | -1 | -1 | -1 | -1 | -1 | -1 | -1 | -1 | -1 | -1 | -1 | 270.66935 | 173.94575
R71_SCC3 | 178.125 | 190 | 732.7 | 950.1 | 47.5 | 11.875 | 237.5 | 1.1875 | 35.3 | -1 | -1 | -1 | -1 | -1 | -1 | -1 | -1 | -1 | -1 | -1 | -1 | -1 | -1 | 233.59487 | 169.96075
R71_SCC4 | 249.375 | 190 | 732 | 949.3 | 71.25 | 11.875 | 142.5 | 1.1875 | 42 | -1 | -1 | -1 | -1 | -1 | -1 | -1 | -1 | -1 | -1 | -1 | -1 | -1 | -1 | 285.12131 | 175.34125
R71_SCC5 | 201.875 | 190 | 730.5 | 947.3 | 71.25 | 11.875 | 190 | 1.1875 | 35.3 | -1 | -1 | -1 | -1 | -1 | -1 | -1 | -1 | -1 | -1 | -1 | -1 | -1 | -1 | 248.04641 | 171.35125
R71_SCC6 | 154.375 | 190 | 730.4 | 947.1 | 71.25 | 11.875 | 237.5 | 1.1875 | 34.8 | -1 | -1 | -1 | -1 | -1 | -1 | -1 | -1 | -1 | -1 | -1 | -1 | -1 | -1 | 210.99447 | 167.53525
R71_SCC7 | 225.625 | 190 | 728.2 | 944.3 | 95 | 11.875 | 142.5 | 1.1875 | 39.6 | -1 | -1 | -1 | -1 | -1 | -1 | -1 | -1 | -1 | -1 | -1 | -1 | -1 | -1 | 262.49601 | 172.72575
R71_SCC8 | 178.125 | 190 | 726.7 | 942.4 | 95 | 11.875 | 190 | 1.1875 | 34.5 | -1 | -1 | -1 | -1 | -1 | -1 | -1 | -1 | -1 | -1 | -1 | -1 | -1 | -1 | 225.42153 | 168.74075
R71_SCC9 | 130.625 | 190 | 725.2 | 940.4 | 95 | 11.875 | 237.5 | 1.1875 | 33.8 | -1 | -1 | -1 | -1 | -1 | -1 | -1 | -1 | -1 | -1 | -1 | -1 | -1 | -1 | 188.34663 | 164.75075
R71_SCC10 | 261.25 | 190 | 733.7 | 951.4 | 47.5 | 23.75 | 142.5 | 1.425 | 39.9 | -1 | -1 | -1 | -1 | -1 | -1 | -1 | -1 | -1 | -1 | -1 | -1 | -1 | -1 | 296.71508 | 180.7495
R71_SCC11 | 213.75 | 190 | 732.2 | 949.4 | 47.5 | 23.75 | 190 | 1.425 | 39.5 | -1 | -1 | -1 | -1 | -1 | -1 | -1 | -1 | -1 | -1 | -1 | -1 | -1 | -1 | 259.64018 | 176.7595
R71_SCC12 | 166.25 | 190 | 730.1 | 946.8 | 47.5 | 23.75 | 237.5 | 1.425 | 35 | -1 | -1 | -1 | -1 | -1 | -1 | -1 | -1 | -1 | -1 | -1 | -1 | -1 | -1 | 222.55616 | 172.7035
R71_SCC13 | 237.5 | 190 | 729.4 | 945.8 | 71.25 | 23.75 | 142.5 | 1.425 | 39.5 | -1 | -1 | -1 | -1 | -1 | -1 | -1 | -1 | -1 | -1 | -1 | -1 | -1 | -1 | 274.08176 | 178.074
R71_SCC14 | 190 | 190 | 727.8 | 943.8 | 71.25 | 23.75 | 190 | 1.425 | 33 | -1 | -1 | -1 | -1 | -1 | -1 | -1 | -1 | -1 | -1 | -1 | -1 | -1 | -1 | 237.00576 | 174.078
R71_SCC15 | 142.5 | 190 | 726.3 | 941.9 | 71.25 | 23.75 | 237.5 | 1.425 | 32.7 | -1 | -1 | -1 | -1 | -1 | -1 | -1 | -1 | -1 | -1 | -1 | -1 | -1 | -1 | 199.93128 | 170.093
R71_SCC16 | 213.75 | 190 | 725.8 | 941.2 | 95 | 23.75 | 142.5 | 1.425 | 39.9 | -1 | -1 | -1 | -1 | -1 | -1 | -1 | -1 | -1 | -1 | -1 | -1 | -1 | -1 | 251.46034 | 175.4905
R71_SCC17 | 166.25 | 190 | 724.2 | 939.1 | 95 | 23.75 | 190 | 1.425 | 35.3 | -1 | -1 | -1 | -1 | -1 | -1 | -1 | -1 | -1 | -1 | -1 | -1 | -1 | -1 | 214.38392 | 171.4895
R71_SCC18 | 118.75 | 190 | 722.7 | 937.1 | 95 | 23.75 | 237.5 | 1.425 | 31.1 | -1 | -1 | -1 | -1 | -1 | -1 | -1 | -1 | -1 | -1 | -1 | -1 | -1 | -1 | 177.30902 | 167.4995
R71_SCC19 | 249.375 | 190 | 731.5 | 948.6 | 47.5 | 35.625 | 142.5 | 1.6625 | 40.3 | -1 | -1 | -1 | -1 | -1 | -1 | -1 | -1 | -1 | -1 | -1 | -1 | -1 | -1 | 285.68287 | 183.54125
R71_SCC20 | 201.875 | 190 | 729.7 | 946.3 | 47.5 | 35.625 | 190 | 1.6625 | 36.7 | -1 | -1 | -1 | -1 | -1 | -1 | -1 | -1 | -1 | -1 | -1 | -1 | -1 | -1 | 248.60341 | 179.51825
R71_SCC21 | 154.375 | 190 | 728.1 | 944.23 | 47.5 | 35.625 | 237.5 | 1.6625 | 34.5 | -1 | -1 | -1 | -1 | -1 | -1 | -1 | -1 | -1 | -1 | -1 | -1 | -1 | -1 | 211.527116 | 175.51875
R71_SCC22 | 225.625 | 190 | 727.7 | 943.7 | 71.25 | 35.625 | 142.5 | 1.6625 | 38.5 | -1 | -1 | -1 | -1 | -1 | -1 | -1 | -1 | -1 | -1 | -1 | -1 | -1 | -1 | 263.05799 | 180.93075
R71_SCC23 | 178.125 | 190 | 727.9 | 941.4 | 71.25 | 35.625 | 190 | 1.6625 | 36.5 | -1 | -1 | -1 | -1 | -1 | -1 | -1 | -1 | -1 | -1 | -1 | -1 | -1 | -1 | 226.00053 | 177.02775
R71_SCC24 | 130.625 | 190 | 724.3 | 939.2 | 71.25 | 35.625 | 237.5 | 1.6625 | 32.9 | -1 | -1 | -1 | -1 | -1 | -1 | -1 | -1 | -1 | -1 | -1 | -1 | -1 | -1 | 188.90169 | 172.90175
R71_SCC25 | 201.875 | 190 | 723.9 | 938.7 | 95 | 35.625 | 142.5 | 1.6625 | 37.5 | -1 | -1 | -1 | -1 | -1 | -1 | -1 | -1 | -1 | -1 | -1 | -1 | -1 | -1 | 240.43269 | 178.31525
R71_SCC26 | 154.375 | 190 | 722.2 | 936.4 | 95 | 35.625 | 190 | 1.6625 | 34.5 | -1 | -1 | -1 | -1 | -1 | -1 | -1 | -1 | -1 | -1 | -1 | -1 | -1 | -1 | 203.35433 | 174.29825
R71_SCC27 | 106.875 | 190 | 720.5 | 934.3 | 95 | 35.625 | 237.5 | 1.6625 | 33.1 | -1 | -1 | -1 | -1 | -1 | -1 | -1 | -1 | -1 | -1 | -1 | -1 | -1 | -1 | 166.27681 | 170.29125
R71_SCC-57.5/42.5 | 273.125 | 190 | 754 | 939 | 47.5 | 11.875 | 142.5 | 1.1875 | 32.4 | 3.31 | 7.17 | -1 | 401 | -1 | -1 | -1 | -1 | -1 | -1 | -1 | -1 | -1 | -1 | 307.88255 | 178.28375
R71_SCC-52.5/47.5 | 249.375 | 190 | 750.2 | 934.1 | 71.25 | 11.875 | 142.5 | 1.1875 | 31.95 | 3.25 | 7.09 | -1 | 288 | -1 | -1 | -1 | -1 | -1 | -1 | -1 | -1 | -1 | -1 | 285.25767 | 175.67325
R71_SCC-47.5/52.5 | 225.625 | 190 | 752.5 | 937.1 | 47.5 | 11.875 | 190 | 1.1875 | 30.89 | 3.18 | 6.89 | -1 | 255 | -1 | -1 | -1 | -1 | -1 | -1 | -1 | -1 | -1 | -1 | 270.80807 | 174.29875
R71_SCC-32.5/67.5 | 154.375 | 190 | 746.8 | 930 | 71.25 | 11.875 | 237.5 | 1.425 | 29.46 | 2.61 | 6.01 | -1 | 196 | -1 | -1 | -1 | -1 | -1 | -1 | -1 | -1 | -1 | -1 | 211.62555 | 168.353
R71_SCC-30/70 | 142.5 | 190 | 746.1 | 929.1 | 71.25 | 23.75 | 237.5 | 1.6625 | 28.4 | 2.55 | 5.81 | -1 | 162 | -1 | -1 | -1 | -1 | -1 | -1 | -1 | -1 | -1 | -1 | 200.61782 | 171.32975
R71_SCC-27.5/72.5 | 130.625 | 190 | 742.9 | 925.1 | 95 | 11.875 | 237.5 | 1.425 | 24.5 | 2.39 | 5.63 | -1 | 400 | -1 | -1 | -1 | -1 | -1 | -1 | -1 | -1 | -1 | -1 | 188.99957 | 165.7365
R71_SCC-25/75 | 118.75 | 180.5 | 742.2 | 924.2 | 71.25 | 23.75 | 237.5 | 1.579375 | 24.4 | 2.36 | 5.45 | -1 | 260 | -1 | -1 | -1 | -1 | -1 | -1 | -1 | -1 | -1 | -1 | 177.330165 | 165.8121875
R71_SCC-22.5/77.5 | 106.875 | 190 | 741.7 | 923.7 | 95 | 35.625 | 237.5 | 1.6625 | 24.1 | 2.32 | 5.21 | -1 | 465 | -1 | -1 | -1 | -1 | -1 | -1 | -1 | -1 | -1 | -1 | 166.46549 | 171.03325
R71_SCC-57.5/42.5 | 273.125 | 190 | 697.1 | 921.6 | 47.5 | 11.875 | 142.5 | 1.1875 | 35.52 | 3.47 | 7.28 | -1 | 428 | -1 | -1 | -1 | -1 | -1 | -1 | -1 | -1 | -1 | -1 | 307.18357 | 173.99975
R71_SCC-52.5/47.5 | 249.375 | 190 | 685.2 | 905.9 | 71.25 | 11.875 | 142.5 | 1.1875 | 34.25 | 3.35 | 7.26 | -1 | 415 | -1 | -1 | -1 | -1 | -1 | -1 | -1 | -1 | -1 | -1 | 284.42423 | 170.36325
R71_SCC-47.5/52.5 | 225.625 | 190 | 695.7 | 919.7 | 47.5 | 11.875 | 190 | 1.1875 | 33.93 | 3.25 | 7.05 | -1 | 419 | -1 | -1 | -1 | -1 | -1 | -1 | -1 | -1 | -1 | -1 | 270.11019 | 170.02075
R71_SCC-32.5/67.5 | 154.375 | 190 | 690.4 | 912.7 | 71.25 | 11.875 | 237.5 | 1.425 | 31.3 | 2.8 | 6.15 | -1 | 341 | -1 | -1 | -1 | -1 | -1 | -1 | -1 | -1 | -1 | -1 | 210.93249 | 164.104
R71_SCC-30/70 | 142.5 | 190 | 689.8 | 911.9 | 71.25 | 23.75 | 237.5 | 1.6625 | 29.25 | 2.71 | 5.93 | -1 | 300 | -1 | -1 | -1 | -1 | -1 | -1 | -1 | -1 | -1 | -1 | 199.92628 | 167.09175
R71_SCC-27.5/72.5 | 130.625 | 190 | 686.8 | 908 | 95 | 11.875 | 237.5 | 1.425 | 25.53 | 2.58 | 5.76 | -1 | 480 | -1 | -1 | -1 | -1 | -1 | -1 | -1 | -1 | -1 | -1 | 188.31065 | 161.5155
R71_SCC-25/75 | 118.75 | 180.5 | 686.4 | 907.4 | 71.25 | 23.75 | 237.5 | 1.579375 | 25.15 | 2.48 | 5.66 | -1 | 300 | -1 | -1 | -1 | -1 | -1 | -1 | -1 | -1 | -1 | -1 | 176.645805 | 161.6241875
R71_SCC-22.5/77.5 | 106.875 | 190 | 685.8 | 906.6 | 95 | 35.625 | 237.5 | 1.6625 | 25.05 | 2.39 | 5.42 | -1 | 512 | -1 | -1 | -1 | -1 | -1 | -1 | -1 | -1 | -1 | -1 | 165.77877 | 166.82425
R72_A 100-50-2 | 271 | 208.36 | 739 | 819 | 135.5 | 0 | 135.5 | 8.13 | 26.6 | -1 | -1 | 31.01 | -1 | -1 | -1 | 170 | 340 | 465 | 480 | 319.77 | 713.96 | 858.27 | -1 | 320.863144 | 195.2738 | https://doi.org/10.1016/j.jobe.2025.112022
R72_A 100-75-3 | 135.5 | 208.36 | 739 | 819 | 162.6 | 81.3 | 162.6 | 8.13 | 27.37 | -1 | -1 | 32.31 | -1 | -1 | -1 | 190 | 290 | 500 | 515 | 312.17 | 674.69 | 841.44 | -1 | 195.119144 | 206.9268
R73_NA100 | 138 | 191.4 | 1107 | 660 | 92 | 46 | 184 | 1.84 | 40 | 2.93 | 4.8 | 31.8 | -1 | -1 | -1 | -1 | -1 | -1 | -1 | -1 | -1 | -1 | -1 | 189.73356 | 183.913 | https://doi.org/10.1016/j.conbuildmat.2022.129016
R73_RCA30 | 138 | 195.6 | 1071 | 660 | 92 | 46 | 184 | 1.84 | 38 | 3.36 | 4.94 | 28.5 | -1 | -1 | -1 | -1 | -1 | -1 | -1 | -1 | -1 | -1 | -1 | 189.33924 | 181.774
R73_RCA50 | 138 | 200.7 | 1048 | 660 | 92 | 46 | 184 | 1.84 | 42.2 | 3.05 | 4.78 | 29 | -1 | -1 | -1 | -1 | -1 | -1 | -1 | -1 | -1 | -1 | -1 | 189.08828 | 180.4195
R73_RCA100 | 138 | 199.4 | 990 | 660 | 92 | 46 | 184 | 1.84 | 37.8 | 2.95 | 4.44 | 25.5 | -1 | -1 | -1 | -1 | -1 | -1 | -1 | -1 | -1 | -1 | -1 | 188.44976 | 176.933
R73_RCA100G | 138 | 208.2 | 990 | 660 | 92 | 46 | 184 | 1.84 | 38.1 | 2.89 | 4.83 | 25 | -1 | -1 | -1 | -1 | -1 | -1 | -1 | -1 | -1 | -1 | -1 | 188.45328 | 176.977
R73_RCA100-20CWG | 138 | 205.3 | 1007 | 635 | 92 | 46 | 184 | 1.84 | 31 | 2.78 | 4.27 | 22 | -1 | -1 | -1 | -1 | -1 | -1 | -1 | -1 | -1 | -1 | -1 | 188.53412 | 176.7325
R73_RCA100-40CWG | 138 | 209.5 | 1023 | 612 | 92 | 46 | 184 | 1.84 | 33 | 2.88 | 4.21 | 22.5 | -1 | -1 | -1 | -1 | -1 | -1 | -1 | -1 | -1 | -1 | -1 | 188.6152 | 176.5635
R74_M10-0.4 | 453.4 | 201.5 | 861.5 | 760.8 | 50.4 | 0 | 0 | 2.8 | 49.29 | -1 | -1 | 31.76 | -1 | -1 | -1 | -1 | -1 | -1 | -1 | -1 | -1 | -1 | -1 | 459.71846 | 195.0815 | https://doi.org/10.26168/icbbm2019.15
R74_M20-0.4 | 400.7 | 200.4 | 856.5 | 756.4 | 100.2 | 0 | 0 | 2.8 | 46.57 | -1 | -1 | 30.67 | -1 | -1 | -1 | -1 | -1 | -1 | -1 | -1 | -1 | -1 | -1 | 409.52154 | 189.494
R74_M40-0.4 | 297.1 | 198.1 | 846.9 | 747.8 | 198.1 | 0 | 0 | 2.8 | 40.53 | -1 | -1 | 29.8 | -1 | -1 | -1 | -1 | -1 | -1 | -1 | -1 | -1 | -1 | -1 | 310.8449 | 178.5255
R74_M50-0.4 | 246.2 | 197 | 842.1 | 743.6 | 246.2 | 0 | 0 | 2.7 | 41.82 | -1 | -1 | 29.38 | -1 | -1 | -1 | -1 | -1 | -1 | -1 | -1 | -1 | -1 | -1 | 262.14302 | 172.843
R74_M10-0.6 | 411.9 | 274.6 | 782.7 | 691.1 | 45.8 | 0 | 0 | 0 | 28.16 | -1 | -1 | 25.23 | -1 | -1 | -1 | -1 | -1 | -1 | -1 | -1 | -1 | -1 | -1 | 412.08116 | 170.308
R74_M20-0.6 | 364.2 | 273.2 | 778.6 | 687.5 | 91.1 | 0 | 0 | 0 | 27.97 | -1 | -1 | 23.86 | -1 | -1 | -1 | -1 | -1 | -1 | -1 | -1 | -1 | -1 | -1 | 366.65738 | 165.318
R74_M40-0.6 | 270.4 | 270.4 | 770.5 | 680.4 | 180.2 | 0 | 0 | 0 | 19.88 | -1 | -1 | 24.45 | -1 | -1 | -1 | -1 | -1 | -1 | -1 | -1 | -1 | -1 | -1 | 277.33334 | 155.504
R74_M50-0.6 | 224.1 | 269 | 766.6 | 676.9 | 224.1 | 0 | 0 | 0 | 18.64 | -1 | -1 | 19.99 | -1 | -1 | -1 | -1 | -1 | -1 | -1 | -1 | -1 | -1 | -1 | 233.24218 | 150.657
R75_FC20PP | 330 | 173.46 | 1198 | 798 | 83 | 0 | 0 | 1.45 | 45.05 | 3.88 | 5.28 | 37.1 | -1 | -1 | -1 | -1 | -1 | -1 | -1 | -1 | -1 | -1 | -1 | 341.548984 | 191.9823 | https://doi.org/10.1016/j.conbuildmat.2022.128609
R75_FC30PP | 289 | 173.46 | 1185 | 790 | 124 | 0 | 0 | 1.45 | 42.5 | 3.8 | 5.07 | 36.6 | -1 | -1 | -1 | -1 | -1 | -1 | -1 | -1 | -1 | -1 | -1 | 302.422384 | 187.1123
R75_FC40PP | 248 | 173.46 | 1172 | 781 | 165 | 0 | 0 | 1.45 | 36.55 | 3.42 | 4.65 | 34.4 | -1 | -1 | -1 | -1 | -1 | -1 | -1 | -1 | -1 | -1 | -1 | 263.291584 | 182.1923
R75_FC20IS | 356 | 186.9 | 1338 | 653 | 89 | 0 | 0 | 1.11 | 42.92 | 3.71 | 5.07 | 36.4 | -1 | -1 | -1 | -1 | -1 | -1 | -1 | -1 | -1 | -1 | -1 | 367.07736 | 198.0735
R75_FC30IS | 312 | 186.9 | 1322 | 645 | 133 | 0 | 0 | 1.11 | 40.8 | 3.65 | 4.93 | 35.5 | -1 | -1 | -1 | -1 | -1 | -1 | -1 | -1 | -1 | -1 | -1 | 325.06776 | 192.7535
R75_FC40IS | 267 | 186.9 | 1307 | 637 | 178 | 0 | 0 | 1.11 | 34.85 | 3.3 | 4.5 | 33.75 | -1 | -1 | -1 | -1 | -1 | -1 | -1 | -1 | -1 | -1 | -1 | 282.11916 | 187.4035
R76_RAC-SF | 384.85 | 151.35 | 1144.6 | 706.5 | 0 | 47.57 | 0 | 5.19 | 64.6 | 5 | 7.8 | 42 | 440 | -1 | -1 | -1 | -1 | -1 | -1 | -1 | -1 | -1 | -1 | 400.34094 | 215.80675 | https://doi.org/10.1061/JMCEE7.MTENG-17547
R76_RAC-GGBS | 371.88 | 151.35 | 1152.31 | 711.22 | 0 | 0 | 60.54 | 4.76 | 61.2 | 4.8 | 7.6 | 40 | 470 | -1 | -1 | -1 | -1 | -1 | -1 | -1 | -1 | -1 | -1 | 398.421274 | 200.90115
R77_MC20 | 372.33 | 186.16 | 948.54 | 636.97 | 93.08 | 0 | 0 | 2.34 | 46.4 | -1 | -1 | -1 | -1 | -1 | -1 | -1 | -1 | -1 | -1 | -1 | -1 | -1 | -1 | 381.353378 | 181.1825 | https://doi.org/10.1016/j.matpr.2023.03.510
R77_MF20 | 372.33 | 186.16 | 948.54 | 636.97 | 93.08 | 0 | 0 | 2.34 | 50.2 | -1 | -1 | -1 | -1 | -1 | -1 | -1 | -1 | -1 | -1 | -1 | -1 | -1 | -1 | 381.353378 | 181.1825
R78_S5 | 380 | 220 | 685 | 1255 | 0 | 20 | 0 | 4.8 | 29.0275 | -1 | -1 | -1 | -1 | -1 | -1 | -1 | -1 | -1 | -1 | -1 | -1 | -1 | -1 | 392.054 | 202.87 | https://doi.org/10.1007/s11709-020-0646-z
R78_S10 | 360 | 220 | 682 | 1250 | 0 | 40 | 0 | 4.8 | 27.0725 | -1 | -1 | -1 | -1 | -1 | -1 | -1 | -1 | -1 | -1 | -1 | -1 | -1 | -1 | 372.6 | 206.44
R78_S20 | 320 | 220 | 676 | 1239 | 0 | 80 | 0 | 4.8 | 25.1345 | -1 | -1 | -1 | -1 | -1 | -1 | -1 | -1 | -1 | -1 | -1 | -1 | -1 | -1 | 333.6878 | 213.53
R79_C55_SFA15_SF3 | 187 | 121 | 1289 | 790 | 51 | 10.2 | 153 | 4.2 | 64.6 | -1 | -1 | -1 | -1 | -1 | -1 | -1 | -1 | -1 | -1 | -1 | -1 | -1 | -1 | 238.2654 | 195.075 | https://doi.org/10.3390/app11020830
R79_C100_SFA15_SF3 | 340 | 121 | 1263 | 774 | 51 | 10.2 | 0 | 4.2 | 78.2 | -1 | -1 | -1 | -1 | -1 | -1 | -1 | -1 | -1 | -1 | -1 | -1 | -1 | -1 | 357.2522 | 204.955
R79_C100_SFA30_SF3 | 340 | 121 | 1205 | 739 | 102 | 10.2 | 0 | 4.2 | 72.25 | -1 | -1 | -1 | -1 | -1 | -1 | -1 | -1 | -1 | -1 | -1 | -1 | -1 | -1 | 357.4872 | 205.335
R80_Boardman FA_1 | 379.2 | 168 | 820 | 807 | 94.8 | 0 | 0 | 1.69 | 80 | -1 | -1 | -1 | -1 | -1 | -1 | -1 | -1 | -1 | -1 | -1 | -1 | -1 | -1 | 385.9146 | 181.559 | https://doi.org/10.1016/j.conbuildmat.2011.11.046
R80_Boardman FA_2 | 286 | 168 | 820 | 807 | 188 | 0 | 0 | 1.69 | 83.5 | -1 | -1 | -1 | -1 | -1 | -1 | -1 | -1 | -1 | -1 | -1 | -1 | -1 | -1 | 297.3746 | 173.171
R80_Boardman FA_3 | 189.6 | 168 | 820 | 807 | 284.4 | 0 | 0 | 1.69 | 75.7 | -1 | -1 | -1 | -1 | -1 | -1 | -1 | -1 | -1 | -1 | -1 | -1 | -1 | -1 | 205.7946 | 164.495
R80_Boardman FA_4 | 94.8 | 168 | 820 | 807 | 379.2 | 0 | 0 | 1.69 | 35.1 | -1 | -1 | -1 | -1 | -1 | -1 | -1 | -1 | -1 | -1 | -1 | -1 | -1 | -1 | 115.7346 | 155.963
F80_Centralia FA_1 | 379.2 | 168 | 820 | 807 | 94.8 | 0 | 0 | 1.69 | 84.2 | -1 | -1 | -1 | -1 | -1 | -1 | -1 | -1 | -1 | -1 | -1 | -1 | -1 | -1 | 385.9146 | 181.559
F80_Centralia FA_2 | 284.4 | 168 | 820 | 807 | 189.6 | 0 | 0 | 1.69 | 87 | -1 | -1 | -1 | -1 | -1 | -1 | -1 | -1 | -1 | -1 | -1 | -1 | -1 | -1 | 295.8546 | 173.027
F80_Centralia FA_3 | 189.6 | 168 | 820 | 807 | 284.4 | 0 | 0 | 1.69 | 63.5 | -1 | -1 | -1 | -1 | -1 | -1 | -1 | -1 | -1 | -1 | -1 | -1 | -1 | -1 | 205.7946 | 164.495
F80_Centralia FA_4 | 94.8 | 168 | 820 | 807 | 379.2 | 0 | 0 | 1.69 | 32 | -1 | -1 | -1 | -1 | -1 | -1 | -1 | -1 | -1 | -1 | -1 | -1 | -1 | -1 | 115.7346 | 155.963
F80_Seattle SL_1 | 379.2 | 168 | 820 | 807 | 0 | 0 | 94.8 | 1.69 | 71.8 | -1 | -1 | -1 | -1 | -1 | -1 | -1 | -1 | -1 | -1 | -1 | -1 | -1 | -1 | 402.0306 | 182.507
F80_Seattle SL_2 | 284.4 | 168 | 820 | 807 | 0 | 0 | 189.6 | 1.69 | 76.6 | -1 | -1 | -1 | -1 | -1 | -1 | -1 | -1 | -1 | -1 | -1 | -1 | -1 | -1 | 328.0866 | 174.923
F80_Seattle SL_3 | 189.6 | 168 | 820 | 807 | 0 | 0 | 284.4 | 1.69 | 66.4 | -1 | -1 | -1 | -1 | -1 | -1 | -1 | -1 | -1 | -1 | -1 | -1 | -1 | -1 | 254.1426 | 167.339
F80_Seattle SL_4 | 94.8 | 168 | 820 | 807 | 0 | 0 | 379.2 | 1.69 | 54.9 | -1 | -1 | -1 | -1 | -1 | -1 | -1 | -1 | -1 | -1 | -1 | -1 | -1 | -1 | 180.1986 | 159.755
F80_St.Mary's SL_1 | 379.2 | 168 | 820 | 807 | 0 | 0 | 94.8 | 1.69 | 85 | -1 | -1 | -1 | -1 | -1 | -1 | -1 | -1 | -1 | -1 | -1 | -1 | -1 | -1 | 402.0306 | 182.507
F80_St.Mary's SL_2 | 284.4 | 168 | 820 | 807 | 0 | 0 | 189.6 | 1.69 | 83.5 | -1 | -1 | -1 | -1 | -1 | -1 | -1 | -1 | -1 | -1 | -1 | -1 | -1 | -1 | 328.0866 | 174.923
F80_St.Mary's SL_3 | 189.6 | 168 | 820 | 807 | 0 | 0 | 284.4 | 1.69 | 75.8 | -1 | -1 | -1 | -1 | -1 | -1 | -1 | -1 | -1 | -1 | -1 | -1 | -1 | -1 | 254.1426 | 167.339
F80_St.Mary's SL_4 | 94.8 | 168 | 820 | 807 | 0 | 0 | 379.2 | 1.69 | 51 | -1 | -1 | -1 | -1 | -1 | -1 | -1 | -1 | -1 | -1 | -1 | -1 | -1 | -1 | 180.1986 | 159.755
R81_C-SF-S-5% | 332 | 92.96 | 1504 | 75.2 | 0 | 17.5 | 0 | 4.375 | 27.2 | 2 | 5.8 | -1 | -1 | -1 | -1 | -1 | -1 | -1 | -1 | -1 | -1 | -1 | -1 | 348.562024 | 180.5523 | https://doi.org/10.1016/j.conbuildmat.2020.122124
R81_C-SF-S-10% | 315 | 88.2 | 1504 | 75.2 | 0 | 35 | 0 | 4.375 | 29.75 | 2.38 | 6.5 | -1 | -1 | -1 | -1 | -1 | -1 | -1 | -1 | -1 | -1 | -1 | -1 | 332.07012 | 184.1285
R82_PC-M4 | 345 | 134.4 | 1587 | 0 | 38 | 0 | 0 | 0 | 12.41 | 3.4 | 0.87 | -1 | -1 | -1 | -1 | -1 | -1 | -1 | -1 | -1 | -1 | -1 | 2.8 | 352.92076 | 169.072 | https://doi.org/10.1016/j.jobe.2023.106275
R82_PC-M5 | 345 | 134.4 | 1434 | 154 | 38 | 0 | 0 | 0 | 13.77 | 3.72 | 0.89 | -1 | -1 | -1 | -1 | -1 | -1 | -1 | -1 | -1 | -1 | -1 | 3.2 | 351.88456 | 167.592
R82_PC-M6 | 345 | 134.4 | 1280 | 307 | 38 | 0 | 0 | 0 | 16.15 | 3.95 | 0.93 | -1 | -1 | -1 | -1 | -1 | -1 | -1 | -1 | -1 | -1 | -1 | 3.5 | 350.83316 | 166.002
R82_PC-M7 | 269 | 134.4 | 1587 | 0 | 38 | 38 | 0 | 0 | 14.11 | 4.2 | 1.54 | -1 | -1 | -1 | -1 | -1 | -1 | -1 | -1 | -1 | -1 | -1 | 2.7 | 279.20076 | 169.072
R82_PC-M8 | 269 | 134.4 | 1434 | 154 | 38 | 38 | 0 | 0 | 15.725 | 4.72 | 1.87 | -1 | -1 | -1 | -1 | -1 | -1 | -1 | -1 | -1 | -1 | -1 | 3.2 | 278.16456 | 167.592
R82_PC-M9 | 269 | 134.4 | 1280 | 307 | 38 | 38 | 0 | 0 | 18.19 | 5.25 | 2.54 | -1 | -1 | -1 | -1 | -1 | -1 | -1 | -1 | -1 | -1 | -1 | 3.7 | 277.11316 | 166.002
R83_PRAC-10%SF | 459 | 178.5 | 915 | 865 | 0 | 51 | 0 | 4.5 | 49.1 | 4.2 | -1 | 31.2 | -1 | -1 | -1 | -1 | -1 | -1 | -1 | -1 | -1 | -1 | -1 | 468.8994 | 224.2925 | https://doi.org/10.1016/j.conbuildmat.2020.120636
R83_PRAC-30%GGBS | 357 | 178.5 | 915 | 865 | 0 | 0 | 153 | 4.5 | 46.5 | 3.85 | -1 | 29.8 | -1 | -1 | -1 | -1 | -1 | -1 | -1 | -1 | -1 | -1 | -1 | 399.0294 | 201.8525
R83_PRAC-20%FA | 408 | 178.5 | 915 | 865 | 102 | 0 | 0 | 4.5 | 45.2 | 3.8 | -1 | 29 | -1 | -1 | -1 | -1 | -1 | -1 | -1 | -1 | -1 | -1 | -1 | 421.4694 | 204.9125
R84_A-50-50-1 | 271 | 205.13 | 787 | 834 | 271 | 0 | 0 | 8.13 | 23.9955 | -1 | 3.2 | -1 | -1 | -1 | -1 | -1 | -1 | -1 | -1 | -1 | -1 | -1 | -1 | 298.417852 | 197.53265 | https://doi.org/10.1016/j.jobe.2022.105384
R84_A-50-50-3 | 271 | 205.13 | 787 | 834 | 108.4 | 54.2 | 108.4 | 8.13 | 38.641 | -1 | 4.84 | 38.6 | -1 | -1 | -1 | -1 | -1 | -1 | -1 | -1 | -1 | -1 | -1 | 315.761852 | 214.33465
R84_A-100-50-2 | 271 | 221.26 | 768 | 834 | 135.5 | 0 | 135.5 | 8.13 | 30.838 | -1 | 4.56 | -1 | -1 | -1 | -1 | -1 | -1 | -1 | -1 | -1 | -1 | -1 | -1 | 321.250304 | 197.8283
R84_A-100-75-3 | 135.5 | 221.26 | 768 | 834 | 162.6 | 81.3 | 162.6 | 8.13 | 36.1335 | -1 | 5 | -1 | -1 | -1 | -1 | -1 | -1 | -1 | -1 | -1 | -1 | -1 | -1 | 195.506304 | 209.4813
R85_G10 | 666 | 152 | 1103 | 523 | 0 | 0 | 74 | 8.88 | 76.67 | 5.66 | 6.22 | -1 | 515 | -1 | -1 | -1 | -1 | -1 | -1 | -1 | -1 | -1 | -1 | 694.0064 | 260.922 | https://doi.org/10.1007/s41062-021-00714-7
R85_G20 | 592 | 152 | 1100 | 522 | 0 | 0 | 148 | 8.88 | 78.71 | 5.85 | 6.33 | -1 | 485 | -1 | -1 | -1 | -1 | -1 | -1 | -1 | -1 | -1 | -1 | 636.2492 | 254.772
R85_G30 | 518 | 152 | 1097 | 520 | 0 | 0 | 222 | 8.88 | 81.362 | 6.23 | 6.87 | -1 | 455 | -1 | -1 | -1 | -1 | -1 | -1 | -1 | -1 | -1 | -1 | 578.4878 | 248.572
R85_G40 | 444 | 152 | 1094 | 519 | 0 | 0 | 296 | 8.88 | 86.037 | 6.65 | 7.49 | -1 | 445 | -1 | -1 | -1 | -1 | -1 | -1 | -1 | -1 | -1 | -1 | 520.7306 | 242.422
R85_G50 | 370 | 152 | 1091 | 518 | 0 | 0 | 370 | 8.88 | 85.51 | 6.46 | 7.65 | -1 | 415 | -1 | -1 | -1 | -1 | -1 | -1 | -1 | -1 | -1 | -1 | 462.9734 | 236.272
R85_SF6 | 696 | 152 | 1099 | 522 | 0 | 44.4 | 0 | 8.88 | 99.6625 | 6.82 | 7.18 | -1 | 474 | -1 | -1 | -1 | -1 | -1 | -1 | -1 | -1 | -1 | -1 | 708.9982 | 275.512
R85_SF8 | 681 | 152 | 1092 | 518 | 0 | 59 | 0 | 8.88 | 103.598 | 7.02 | 7.61 | -1 | 432 | -1 | -1 | -1 | -1 | -1 | -1 | -1 | -1 | -1 | -1 | 694.3544 | 277.732
R85_SF10 | 666 | 152 | 1085 | 515 | 0 | 74 | 0 | 8.88 | 107.27 | 7.22 | 8.23 | -1 | 385 | -1 | -1 | -1 | -1 | -1 | -1 | -1 | -1 | -1 | -1 | 679.7148 | 280.162
R85_SF12 | 651 | 151 | 1081 | 513 | 0 | 89 | 0 | 8.88 | 111.894 | 7.56 | 10.11 | -1 | 335 | -1 | -1 | -1 | -1 | -1 | -1 | -1 | -1 | -1 | -1 | 665.112 | 282.817
R85_SF15 | 629 | 151 | 1075 | 510 | 0 | 111 | 0 | 8.88 | 113.5005 | 7.87 | 10.96 | -1 | 290 | -1 | -1 | -1 | -1 | -1 | -1 | -1 | -1 | -1 | -1 | 643.6934 | 286.707
R85_SF18 | 607 | 151 | 1069 | 507 | 0 | 133 | 0 | 8.88 | 112.302 | 7.72 | 11.41 | -1 | 260 | -1 | -1 | -1 | -1 | -1 | -1 | -1 | -1 | -1 | -1 | 622.2748 | 290.597
R85_G10/SF12 | 577 | 151 | 1078 | 511 | 0 | 89 | 74 | 8.88 | 116.28 | 7.82 | 11.67 | -1 | 370 | -1 | -1 | -1 | -1 | -1 | -1 | -1 | -1 | -1 | -1 | 607.3506 | 276.617
R85_G20/SF12 | 503 | 151 | 1075 | 510 | 0 | 89 | 148 | 8.88 | 117.64 | 7.94 | 12.15 | -1 | 325 | -1 | -1 | -1 | -1 | -1 | -1 | -1 | -1 | -1 | -1 | 549.5934 | 270.467
R85_G30/SF12 | 429 | 151 | 1072 | 509 | 0 | 89 | 222 | 8.88 | 118.915 | 8.12 | 12.79 | -1 | 297 | -1 | -1 | -1 | -1 | -1 | -1 | -1 | -1 | -1 | -1 | 491.8362 | 264.317
R85_G40/SF12 | 355 | 151 | 1069 | 507 | 0 | 89 | 296 | 8.88 | 122.5785 | 8.26 | 12.88 | -1 | 265 | -1 | -1 | -1 | -1 | -1 | -1 | -1 | -1 | -1 | -1 | 434.0748 | 258.117
R85_G50/SF12 | 281 | 151 | 1066 | 506 | 0 | 89 | 370 | 8.88 | 121.7625 | 8.15 | 13.18 | -1 | 246 | -1 | -1 | -1 | -1 | -1 | -1 | -1 | -1 | -1 | -1 | 376.3176 | 251.967
R86_M2 | 227.5 | 140 | 1314.2 | 744.3 | 87.5 | 0 | 35 | 3.5 | 34.952 | 4.21 | -1 | -1 | -1 | -1 | -1 | -1 | -1 | -1 | -1 | -1 | -1 | -1 | -1 | 254.41326 | 186.242 | https://doi.org/10.1007/s12008-022-00907-z
R86_M3 | 227.5 | 140 | 1314.2 | 744.3 | 0 | 35 | 87.5 | 3.5 | 32.436 | 4.18 | -1 | -1 | -1 | -1 | -1 | -1 | -1 | -1 | -1 | -1 | -1 | -1 | -1 | 262.63826 | 196.917
R86_M4 | 227.5 | 140 | 1314.2 | 744.3 | 87.5 | 35 | 0 | 3.5 | 32.1725 | 4.13 | -1 | -1 | -1 | -1 | -1 | -1 | -1 | -1 | -1 | -1 | -1 | -1 | -1 | 247.76326 | 196.042
R86_M5 | 227.5 | 140 | 1314.2 | 744.3 | 70 | 0 | 52.5 | 3.5 | 29.9285 | 4.03 | -1 | -1 | -1 | -1 | -1 | -1 | -1 | -1 | -1 | -1 | -1 | -1 | -1 | 257.38826 | 186.417
R86_M6 | 227.5 | 140 | 1314.2 | 744.3 | 0 | 52.5 | 70 | 3.5 | 31.246 | 4.1 | -1 | -1 | -1 | -1 | -1 | -1 | -1 | -1 | -1 | -1 | -1 | -1 | -1 | 259.31326 | 201.817
R86_M7 | 227.5 | 140 | 1314.2 | 744.3 | 70 | 52.5 | 0 | 3.5 | 29.8095 | 4.19 | -1 | -1 | -1 | -1 | -1 | -1 | -1 | -1 | -1 | -1 | -1 | -1 | -1 | 247.41326 | 201.117
R86_M8 | 227.5 | 140 | 1314.2 | 744.3 | 35 | 87.5 | 0 | 3.5 | 29.1125 | 3.94 | -1 | -1 | -1 | -1 | -1 | -1 | -1 | -1 | -1 | -1 | -1 | -1 | -1 | 246.71326 | 211.267
R86_M9 | 227.5 | 140 | 1314.2 | 744.3 | 35 | 0 | 87.5 | 3.5 | 28.5005 | 3.91 | -1 | -1 | -1 | -1 | -1 | -1 | -1 | -1 | -1 | -1 | -1 | -1 | -1 | 263.33826 | 186.767
R86_M10 | 227.5 | 140 | 1314.2 | 744.3 | 0 | 87.5 | 35 | 3.5 | 29.631 | 3.86 | -1 | -1 | -1 | -1 | -1 | -1 | -1 | -1 | -1 | -1 | -1 | -1 | -1 | 252.66326 | 211.617
R86_M11 | 227.5 | 140 | 1314.2 | 744.3 | 70 | 52.5 | 0 | 3.5 | 33.1075 | 3.54 | -1 | -1 | -1 | -1 | -1 | -1 | -1 | -1 | -1 | -1 | -1 | -1 | -1 | 247.41326 | 201.117
R86_M12 | 227.5 | 140 | 1314.2 | 744.3 | 70 | 0 | 52 | 3.5 | 29.9965 | 3.68 | -1 | -1 | -1 | -1 | -1 | -1 | -1 | -1 | -1 | -1 | -1 | -1 | -1 | 257.29326 | 186.357
R86_M13 | 227.5 | 140 | 1314.2 | 744.3 | 70 | 52.5 | 0 | 3.5 | 28.8405 | 3.79 | -1 | -1 | -1 | -1 | -1 | -1 | -1 | -1 | -1 | -1 | -1 | -1 | -1 | 247.41326 | 201.117
R87_2 | 504.8 | 185.5 | 797.5 | 886.6 | 0 | 10.302 | 0 | 11.332244 | 59.3895 | 4.75 | -1 | -1 | 1096 | -1 | -1 | -1 | -1 | -1 | -1 | -1 | -1 | -1 | -1 | 527.1573568 | 231.0518076 | https://doi.org/10.1080/24705314.2021.1892571
R87_3 | 494.5 | 185.5 | 796 | 884.9 | 0 | 20.604 | 0 | 11.332288 | 60.248 | 4.9 | -1 | -1 | 1060 | -1 | -1 | -1 | -1 | -1 | -1 | -1 | -1 | -1 | -1 | 517.1428136 | 232.9377352
R87_4 | 484.2 | 185.5 | 794.5 | 883.2 | 0 | 30.906 | 0 | 11.332332 | 60.9025 | 4.99 | -1 | -1 | 1030 | -1 | -1 | -1 | -1 | -1 | -1 | -1 | -1 | -1 | -1 | 507.1282704 | 234.8236628
R87_5 | 473.9 | 185.5 | 793 | 881.6 | 0 | 41.208 | 0 | 11.332376 | 61.948 | 5.1 | -1 | -1 | 1000 | -1 | -1 | -1 | -1 | -1 | -1 | -1 | -1 | -1 | -1 | 497.1141472 | 236.7145904
R87_6 | 463.6 | 185.5 | 791.5 | 879.9 | 0 | 51.51 | 0 | 11.33242 | 61.4975 | 5.05 | -1 | -1 | 955 | -1 | -1 | -1 | -1 | -1 | -1 | -1 | -1 | -1 | -1 | 487.099604 | 238.600518
R87_7 | 499.7 | 185.5 | 776.1 | 862.8 | 15.453 | 0 | 0 | 11.333366 | 44.625 | 4 | -1 | -1 | 1330 | -1 | -1 | -1 | -1 | -1 | -1 | -1 | -1 | -1 | -1 | 522.1865252 | 225.1400914
R87_8 | 489.4 | 185.5 | 774.6 | 861.1 | 15.453 | 10.302 | 0 | 11.33341 | 51.663 | -1 | -1 | -1 | -1 | -1 | -1 | -1 | -1 | -1 | -1 | -1 | -1 | -1 | -1 | 512.171982 | 227.026019
R87_9 | 479.1 | 185.5 | 773.1 | 859.5 | 15.453 | 20.604 | 0 | 11.333454 | 53.5245 | -1 | -1 | -1 | -1 | -1 | -1 | -1 | -1 | -1 | -1 | -1 | -1 | -1 | -1 | 502.1578588 | 228.9169466
R87_10 | 468.8 | 185.5 | 771.6 | 857.8 | 15.453 | 30.906 | 0 | 11.333498 | 54.298 | -1 | -1 | -1 | -1 | -1 | -1 | -1 | -1 | -1 | -1 | -1 | -1 | -1 | -1 | 492.1433156 | 230.8028742
R87_11 | 458.5 | 185.5 | 770.1 | 856.1 | 15.453 | 41.208 | 0 | 11.333542 | 54.8675 | -1 | -1 | -1 | -1 | -1 | -1 | -1 | -1 | -1 | -1 | -1 | -1 | -1 | -1 | 482.1287724 | 232.6888018
R87_12 | 448.2 | 185.5 | 768.6 | 854.4 | 15.453 | 51.51 | 0 | 11.333586 | 54.536 | -1 | -1 | -1 | -1 | -1 | -1 | -1 | -1 | -1 | -1 | -1 | -1 | -1 | -1 | 472.1142292 | 234.5747294
R87_13 | 484.2 | 185.5 | 753.2 | 837.4 | 30.906 | 0 | 0 | 11.332332 | 44.88 | 4.07 | -1 | -1 | 1300 | -1 | -1 | -1 | -1 | -1 | -1 | -1 | -1 | -1 | -1 | 507.0997304 | 221.0929228
R87_14 | 473.9 | 185.5 | 751.7 | 835.7 | 30.906 | 10.302 | 0 | 11.332376 | 53.329 | -1 | -1 | -1 | -1 | -1 | -1 | -1 | -1 | -1 | -1 | -1 | -1 | -1 | -1 | 497.0851872 | 222.9788504
R87_15 | 463.6 | 185.5 | 750.2 | 834 | 30.906 | 20.604 | 0 | 11.33242 | 53.6945 | -1 | -1 | -1 | -1 | -1 | -1 | -1 | -1 | -1 | -1 | -1 | -1 | -1 | -1 | 487.070644 | 224.864778
R87_16 | 453.3 | 185.5 | 748.7 | 832.4 | 30.906 | 30.906 | 0 | 11.332464 | 54.5615 | -1 | -1 | -1 | -1 | -1 | -1 | -1 | -1 | -1 | -1 | -1 | -1 | -1 | -1 | 477.0565208 | 226.7557056
R87_17 | 443 | 185.5 | 747.2 | 830.7 | 30.906 | 41.208 | 0 | 11.332508 | 55.1565 | -1 | -1 | -1 | -1 | -1 | -1 | -1 | -1 | -1 | -1 | -1 | -1 | -1 | -1 | 467.0419776 | 228.6416332
R87_18 | 432.7 | 185.5 | 745.7 | 829 | 30.906 | 51.51 | 0 | 11.332552 | 54.842 | -1 | -1 | -1 | -1 | -1 | -1 | -1 | -1 | -1 | -1 | -1 | -1 | -1 | -1 | 457.0274344 | 230.5275608
R87_19 | 430.1 | 185.5 | 746.8 | 830.2 | 84.9915 | 0 | 0 | 11.332013 | 46.546 | 4.2 | -1 | -1 | 1275 | -1 | -1 | -1 | -1 | -1 | -1 | -1 | -1 | -1 | -1 | 455.6030986 | 215.4774027
R87_20 | 419.8 | 185.5 | 745.3 | 828.6 | 84.9915 | 10.302 | 0 | 11.332057 | 54.0005 | -1 | -1 | -1 | -1 | -1 | -1 | -1 | -1 | -1 | -1 | -1 | -1 | -1 | -1 | 445.5889754 | 217.3683303
R87_21 | 409.5 | 185.5 | 743.8 | 826.9 | 84.9915 | 20.604 | 0 | 11.332101 | 54.553 | -1 | -1 | -1 | -1 | -1 | -1 | -1 | -1 | -1 | -1 | -1 | -1 | -1 | -1 | 435.5744322 | 219.2542579
R87_22 | 399.2 | 185.5 | 742.3 | 825.2 | 84.9915 | 30.906 | 0 | 11.332145 | 55.981 | -1 | -1 | -1 | -1 | -1 | -1 | -1 | -1 | -1 | -1 | -1 | -1 | -1 | -1 | 425.559889 | 221.1401855
R87_23 | 388.9 | 185.5 | 740.8 | 823.5 | 84.9915 | 41.208 | 0 | 11.332189 | 56.4315 | -1 | -1 | -1 | -1 | -1 | -1 | -1 | -1 | -1 | -1 | -1 | -1 | -1 | -1 | 415.5453458 | 223.0261131
R87_24 | 378.6 | 185.5 | 739.3 | 821.9 | 84.9915 | 51.51 | 0 | 11.332233 | 56.0575 | -1 | -1 | -1 | -1 | -1 | -1 | -1 | -1 | -1 | -1 | -1 | -1 | -1 | -1 | 405.5312226 | 224.9170407
R87_25 | 401.8 | 185.5 | 729.4 | 810.9 | 113.322 | 0 | 0 | 11.332684 | 45.475 | 4.25 | -1 | -1 | 1210 | -1 | -1 | -1 | -1 | -1 | -1 | -1 | -1 | -1 | -1 | 428.4477248 | 210.9267036
R87_26 | 391.5 | 185.5 | 727.9 | 809.2 | 113.322 | 10.302 | 0 | 11.332728 | 54.1875 | -1 | -1 | -1 | -1 | -1 | -1 | -1 | -1 | -1 | -1 | -1 | -1 | -1 | -1 | 418.4331816 | 212.8126312
R87_27 | 381.2 | 185.5 | 726.4 | 807.5 | 113.322 | 20.604 | 0 | 11.332772 | 54.723 | -1 | -1 | -1 | -1 | -1 | -1 | -1 | -1 | -1 | -1 | -1 | -1 | -1 | -1 | 408.4186384 | 214.6985588
R87_28 | 370.9 | 185.5 | 724.9 | 805.9 | 113.322 | 30.906 | 0 | 11.332816 | 56.0405 | -1 | -1 | -1 | -1 | -1 | -1 | -1 | -1 | -1 | -1 | -1 | -1 | -1 | -1 | 398.4045152 | 216.5894864
R87_29 | 360.6 | 185.5 | 723.4 | 804.2 | 113.322 | 41.208 | 0 | 11.33286 | 56.7715 | -1 | -1 | -1 | -1 | -1 | -1 | -1 | -1 | -1 | -1 | -1 | -1 | -1 | -1 | 388.389972 | 218.475414
R87_30 | 350.3 | 185.5 | 721.9 | 802.5 | 113.322 | 51.51 | 0 | 11.332904 | 56.0745 | -1 | -1 | -1 | -1 | -1 | -1 | -1 | -1 | -1 | -1 | -1 | -1 | -1 | -1 | 378.3754288 | 220.3613416
R87_31 | 373.5 | 185.5 | 712 | 791.6 | 141.6525 | 0 | 0 | 11.333355 | 44.455 | 4.2 | -1 | -1 | 1200 | -1 | -1 | -1 | -1 | -1 | -1 | -1 | -1 | -1 | -1 | 401.292351 | 206.3760045
R87_32 | 363.2 | 185.5 | 710.5 | 789.9 | 141.6525 | 10.302 | 0 | 11.333399 | 55.0375 | -1 | -1 | -1 | -1 | -1 | -1 | -1 | -1 | -1 | -1 | -1 | -1 | -1 | -1 | 391.2778078 | 208.2619321
R87_33 | 352.9 | 185.5 | 709 | 788.2 | 141.6525 | 20.604 | 0 | 11.333443 | 56.9245 | -1 | -1 | -1 | -1 | -1 | -1 | -1 | -1 | -1 | -1 | -1 | -1 | -1 | -1 | 381.2632646 | 210.1478597
R87_34 | 342.6 | 185.5 | 707.5 | 786.5 | 141.6525 | 30.906 | 0 | 11.333487 | 58.3525 | -1 | -1 | -1 | -1 | -1 | -1 | -1 | -1 | -1 | -1 | -1 | -1 | -1 | -1 | 371.2487214 | 212.0337873
R87_35 | 332.3 | 185.5 | 706 | 784.9 | 141.6525 | 41.208 | 0 | 11.333531 | 58.718 | -1 | -1 | -1 | -1 | -1 | -1 | -1 | -1 | -1 | -1 | -1 | -1 | -1 | -1 | 361.2345982 | 213.9247149
R87_36 | 322 | 185.5 | 704.5 | 783.2 | 141.6525 | 51.51 | 0 | 11.333575 | 58.5395 | -1 | -1 | -1 | -1 | -1 | -1 | -1 | -1 | -1 | -1 | -1 | -1 | -1 | -1 | 351.220055 | 215.8106425
R87_37 | 345.1 | 185.5 | 694.6 | 772.2 | 169.983 | 0 | 0 | 11.331826 | 44.115 | 4.19 | -1 | -1 | 1198 | -1 | -1 | -1 | -1 | -1 | -1 | -1 | -1 | -1 | -1 | 374.0347172 | 201.7939254
R87_38 | 334.8 | 185.5 | 693.1 | 770.5 | 169.983 | 10.302 | 0 | 11.33187 | 52.8785 | -1 | -1 | -1 | -1 | -1 | -1 | -1 | -1 | -1 | -1 | -1 | -1 | -1 | -1 | 364.020174 | 203.679853
R87_39 | 324.5 | 185.5 | 691.6 | 768.9 | 169.983 | 20.604 | 0 | 11.331914 | 54.7825 | -1 | -1 | -1 | -1 | -1 | -1 | -1 | -1 | -1 | -1 | -1 | -1 | -1 | -1 | 354.0060508 | 205.5707806
R87_40 | 314.2 | 185.5 | 690.1 | 767.2 | 169.983 | 30.906 | 0 | 11.331958 | 56.0575 | -1 | -1 | -1 | -1 | -1 | -1 | -1 | -1 | -1 | -1 | -1 | -1 | -1 | -1 | 343.9915076 | 207.4567082
R87_41 | 303.9 | 185.5 | 688.6 | 765.5 | 169.983 | 41.208 | 0 | 11.332002 | 56.3635 | -1 | -1 | -1 | -1 | -1 | -1 | -1 | -1 | -1 | -1 | -1 | -1 | -1 | -1 | 333.9769644 | 209.3426358
R87_42 | 293.6 | 185.5 | 687.1 | 763.8 | 169.983 | 51.51 | 0 | 11.332046 | 55.947 | -1 | -1 | -1 | -1 | -1 | -1 | -1 | -1 | -1 | -1 | -1 | -1 | -1 | -1 | 323.9624212 | 211.2285634
R87_43 | 316.8 | 185.5 | 677.2 | 752.9 | 198.3135 | 0 | 0 | 11.332497 | 43.5455 | 4.03 | -1 | -1 | 1185 | -1 | -1 | -1 | -1 | -1 | -1 | -1 | -1 | -1 | -1 | 346.8793434 | 197.2432263
R87_44 | 306.5 | 185.5 | 675.7 | 751.2 | 198.3135 | 10.302 | 0 | 11.332541 | 51.408 | -1 | -1 | -1 | -1 | -1 | -1 | -1 | -1 | -1 | -1 | -1 | -1 | -1 | -1 | 336.8648002 | 199.1291539
R87_45 | 296.2 | 185.5 | 674.2 | 749.5 | 198.3135 | 20.604 | 0 | 11.332585 | 51.9095 | -1 | -1 | -1 | -1 | -1 | -1 | -1 | -1 | -1 | -1 | -1 | -1 | -1 | -1 | 326.850257 | 201.0150815
R87_46 | 285.9 | 185.5 | 672.7 | 747.8 | 198.3135 | 30.906 | 0 | 11.332629 | 52.4195 | -1 | -1 | -1 | -1 | -1 | -1 | -1 | -1 | -1 | -1 | -1 | -1 | -1 | -1 | 316.8357138 | 202.9010091
R87_47 | 275.6 | 185.5 | 671.2 | 746.2 | 198.3135 | 41.208 | 0 | 11.332673 | 52.887 | -1 | -1 | -1 | -1 | -1 | -1 | -1 | -1 | -1 | -1 | -1 | -1 | -1 | -1 | 306.8215906 | 204.7919367
R87_48 | 265.3 | 185.5 | 669.7 | 744.5 | 198.3135 | 51.51 | 0 | 11.332717 | 52.6745 | -1 | -1 | -1 | -1 | -1 | -1 | -1 | -1 | -1 | -1 | -1 | -1 | -1 | -1 | 296.8070474 | 206.6778643
R87_49 | 288.5 | 185.5 | 659.8 | 733.5 | 226.644 | 0 | 0 | 11.333168 | 43.01 | 3.98 | -1 | -1 | 1151 | -1 | -1 | -1 | -1 | -1 | -1 | -1 | -1 | -1 | -1 | 319.7235496 | 192.6875272
R87_50 | 278.2 | 185.5 | 658.3 | 731.9 | 226.644 | 10.302 | 0 | 11.333212 | 50.116 | -1 | -1 | -1 | -1 | -1 | -1 | -1 | -1 | -1 | -1 | -1 | -1 | -1 | -1 | 309.7094264 | 194.5784548
R87_51 | 267.9 | 185.5 | 656.8 | 730.2 | 226.644 | 20.604 | 0 | 11.333256 | 50.303 | -1 | -1 | -1 | -1 | -1 | -1 | -1 | -1 | -1 | -1 | -1 | -1 | -1 | -1 | 299.6948832 | 196.4643824
R87_52 | 257.6 | 185.5 | 655.3 | 728.5 | 226.644 | 30.906 | 0 | 11.3333 | 51.187 | -1 | -1 | -1 | -1 | -1 | -1 | -1 | -1 | -1 | -1 | -1 | -1 | -1 | -1 | 289.68034 | 198.35031
R87_53 | 247.3 | 185.5 | 653.8 | 726.8 | 226.644 | 41.208 | 0 | 11.333344 | 51.7055 | -1 | -1 | -1 | -1 | -1 | -1 | -1 | -1 | -1 | -1 | -1 | -1 | -1 | -1 | 279.6657968 | 200.2362376
R87_54 | 237 | 185.5 | 652.3 | 725.2 | 226.644 | 51.51 | 0 | 11.333388 | 51.306 | -1 | -1 | -1 | -1 | -1 | -1 | -1 | -1 | -1 | -1 | -1 | -1 | -1 | -1 | 269.6516736 | 202.1271652
R87_55 | 231.8 | 185.5 | 625 | 694.9 | 283.305 | 0 | 0 | 11.33231 | 39.7715 | 3.8 | -1 | -1 | 1150 | -1 | -1 | -1 | -1 | -1 | -1 | -1 | -1 | -1 | -1 | 265.310962 | 183.559749
R87_56 | 221.5 | 185.5 | 623.5 | 693.2 | 283.305 | 10.302 | 0 | 11.332354 | 46.104 | -1 | -1 | -1 | -1 | -1 | -1 | -1 | -1 | -1 | -1 | -1 | -1 | -1 | -1 | 255.2964188 | 185.4456766
R87_57 | 211.2 | 185.5 | 622 | 691.5 | 283.305 | 20.604 | 0 | 11.332398 | 46.716 | -1 | -1 | -1 | -1 | -1 | -1 | -1 | -1 | -1 | -1 | -1 | -1 | -1 | -1 | 245.2818756 | 187.3316042
R87_58 | 200.9 | 185.5 | 620.5 | 689.8 | 283.305 | 30.906 | 0 | 11.332442 | 47.192 | -1 | -1 | -1 | -1 | -1 | -1 | -1 | -1 | -1 | -1 | -1 | -1 | -1 | -1 | 235.2673324 | 189.2175318
R87_59 | 190.6 | 185.5 | 619 | 688.2 | 283.305 | 41.208 | 0 | 11.332486 | 47.7445 | -1 | -1 | -1 | -1 | -1 | -1 | -1 | -1 | -1 | -1 | -1 | -1 | -1 | -1 | 225.2532092 | 191.1084594
R87_60 | 180.3 | 185.5 | 617.5 | 686.5 | 283.305 | 51.51 | 0 | 11.33253 | 47.4725 | -1 | -1 | -1 | -1 | -1 | -1 | -1 | -1 | -1 | -1 | -1 | -1 | -1 | -1 | 215.238666 | 192.994387
R88_SCC-A | 273.175 | 190 | 754 | 939 | 47.5 | 11.875 | 142.5 | 1.1875 | 42.6 | -1 | -1 | -1 | -1 | -1 | -1 | -1 | -1 | 60 | 100 | -1 | -1 | -1 | -1 | 307.93105 | 178.29375 | https://doi.org/10.1016/j.jobe.2025.111966
R88_SCC-B | 249.375 | 190 | 750.2 | 934.1 | 71.25 | 11.875 | 142.5 | 1.1875 | 40.6 | -1 | -1 | -1 | -1 | -1 | -1 | -1 | -1 | 55 | 100 | -1 | -1 | -1 | -1 | 285.25767 | 175.67325
R88_SCC-C | 225.625 | 190 | 752.5 | 937.1 | 47.5 | 11.875 | 190 | 1.1875 | 39.2 | -1 | -1 | -1 | -1 | -1 | -1 | -1 | -1 | 55 | 98 | -1 | -1 | -1 | -1 | 270.80807 | 174.29875
R88_SCC-D | 154.375 | 190 | 746.8 | 930 | 71.25 | 11.875 | 237.5 | 1.425 | 32.3 | -1 | -1 | -1 | -1 | -1 | -1 | -1 | -1 | 62.5 | 105 | -1 | -1 | -1 | -1 | 211.62555 | 168.353
R88_SCC-E | 142.5 | 190 | 746.1 | 929.1 | 71.25 | 23.75 | 237.5 | 1.425 | 31.2 | -1 | -1 | -1 | -1 | -1 | -1 | -1 | -1 | 73 | 120 | -1 | -1 | -1 | -1 | 200.09532 | 170.641
R88_SCC-F | 130.625 | 190 | 742.9 | 925.1 | 95 | 11.875 | 237.5 | 1.1875 | 30 | -1 | -1 | -1 | -1 | -1 | -1 | -1 | -1 | 72 | 120 | -1 | -1 | -1 | -1 | 188.47707 | 165.04775
R88_SCC-G | 118.75 | 190 | 742.2 | 924.2 | 71.25 | 23.75 | 237.5 | 1.425 | 28.1 | -1 | -1 | -1 | -1 | -1 | -1 | -1 | -1 | 76 | 127 | -1 | -1 | -1 | -1 | 176.99434 | 165.412
R88_SCC-H | 106.875 | 190 | 741.7 | 923.7 | 95 | 35.625 | 237.5 | 1.425 | 28.4 | -1 | -1 | -1 | -1 | -1 | -1 | -1 | -1 | 76 | 140 | -1 | -1 | -1 | -1 | 165.94299 | 170.3445
R89_NA-25-5 | 324 | 250 | 836 | 631 | 0 | 23 | 116 | 0 | 27.625 | 3 | -1 | -1 | -1 | -1 | -1 | -1 | -1 | -1 | -1 | -1 | -1 | -1 | -1 | 348.2662 | 170.88 | https://doi.org/10.1016/j.cscm.2023.e02164
R89_NA-25-10 | 300.7 | 250 | 836 | 631 | 0 | 46.3 | 116 | 0 | 35.615 | -1 | -1 | -1 | -1 | -1 | -1 | -1 | -1 | -1 | -1 | -1 | -1 | -1 | -1 | 325.6652 | 175.54
R89_NA-25-15 | 277.5 | 250 | 836 | 631 | 0 | 69.5 | 116 | 0 | 38.08 | -1 | -1 | -1 | -1 | -1 | -1 | -1 | -1 | -1 | -1 | -1 | -1 | -1 | -1 | 303.1612 | 180.18
R89_25RCA-25-5 | 324 | 260.9 | 825 | 631 | 0 | 23 | 116 | 0 | 31.705 | 2.84 | -1 | -1 | -1 | -1 | -1 | -1 | -1 | -1 | -1 | -1 | -1 | -1 | -1 | 348.14956 | 170.2745
R89_25RCA-25-10 | 300.7 | 260.9 | 825 | 631 | 0 | 46.3 | 116 | 0 | 32.215 | -1 | -1 | -1 | -1 | -1 | -1 | -1 | -1 | -1 | -1 | -1 | -1 | -1 | -1 | 325.54856 | 174.9345
R89_25RCA-25-15 | 277.5 | 260.9 | 825 | 631 | 0 | 69.5 | 116 | 0 | 35.02 | -1 | -1 | -1 | -1 | -1 | -1 | -1 | -1 | -1 | -1 | -1 | -1 | -1 | -1 | 303.04456 | 179.5745
R89_50RCA-25-5 | 324 | 271.7 | 813 | 631 | 0 | 23 | 116 | 0 | 24.395 | 2.89 | -1 | -1 | -1 | -1 | -1 | -1 | -1 | -1 | -1 | -1 | -1 | -1 | -1 | 348.02188 | 169.6085
R89_50RCA-25-10 | 300.7 | 271.7 | 813 | 631 | 0 | 46.3 | 116 | 0 | 31.535 | -1 | -1 | -1 | -1 | -1 | -1 | -1 | -1 | -1 | -1 | -1 | -1 | -1 | -1 | 325.42088 | 174.2685
R89_50RCA-25-15 | 277.5 | 271.7 | 813 | 631 | 0 | 69.5 | 116 | 0 | 37.74 | -1 | -1 | -1 | -1 | -1 | -1 | -1 | -1 | -1 | -1 | -1 | -1 | -1 | -1 | 302.91688 | 178.9085
R89_100RCA-25-5 | 324 | 293.5 | 791 | 631 | 0 | 23 | 116 | 0 | 25.925 | 2.49 | -1 | -1 | -1 | -1 | -1 | -1 | -1 | -1 | -1 | -1 | -1 | -1 | -1 | 347.7886 | 168.3975
R89_100RCA-25-10 | 300.7 | 293.5 | 791 | 631 | 0 | 46.3 | 116 | 0 | 27.88 | -1 | -1 | -1 | -1 | -1 | -1 | -1 | -1 | -1 | -1 | -1 | -1 | -1 | -1 | 325.1876 | 173.0575
R89_100RCA-25-15 | 277.5 | 293.5 | 791 | 631 | 0 | 69.5 | 116 | 0 | 29.75 | -1 | -1 | -1 | -1 | -1 | -1 | -1 | -1 | -1 | -1 | -1 | -1 | -1 | -1 | 302.6836 | 177.6975
R90_FA05 | 441.75 | 200 | 737 | 937.5 | 23.25 | 0 | 0 | 3.72 | 34 | 3.24 | 4.7 | -1 | -1 | -1 | -1 | -1 | -1 | -1 | -1 | -1 | -1 | -1 | -1 | 449.271 | 193.7905 | https://doi.org/10.1016/j.matpr.2022.02.489
R90_FA10 | 418.5 | 200 | 737 | 937.5 | 46.5 | 0 | 0 | 3.72 | 34.85 | 3.38 | 4.71 | -1 | -1 | -1 | -1 | -1 | -1 | -1 | -1 | -1 | -1 | -1 | -1 | 427.1835 | 191.698
R90_FA15 | 395.25 | 200 | 737 | 937.5 | 69.75 | 0 | 0 | 3.72 | 35.7 | 3.5 | 4.72 | -1 | -1 | -1 | -1 | -1 | -1 | -1 | -1 | -1 | -1 | -1 | -1 | 405.096 | 189.6055
R90_FA20 | 372 | 200 | 737 | 937.5 | 93 | 0 | 0 | 3.72 | 35.955 | 3.6 | 4.72 | -1 | -1 | -1 | -1 | -1 | -1 | -1 | -1 | -1 | -1 | -1 | -1 | 383.0085 | 187.513
R90_FA25 | 348.75 | 200 | 737 | 937.5 | 116.25 | 0 | 0 | 3.72 | 36.21 | 3.63 | 4.8 | -1 | -1 | -1 | -1 | -1 | -1 | -1 | -1 | -1 | -1 | -1 | -1 | 360.921 | 185.4205
R90_FA30 | 325.5 | 200 | 737 | 937.5 | 139.5 | 0 | 0 | 3.72 | 33.15 | 3.6 | 4.72 | -1 | -1 | -1 | -1 | -1 | -1 | -1 | -1 | -1 | -1 | -1 | -1 | 338.8335 | 183.328
R90_FA35 | 302.25 | 200 | 737 | 937.5 | 162.75 | 0 | 0 | 3.72 | 32.3 | 3.51 | 4.7 | -1 | -1 | -1 | -1 | -1 | -1 | -1 | -1 | -1 | -1 | -1 | -1 | 316.746 | 181.2355
R90_SF05 | 441.75 | 200 | 737 | 937.5 | 0 | 23.25 | 0 | 3.72 | 35.02 | 3.53 | 4.95 | -1 | -1 | -1 | -1 | -1 | -1 | -1 | -1 | -1 | -1 | -1 | -1 | 448.806 | 200.533
R90_SF10 | 418.5 | 200 | 737 | 937.5 | 0 | 46.5 | 0 | 3.72 | 38.25 | 3.75 | 5 | -1 | -1 | -1 | -1 | -1 | -1 | -1 | -1 | -1 | -1 | -1 | -1 | 426.2535 | 205.183
R90_SF15 | 395.25 | 200 | 737 | 937.5 | 0 | 69.75 | 0 | 3.72 | 36.125 | 3.74 | 4.7 | -1 | -1 | -1 | -1 | -1 | -1 | -1 | -1 | -1 | -1 | -1 | -1 | 403.701 | 209.833
R90_SF20 | 372 | 200 | 737 | 937.5 | 0 | 93 | 0 | 3.72 | 35.105 | 3.52 | 4.65 | -1 | -1 | -1 | -1 | -1 | -1 | -1 | -1 | -1 | -1 | -1 | -1 | 381.1485 | 214.483
R90_SF25 | 348.75 | 200 | 737 | 937.5 | 0 | 116.25 | 0 | 3.72 | 33.83 | 3.5 | 4.5 | -1 | -1 | -1 | -1 | -1 | -1 | -1 | -1 | -1 | -1 | -1 | -1 | 358.596 | 219.133
R90_FA20SF05 | 348.75 | 200 | 737 | 937.5 | 93 | 23.85 | 0 | 3.72 | 31.875 | 3.51 | 4.77 | -1 | -1 | -1 | -1 | -1 | -1 | -1 | -1 | -1 | -1 | -1 | -1 | 360.456 | 192.403
R90_FA15SF10 | 348.75 | 200 | 737 | 937.5 | 69.75 | 47.7 | 0 | 3.72 | 39.1 | 3.97 | 4.9 | -1 | -1 | -1 | -1 | -1 | -1 | -1 | -1 | -1 | -1 | -1 | -1 | 359.991 | 199.3855
R90_FA10SF15 | 348.75 | 200 | 737 | 937.5 | 46.5 | 69.75 | 0 | 3.72 | 38.25 | 3.7 | 4.78 | -1 | -1 | -1 | -1 | -1 | -1 | -1 | -1 | -1 | -1 | -1 | -1 | 359.526 | 205.648
R90_FA05SF20 | 348.75 | 200 | 737 | 937.5 | 23.25 | 93 | 0 | 3.72 | 37.91 | 3.63 | 4.78 | -1 | -1 | -1 | -1 | -1 | -1 | -1 | -1 | -1 | -1 | -1 | -1 | 359.061 | 212.3905
R90_FA00SF25 | 348.75 | 200 | 737 | 937.5 | 0 | 116.25 | 0 | 3.72 | 36.125 | 3.58 | 4.76 | -1 | -1 | -1 | -1 | -1 | -1 | -1 | -1 | -1 | -1 | -1 | -1 | 358.596 | 219.133
R91_100-50-1 | 257 | 216.8 | 754 | 800 | 256 | 0 | 0 | 4.1 | 15.572 | -1 | -1 | -1 | -1 | -1 | -1 | -1 | -1 | -1 | -1 | -1 | -1 | -1 | -1 | 275.17072 | 177.774 | https://doi.org/10.1080/19648189.2023.2295536
R91_100-50-2 | 257 | 216.8 | 754 | 800 | 128 | 0 | 128 | 4.1 | 29.546 | -1 | -1 | -1 | -1 | -1 | -1 | -1 | -1 | -1 | -1 | -1 | -1 | -1 | -1 | 296.93072 | 179.054
R91_100-50-3 | 257 | 216.8 | 754 | 800 | 102 | 52 | 102 | 4.1 | 35.309 | -1 | -1 | -1 | -1 | -1 | -1 | -1 | -1 | -1 | -1 | -1 | -1 | -1 | -1 | 291.47072 | 193.874
R91_100-75-1 | 129 | 216.8 | 754 | 800 | 384 | 0 | 0 | 4.1 | 9.231 | -1 | -1 | -1 | -1 | -1 | -1 | -1 | -1 | -1 | -1 | -1 | -1 | -1 | -1 | 153.57072 | 166.254
R91_100-75-2 | 128 | 216.8 | 754 | 800 | 192 | 0 | 192 | 4.1 | 23.341 | -1 | -1 | -1 | -1 | -1 | -1 | -1 | -1 | -1 | -1 | -1 | -1 | -1 | -1 | 185.24072 | 167.974
R91_100-75-3 | 128 | 216.8 | 754 | 800 | 154 | 76 | 154 | 4.1 | 26.2905 | -1 | -1 | -1 | -1 | -1 | -1 | -1 | -1 | -1 | -1 | -1 | -1 | -1 | -1 | 177.26072 | 189.634
R92_A_50-50-1 | 260 | 206.7 | 849.4 | 785 | 260 | 0 | 0 | 5.72 | 15.334 | -1 | -1 | -1 | -1 | -1 | -1 | -1 | -1 | -1 | -1 | -1 | -1 | -1 | -1 | 282.70708 | 188.4355 | https://doi.org/10.1080/19648189.2020.1715847
R92_A_50-50-2 | 260 | 206.7 | 849.4 | 785 | 130 | 0 | 130 | 5.43 | 28.4835 | -1 | -1 | -1 | -1 | -1 | -1 | -1 | -1 | -1 | -1 | -1 | -1 | -1 | -1 | 304.16908 | 188.8945
R92_A_50-50-3 | 260 | 206.7 | 849.4 | 785 | 104 | 52 | 104 | 6.76 | 34.2635 | -1 | -1 | -1 | -1 | -1 | -1 | -1 | -1 | -1 | -1 | -1 | -1 | -1 | -1 | 301.63508 | 207.5715
R92_A_50-75-1 | 130 | 206.7 | 849.4 | 785 | 390 | 0 | 0 | 5.94 | 6.0945 | -1 | -1 | -1 | -1 | -1 | -1 | -1 | -1 | -1 | -1 | -1 | -1 | -1 | -1 | 159.69108 | 177.3735
R92_A_50-75-2 | 130 | 206.7 | 849.4 | 785 | 195 | 0 | 195 | 4.68 | 16.711 | -1 | -1 | -1 | -1 | -1 | -1 | -1 | -1 | -1 | -1 | -1 | -1 | -1 | -1 | 190.06908 | 175.6695
R92_A_50-75-3 | 130 | 206.7 | 849.4 | 785 | 156 | 78 | 156 | 6.8 | 30.209 | -1 | -1 | -1 | -1 | -1 | -1 | -1 | -1 | -1 | -1 | -1 | -1 | -1 | -1 | 186.54308 | 204.0475
R92_A_100-50-1 | 260 | 214.9 | 832 | 785 | 260 | 0 | 0 | 4.78 | 17.85 | -1 | -1 | -1 | -1 | -1 | -1 | -1 | -1 | -1 | -1 | -1 | -1 | -1 | -1 | 280.45096 | 184.7065
R92_A_100-50-2 | 260 | 214.9 | 832 | 785 | 130 | 0 | 130 | 5.67 | 32.623 | -1 | -1 | -1 | -1 | -1 | -1 | -1 | -1 | -1 | -1 | -1 | -1 | -1 | -1 | 304.50896 | 188.5875
R92_A_100-50-3 | 260 | 214.9 | 832 | 785 | 104 | 52 | 104 | 6.86 | 42.024 | -1 | -1 | -1 | -1 | -1 | -1 | -1 | -1 | -1 | -1 | -1 | -1 | -1 | -1 | 301.66696 | 206.8585
R92_A_100-75-1 | 130 | 214.9 | 832 | 785 | 390 | 0 | 0 | 7.4 | 11.594 | -1 | -1 | -1 | -1 | -1 | -1 | -1 | -1 | -1 | -1 | -1 | -1 | -1 | -1 | 162.71496 | 180.6045
R92_A_100-75-2 | 130 | 214.9 | 832 | 785 | 195 | 0 | 195 | 7.28 | 26.214 | -1 | -1 | -1 | -1 | -1 | -1 | -1 | -1 | -1 | -1 | -1 | -1 | -1 | -1 | 195.60096 | 182.2065
R92_A_100-75-3 | 130 | 214.9 | 832 | 785 | 156 | 78 | 156 | 7.57 | 36.3375 | -1 | -1 | -1 | -1 | -1 | -1 | -1 | -1 | -1 | -1 | -1 | -1 | -1 | -1 | 188.04896 | 205.2775
R92_B_100-75-1 | 113.7 | 214.9 | 832 | 785 | 341.25 | 0 | 0 | 4.01 | 11.8065 | -1 | -1 | -1 | -1 | -1 | -1 | -1 | -1 | -1 | -1 | -1 | -1 | -1 | -1 | 138.47096 | 162.151
R92_B_100-75-2 | 113.7 | 214.9 | 832 | 785 | 170.63 | 0 | 170.6 | 1.37 | 15.5975 | -1 | -1 | -1 | -1 | -1 | -1 | -1 | -1 | -1 | -1 | -1 | -1 | -1 | -1 | 161.66456 | 156.1988
R92_B_100-75-3 | 113.7 | 214.9 | 832 | 785 | 136.5 | 68.3 | 136.5 | 3.19 | 22.2955 | -1 | -1 | -1 | -1 | -1 | -1 | -1 | -1 | -1 | -1 | -1 | -1 | -1 | -1 | 158.50696 | 180.9505
R92_C_100-75-1 | 101 | 214.9 | 832 | 785 | 303 | 0 | 0 | 3.2 | 8.1855 | -1 | -1 | -1 | -1 | -1 | -1 | -1 | -1 | -1 | -1 | -1 | -1 | -1 | -1 | 123.60496 | 153.0545
R92_C_100-75-2 | 101 | 214.9 | 832 | 785 | 151.5 | 0 | 151.5 | 1.21 | 10.2595 | -1 | -1 | -1 | -1 | -1 | -1 | -1 | -1 | -1 | -1 | -1 | -1 | -1 | -1 | 144.98196 | 148.7985
R92_C_100-75-3 | 101 | 214.9 | 832 | 785 | 121.2 | 60.6 | 121.2 | 3.63 | 16.031 | -1 | -1 | -1 | -1 | -1 | -1 | -1 | -1 | -1 | -1 | -1 | -1 | -1 | -1 | 143.94296 | 173.0875
R93_SF5 | 301.15 | 155.33 | 1268 | 634 | 0 | 15.85 | 0 | 0 | 27.455 | 3.42 | -1 | -1 | -1 | -1 | -1 | -1 | -1 | -1 | -1 | -1 | -1 | -1 | -1 | 308.788432 | 175.12665 | https://doi.org/10.1007/s11356-021-15734-0
R93_SF10 | 285.3 | 152.16 | 1268 | 634 | 0 | 31.7 | 0 | 0 | 28.475 | 3.5 | -1 | -1 | -1 | -1 | -1 | -1 | -1 | -1 | -1 | -1 | -1 | -1 | -1 | 293.412664 | 178.2808
R93_SF15 | 269.45 | 148.99 | 1268 | 634 | 0 | 47.55 | 0 | 0 | 26.35 | 3.3 | -1 | -1 | -1 | -1 | -1 | -1 | -1 | -1 | -1 | -1 | -1 | -1 | -1 | 278.036896 | 181.43495
R93_FA5 | 301.15 | 158.5 | 1268 | 634 | 15.85 | 0 | 0 | 0 | 25.33 | 3.31 | -1 | -1 | -1 | -1 | -1 | -1 | -1 | -1 | -1 | -1 | -1 | -1 | -1 | 309.1067 | 170.546
R93_FA10 | 285.3 | 155.33 | 1268 | 634 | 31.7 | 0 | 0 | 0 | 25.84 | 3.49 | -1 | -1 | -1 | -1 | -1 | -1 | -1 | -1 | -1 | -1 | -1 | -1 | -1 | 294.047932 | 169.10365
R93_FA15 | 269.45 | 152.16 | 1268 | 634 | 47.55 | 0 | 0 | 0 | 25.5 | 3.23 | -1 | -1 | -1 | -1 | -1 | -1 | -1 | -1 | -1 | -1 | -1 | -1 | -1 | 278.989164 | 167.6613
R93_SF2.5FA2.5 | 301.15 | 158.5 | 1268 | 634 | 7.93 | 7.93 | 0 | 0 | 27.2 | 3.43 | -1 | -1 | -1 | -1 | -1 | -1 | -1 | -1 | -1 | -1 | -1 | -1 | -1 | 308.9483 | 172.8468
R93_SF5FA5 | 285.3 | 152.16 | 1268 | 634 | 15.85 | 15.85 | 0 | 0 | 27.625 | 3.6 | -1 | -1 | -1 | -1 | -1 | -1 | -1 | -1 | -1 | -1 | -1 | -1 | -1 | 293.729664 | 173.6843
R93_SF7.5FA7.5 | 269.45 | 148.99 | 1268 | 634 | 23.78 | 23.78 | 0 | 0 | 28.9 | 3.75 | -1 | -1 | -1 | -1 | -1 | -1 | -1 | -1 | -1 | -1 | -1 | -1 | -1 | 278.512496 | 174.54275
R94_FA10 | 360 | 180 | 868 | 941 | 40 | 0 | 0 | 0 | 23.8 | 2.4 | -1 | 25 | 3600 | 2100 | -1 | -1 | -1 | -1 | -1 | -1 | -1 | -1 | -1 | 363.5722 | 176.43 | https://doi.org/10.1680/jmacr.16.00537
R94_FA20 | 320 | 180 | 865 | 937 | 80 | 0 | 0 | 0 | 22.1 | 2.25 | -1 | 24 | 3950 | 2000 | -1 | -1 | -1 | -1 | -1 | -1 | -1 | -1 | -1 | 325.5224 | 172.45
R94_FA30 | 280 | 180 | 852 | 933 | 120 | 0 | 0 | 0 | 17.85 | 2 | -1 | 23.4 | 4300 | 2470 | -1 | -1 | -1 | -1 | -1 | -1 | -1 | -1 | -1 | 287.3626 | 167.87
R94_SF5 | 380 | 180 | 869 | 941 | 0 | 20 | 0 | 0 | 25.5 | 2.6 | -1 | 28.8 | 1970 | 1150 | -1 | -1 | -1 | -1 | -1 | -1 | -1 | -1 | -1 | 382.1832 | 184.09
R94_SF10 | 360 | 180 | 865 | 937 | 0 | 40 | 0 | 0 | 34 | 3.17 | -1 | 30 | 1500 | 1000 | -1 | -1 | -1 | -1 | -1 | -1 | -1 | -1 | -1 | 362.7224 | 187.65
R94_SF5FA10 | 340 | 180 | 863 | 935 | 40 | 20 | 0 | 0 | 23.8 | 2.47 | -1 | 28.3 | 2400 | 1500 | -1 | -1 | -1 | -1 | -1 | -1 | -1 | -1 | -1 | 344.092 | 179.83
R94_SF5FA20 | 280 | 180 | 861 | 932 | 80 | 20 | 0 | 0 | 26.435 | 2.36 | -1 | 27 | 2700 | 1400 | -1 | -1 | -1 | -1 | -1 | -1 | -1 | -1 | -1 | 286.6574 | 171.96
R94_SF5FA30 | 260 | 180 | 858 | 930 | 120 | 20 | 0 | 0 | 22.1 | 2.3 | -1 | 26.4 | 3350 | 1600 | -1 | -1 | -1 | -1 | -1 | -1 | -1 | -1 | -1 | 268.016 | 172.08
R95_HF15 | 340 | 156 | 1799 | 1346 | 60 | 0 | 0 | 2.4 | 39.36 | -1 | -1 | 39 | -1 | -1 | -1 | -1 | -1 | -1 | -1 | -1 | -1 | -1 | -1 | 361.7846 | 257.58 | https://doi.org/10.1016/j.cemconcomp.2023.105362
R95_HF25 | 300 | 156 | 1779 | 1300 | 100 | 0 | 0 | 2.4 | 36.45 | -1 | -1 | 37 | -1 | -1 | -1 | -1 | -1 | -1 | -1 | -1 | -1 | -1 | -1 | 323.3714 | 250.48
R95_HF35 | 260 | 156 | 1763 | 1255 | 140 | 0 | 0 | 2 | 31.6 | -1 | -1 | 36 | -1 | -1 | -1 | -1 | -1 | -1 | -1 | -1 | -1 | -1 | -1 | 284.1264 | 242.51
R95_HS40 | 240 | 156 | 1816 | 1386 | 0 | 0 | 160 | 1.6 | 39.15 | -1 | -1 | 38 | -1 | -1 | -1 | -1 | -1 | -1 | -1 | -1 | -1 | -1 | -1 | 292.5796 | 250.88
R95_HS50 | 200 | 156 | 1812 | 1379 | 0 | 0 | 200 | 2 | 36 | -1 | -1 | 38 | -1 | -1 | -1 | -1 | -1 | -1 | -1 | -1 | -1 | -1 | -1 | 262.1862 | 248.25
R95_HS60 | 160 | 156 | 1809 | 1372 | 0 | 0 | 240 | 2 | 31.59 | -1 | -1 | 38 | -1 | -1 | -1 | -1 | -1 | -1 | -1 | -1 | -1 | -1 | -1 | 230.9238 | 244.52
R96_MS5 | 513 | 183.6 | 817.56 | 828.36 | 0 | 27 | 0 | 5.4 | 48.7305 | -1 | -1 | -1 | -1 | -1 | -1 | -1 | -1 | -1 | -1 | -1 | -1 | -1 | -1 | 522.035712 | 220.4496 | https://doi.org/10.1016/j.matpr.2018.10.166
R96_MS10 | 486 | 183.6 | 817.56 | 828.36 | 0 | 54 | 0 | 4.86 | 55.913 | 4.78 | -1 | -1 | -1 | -1 | -1 | -1 | -1 | -1 | -1 | -1 | -1 | -1 | -1 | 494.657712 | 224.2836
R96_MS15 | 459 | 183.6 | 817.56 | 828.36 | 0 | 81 | 0 | 4.32 | 44.574 | -1 | -1 | -1 | -1 | -1 | -1 | -1 | -1 | -1 | -1 | -1 | -1 | -1 | -1 | 467.279712 | 228.1176
R97_1_FA15 | 324 | 162 | 1027 | 750 | 81 | 0 | 0 | 0 | 44.6 | 3.5 | -1 | 26.3 | -1 | -1 | -1 | -1 | -1 | -1 | -1 | -1 | -1 | -1 | -1 | 330.4118 | 173.64 | https://doi.org/10.1007/s40069-016-0162-7
R97_1_FA25 | 291 | 155 | 1044 | 762 | 97 | 0 | 0 | 0 | 41.2 | 3.2 | -1 | 25.5 | -1 | -1 | -1 | -1 | -1 | -1 | -1 | -1 | -1 | -1 | -1 | 298.9564 | 170.385
R97_1_SF5 | 368 | 155 | 1057 | 772 | 0 | 19 | 0 | 0 | 63.9 | 4.3 | -1 | 30.2 | -1 | -1 | -1 | -1 | -1 | -1 | -1 | -1 | -1 | -1 | -1 | 371.8914 | 183.995
R97_1_BS25+FA25 | 194 | 155 | 1041 | 760 | 97 | 0 | 97 | 0 | 42.9 | 3.8 | -1 | 26.8 | -1 | -1 | -1 | -1 | -1 | -1 | -1 | -1 | -1 | -1 | -1 | 223.255 | 162.345
R97_1_BS30+FA30 | 155 | 155 | 1037 | 757 | 116 | 0 | 116 | 0 | 36.3 | 3.3 | -1 | 22.9 | -1 | -1 | -1 | -1 | -1 | -1 | -1 | -1 | -1 | -1 | -1 | 189.3584 | 158.525
R97_1_BS50 | 194 | 155 | 1054 | 769 | 0 | 0 | 194 | 0 | 48.9 | 4.1 | -1 | 24.2 | -1 | -1 | -1 | -1 | -1 | -1 | -1 | -1 | -1 | -1 | -1 | 239.9258 | 164.545
R97_1_BS65+SF5 | 116 | 155 | 1048 | 765 | 0 | 19 | 252 | 0 | 40.4 | 3.7 | -1 | 21.7 | -1 | -1 | -1 | -1 | -1 | -1 | -1 | -1 | -1 | -1 | -1 | 175.203 | 162.945
R97_2_FA25 | 342 | 155 | 1078 | 667 | 114 | 0 | 0 | 0 | 50.4 | 4 | -1 | 27.1 | -1 | -1 | -1 | -1 | -1 | -1 | -1 | -1 | -1 | -1 | -1 | 348.7414 | 179.745
R97_2_SF5 | 433 | 155 | 1094 | 677 | 0 | 23 | 0 | 0 | 72.8 | 4.4 | -1 | 33.4 | -1 | -1 | -1 | -1 | -1 | -1 | -1 | -1 | -1 | -1 | -1 | 434.9494 | 196.065
R97_2_BS25+FA25 | 228 | 155 | 1073 | 664 | 114 | 0 | 114 | 0 | 53.5 | 4.1 | -1 | 31 | -1 | -1 | -1 | -1 | -1 | -1 | -1 | -1 | -1 | -1 | -1 | 259.7538 | 170.175
R97_2_BS30+FA30 | 182 | 155 | 1069 | 661 | 137 | 0 | 137 | 0 | 45.8 | 4 | -1 | 24.1 | -1 | -1 | -1 | -1 | -1 | -1 | -1 | -1 | -1 | -1 | -1 | 219.9072 | 165.875
R97_2_BS50 | 228 | 155 | 1090 | 674 | 0 | 0 | 228 | 0 | 53.4 | 4.7 | -1 | 25.8 | -1 | -1 | -1 | -1 | -1 | -1 | -1 | -1 | -1 | -1 | -1 | 279.3628 | 172.835
R97_2_BS65+SF5 | 137 | 155 | 1083 | 670 | 0 | 13 | 296 | 0 | 55.7 | 4.2 | -1 | 21.7 | -1 | -1 | -1 | -1 | -1 | -1 | -1 | -1 | -1 | -1 | -1 | 203.919 | 167.375
R97_3_FA25+SF5 | 388 | 155 | 1016 | 628 | 138 | 28 | 0 | 0 | 73.2 | 5.3 | -1 | 30.2 | -1 | -1 | -1 | -1 | -1 | -1 | -1 | -1 | -1 | -1 | -1 | 392.9956 | 197.115
R97_3_SF5 | 526 | 155 | 1041 | 644 | 0 | 28 | 0 | 0 | 83.6 | 5.1 | -1 | 35.9 | -1 | -1 | -1 | -1 | -1 | -1 | -1 | -1 | -1 | -1 | -1 | 524.4378 | 211.835
R97_3_BS25+FA20+SF5 | 277 | 155 | 1016 | 628 | 111 | 28 | 138 | 0 | 73.7 | 4.8 | -1 | 34.6 | -1 | -1 | -1 | -1 | -1 | -1 | -1 | -1 | -1 | -1 | -1 | 311.0056 | 188.505
R97_3_BS30+FA25+SF5 | 221 | 155 | 1009 | 624 | 138 | 28 | 166 | 0 | 57.4 | 5.3 | -1 | 24.6 | -1 | -1 | -1 | -1 | -1 | -1 | -1 | -1 | -1 | -1 | -1 | 262.4518 | 183.015
R97_3_BS45+SF5 | 277 | 155 | 1031 | 638 | 0 | 28 | 249 | 0 | 76.5 | 4.9 | -1 | 30.8 | -1 | -1 | -1 | -1 | -1 | -1 | -1 | -1 | -1 | -1 | -1 | 330.0826 | 191.015
R97_3_BS65+SF5 | 137 | 155 | 1083 | 670 | 0 | 28 | 296 | 0 | 72.5 | 4.9 | -1 | 30.7 | -1 | -1 | -1 | -1 | -1 | -1 | -1 | -1 | -1 | -1 | -1 | 203.919 | 173.375
R98_mix1 | 285 | 171 | 1130.94 | 679.32 | 76 | 19 | 0 | 0 | 42.5 | 2.84 | 4.2 | -1 | -1 | -1 | -1 | -1 | -1 | -1 | -1 | -1 | -1 | -1 | -1 | 293.331884 | 175.6374 | https://doi.org/10.1016/j.matpr.2020.12.127
R98_mix2 | 247 | 171 | 1130.94 | 679.32 | 114 | 19 | 0 | 0 | 40.8 | 2.78 | 4.18 | -1 | -1 | -1 | -1 | -1 | -1 | -1 | -1 | -1 | -1 | -1 | -1 | 257.231884 | 172.2174
R98_mix3 | 19 | 171 | 1130.94 | 679.32 | 152 | 19 | 0 | 0 | 37.4 | 2.75 | 4.17 | -1 | -1 | -1 | -1 | -1 | -1 | -1 | -1 | -1 | -1 | -1 | -1 | 36.831884 | 130.7974
R98_mix4 | 275.5 | 171 | 1130.94 | 679.32 | 76 | 28.5 | 0 | 0 | 49.3 | 3.15 | 4.8 | -1 | -1 | -1 | -1 | -1 | -1 | -1 | -1 | -1 | -1 | -1 | -1 | 284.116884 | 177.5374
R98_mix5 | 237.5 | 171 | 1130.94 | 679.32 | 114 | 28.5 | 0 | 0 | 52.7 | 3.24 | 4.95 | -1 | -1 | -1 | -1 | -1 | -1 | -1 | -1 | -1 | -1 | -1 | -1 | 248.016884 | 174.1174
R98_mix6 | 199.5 | 171 | 1130.94 | 679.32 | 152 | 28.5 | 0 | 0 | 48.45 | 3.2 | 4.8 | -1 | -1 | -1 | -1 | -1 | -1 | -1 | -1 | -1 | -1 | -1 | -1 | 211.916884 | 170.6974
R98_mix7 | 266 | 171 | 1130.94 | 679.32 | 76 | 38 | 0 | 0 | 45.05 | 3.15 | 4.5 | -1 | -1 | -1 | -1 | -1 | -1 | -1 | -1 | -1 | -1 | -1 | -1 | 274.901884 | 179.4374
R98_mix8 | 228 | 171 | 1130.94 | 679.32 | 114 | 38 | 0 | 0 | 43.35 | 3.1 | 4.4 | -1 | -1 | -1 | -1 | -1 | -1 | -1 | -1 | -1 | -1 | -1 | -1 | 238.801884 | 176.0174
R98_mix9 | 190 | 171 | 1130.94 | 679.32 | 152 | 38 | 0 | 0 | 42.925 | 3.02 | 4.2 | -1 | -1 | -1 | -1 | -1 | -1 | -1 | -1 | -1 | -1 | -1 | -1 | 202.701884 | 172.5974
R99_10FA | 322 | 200.48 | 1228 | 611 | 36 | 0 | 0 | 0 | 35.275 | -1 | -1 | -1 | -1 | -1 | -1 | -1 | -1 | -1 | -1 | -1 | -1 | -1 | -1 | 329.214392 | 173.5924 | https://doi.org/10.1016/j.fuel.2009.10.003
R99_10FA5SF | 320 | 209.44 | 1218 | 607 | 36 | 18 | 0 | 0 | 39.27 | -1 | -1 | -1 | -1 | -1 | -1 | -1 | -1 | -1 | -1 | -1 | -1 | -1 | -1 | 327.151176 | 179.6372
R99_20FA | 284 | 198.8 | 1219 | 607 | 71 | 0 | 0 | 0 | 31.875 | -1 | -1 | -1 | -1 | -1 | -1 | -1 | -1 | -1 | -1 | -1 | -1 | -1 | -1 | 292.93792 | 169.094
R99_20FA10SF | 280 | 215.6 | 1200 | 598 | 70 | 35 | 0 | 0 | 36.55 | -1 | -1 | -1 | -1 | -1 | -1 | -1 | -1 | -1 | -1 | -1 | -1 | -1 | -1 | 288.79784 | 180.678
R99_30FA | 247 | 197.68 | 1212 | 604 | 106 | 0 | 0 | 0 | 28.475 | -1 | -1 | -1 | -1 | -1 | -1 | -1 | -1 | -1 | -1 | -1 | -1 | -1 | -1 | 257.657872 | 164.9684
R99_30FA10SF | 243 | 213.92 | 1192 | 594 | 104 | 35 | 0 | 0 | 31.025 | -1 | -1 | -1 | -1 | -1 | -1 | -1 | -1 | -1 | -1 | -1 | -1 | -1 | -1 | 253.482368 | 176.3296
R100_NC-S5 | 372 | 160 | 818 | 993 | 0 | 28 | 0 | 1.4136 | 38 | 4.2 | -1 | -1 | -1 | -1 | -1 | -1 | -1 | -1 | -1 | -1 | -1 | -1 | -1 | 377.18252 | 189.22944 | https://doi.org/10.1016/j.tca.2010.12.007
R101_SCC2 | 350 | 190 | 876 | 830 | 150 | 0 | 0 | 9.1 | 25.925 | 2 | -1 | 16 | 1250 | -1 | -1 | -1 | -1 | -1 | -1 | -1 | -1 | -1 | -1 | 375.718 | 207.9 | https://doi.org/10.1016/j.conbuildmat.2012.02.026
R101_SCC3 | 300 | 200 | 860 | 845 | 200 | 0 | 0 | 9 | 22.1 | 1.7 | -1 | 13 | 1240 | -1 | -1 | -1 | -1 | -1 | -1 | -1 | -1 | -1 | -1 | 327.889 | 202.95
R101_SCC4 | 250 | 210 | 856 | 856 | 250 | 0 | 0 | 8.6 | 18.7 | 1.3 | -1 | 8.5 | 1200 | -1 | -1 | -1 | -1 | -1 | -1 | -1 | -1 | -1 | -1 | 279.5152 | 197.65
R102_SF2.5 | 409.5 | 159.6 | 869 | 869 | 0 | 10.5 | 0 | 2.016 | 61.71 | -1 | -1 | -1 | 3200 | 2300 | 1980 | -1 | -1 | -1 | -1 | -1 | -1 | -1 | -1 | 414.92284 | 188.3344 | https://doi.org/10.1016/j.conbuildmat.2013.06.037
R102_SF5 | 399 | 159.6 | 868 | 868 | 0 | 21 | 0 | 2.142 | 66.3 | -1 | -1 | -1 | 2200 | 1000 | 800 | -1 | -1 | -1 | -1 | -1 | -1 | -1 | -1 | 404.99984 | 190.6898
R102_SF7.5 | 388.5 | 159.6 | 865 | 865 | 0 | 31.5 | 0 | 2.268 | 66.47 | -1 | -1 | -1 | 1500 | 730 | 728 | -1 | -1 | -1 | -1 | -1 | -1 | -1 | -1 | 395.04644 | 192.8252
R102_SF10 | 378 | 159.6 | 869 | 869 | 0 | 42 | 0 | 2.352 | 68 | -1 | -1 | -1 | 1250 | 720 | 450 | -1 | -1 | -1 | -1 | -1 | -1 | -1 | -1 | 385.10704 | 195.6088
R102_FA15 | 357 | 159.6 | 865 | 865 | 63 | 0 | 0 | 1.638 | 52.36 | -1 | -1 | -1 | 4230 | 2350 | 1400 | -1 | -1 | -1 | -1 | -1 | -1 | -1 | -1 | 364.36544 | 179.0282
R102_FA30 | 294 | 159.6 | 855 | 855 | 126 | 0 | 0 | 1.26 | 44.2 | -1 | -1 | -1 | 4400 | 1400 | 1000 | -1 | -1 | -1 | -1 | -1 | -1 | -1 | -1 | 303.53184 | 171.162
R102_FA15-SF2.5 | 346.5 | 159.6 | 864 | 864 | 63 | 10.5 | 0 | 1.68 | 53.125 | -1 | -1 | -1 | 3880 | 1230 | 1000 | -1 | -1 | -1 | -1 | -1 | -1 | -1 | -1 | 354.25764 | 181.14
R102_FA15-SF5 | 336 | 159.6 | 861 | 861 | 63 | 21 | 0 | 1.764 | 60.775 | -1 | -1 | -1 | 2480 | 800 | 795 | -1 | -1 | -1 | -1 | -1 | -1 | -1 | -1 | 344.21184 | 183.1536
R102_FA15-SF7.5 | 325.5 | 159.6 | 860 | 860 | 63 | 31.5 | 0 | 1.89 | 60.35 | -1 | -1 | -1 | 1700 | 560 | 560 | -1 | -1 | -1 | -1 | -1 | -1 | -1 | -1 | 334.28884 | 185.509
R102_FA30-SF2.5 | 283.5 | 159.6 | 853 | 853 | 126 | 10.5 | 0 | 1.344 | 49.3 | -1 | -1 | -1 | 3700 | 1100 | 780 | -1 | -1 | -1 | -1 | -1 | -1 | -1 | -1 | 293.50124 | 173.2856
R102_FA30-SF5 | 273 | 159.6 | 851 | 851 | 126 | 21 | 0 | 1.386 | 50.745 | -1 | -1 | -1 | 3650 | 1000 | 650 | -1 | -1 | -1 | -1 | -1 | -1 | -1 | -1 | 283.37824 | 175.2874
R102_FA30-SF7.5 | 262.5 | 159.6 | 849 | 849 | 126 | 31.5 | 0 | 1.428 | 47.175 | -1 | -1 | -1 | 3700 | 1010 | 650 | -1 | -1 | -1 | -1 | -1 | -1 | -1 | -1 | 273.25524 | 177.2892
R103_mix A | 244 | 142.5 | 1317 | 701 | 131 | 0 | 0 | 1.5 | 41.225 | 6.2 | 4.6 | -1 | -1 | -1 | -1 | -1 | -1 | -1 | -1 | -1 | -1 | -1 | -1 | 260.0882 | 182.3425 | https://doi.org/10.1016/j.matpr.2023.07.345
R103_mix B | 244 | 142.5 | 1325 | 705 | 75 | 0 | 56 | 1.5 | 43.86 | 6.3 | 4.9 | -1 | -1 | -1 | -1 | -1 | -1 | -1 | -1 | -1 | -1 | -1 | -1 | 269.713 | 183.5825
R103_mix C | 206 | 142.5 | 1308 | 697 | 169 | 0 | 0 | 1.5 | 51.935 | 6.5 | 5.3 | -1 | -1 | -1 | -1 | -1 | -1 | -1 | -1 | -1 | -1 | -1 | -1 | 223.8724 | 178.1825
R103_mix D | 206 | 142.5 | 1317 | 700 | 113 | 0 | 56 | 1.5 | 53.04 | 6.9 | 5.5 | -1 | -1 | -1 | -1 | -1 | -1 | -1 | -1 | -1 | -1 | -1 | -1 | 233.504 | 179.4325
R104_C25/30SL | 340 | 188 | 800 | 825 | 0 | 0 | 135 | 6.1275 | 36.55 | -1 | -1 | -1 | -1 | -1 | -1 | -1 | -1 | -1 | -1 | -1 | -1 | -1 | -1 | 381.2707 | 192.15975 | https://doi.org/10.1617/s11527-008-9459-6
R104_C30/37SL | 375 | 189 | 800 | 862 | 0 | 0 | 100 | 8.265 | 46.66 | -1 | -1 | -1 | -1 | -1 | -1 | -1 | -1 | -1 | -1 | -1 | -1 | -1 | -1 | 413.429 | 203.0135
R105_CC50/60 | 430 | 195 | 795 | 971 | 0 | 20 | 0 | 4.68 | 56.95 | -1 | -1 | -1 | -1 | -1 | -1 | -1 | -1 | -1 | -1 | -1 | -1 | -1 | -1 | 440.2972 | 204.797 | https://doi.org/10.1061/(ASCE)0899-1561(2007)19:8(648)
R105_SCC50/60 | 430 | 205 | 651 | 1047 | 0 | 20 | 0 | 7.065 | 62.22 | -1 | -1 | -1 | -1 | -1 | -1 | -1 | -1 | -1 | -1 | -1 | -1 | -1 | -1 | 444.2834 | 206.9235
R106_CSF10 | 323.1 | 158 | 1110.39 | 796 | 0 | 35.9 | 0 | 0 | 23.375 | 3.1 | 3.7 | 26.5 | -1 | -1 | -1 | -1 | -1 | -1 | -1 | -1 | -1 | -1 | -1 | 329.02769 | 186.1934 | https://doi.org/10.1016/j.clet.2021.100179
R106_CSF15 | 305.15 | 158 | 1110.39 | 796 | 0 | 53.85 | 0 | 0 | 27.625 | 3.4 | 4 | 28.9 | -1 | -1 | -1 | -1 | -1 | -1 | -1 | -1 | -1 | -1 | -1 | 311.61619 | 189.7834
R106_CSF20 | 287.2 | 158 | 1110.39 | 796 | 0 | 71.8 | 0 | 0 | 25.33 | 3.2 | 3.8 | 27 | -1 | -1 | -1 | -1 | -1 | -1 | -1 | -1 | -1 | -1 | -1 | 294.20469 | 193.3734
R107_FA10 | 675 | 225 | 570 | 688 | 75 | 0 | 0 | 8.25 | 45.475 | 4 | -1 | -1 | 2662 | 1449 | -1 | -1 | -1 | -1 | -1 | -1 | -1 | -1 | -1 | 683.6496 | 236.9 | https://doi.org/10.1016/j.conbuildmat.2018.06.097
R107_FA20 | 600 | 225 | 570 | 688 | 150 | 0 | 0 | 8.25 | 45.05 | 3.9 | -1 | -1 | 1450 | 972 | -1 | -1 | -1 | -1 | -1 | -1 | -1 | -1 | -1 | 612.3996 | 230.15
R107_SF05 | 712.5 | 225 | 570 | 688 | 0 | 37.5 | 0 | 11.25 | 48.45 | 4.3 | -1 | -1 | 1064 | 739 | -1 | -1 | -1 | -1 | -1 | -1 | -1 | -1 | -1 | 725.1246 | 259.85
R107_SF10 | 675 | 225 | 570 | 688 | 0 | 75 | 0 | 11.25 | 50.15 | 4.5 | -1 | -1 | 842 | 507 | -1 | -1 | -1 | -1 | -1 | -1 | -1 | -1 | -1 | 688.7496 | 267.35
R107_FA15SF05 | 600 | 225 | 570 | 688 | 112.5 | 37.5 | 0 | 9.75 | 49.64 | 4.4 | -1 | -1 | 926 | 634 | -1 | -1 | -1 | -1 | -1 | -1 | -1 | -1 | -1 | 614.9496 | 245.375
R107_FA25SF05 | 525 | 225 | 570 | 688 | 187.5 | 37.5 | 0 | 9.75 | 48.195 | 4.3 | -1 | -1 | 855 | 570 | -1 | -1 | -1 | -1 | -1 | -1 | -1 | -1 | -1 | 543.6996 | 238.625
R108_5/5_1 | 406 | 189 | 784.4 | 987.1 | 0 | 22 | 22 | 1.57 | 40.2 | 3.74 | 4.88 | 34.78 | 450 | -1 | -1 | -1 | -1 | -1 | -1 | -1 | -1 | -1 | -1 | 414.30382 | 194.557 | https://doi.org/10.1016/j.conbuildmat.2020.120953
R108_5/5_2 | 406 | 189 | 655.7 | 987.1 | 0 | 22 | 22 | 1.57 | 32.5 | 3.03 | 3.75 | 30.13 | 790 | -1 | -1 | -1 | -1 | -1 | -1 | -1 | -1 | -1 | -1 | 412.88812 | 186.835 | https://doi.org/10.1016/j.conbuildmat.2020.121483
R108_10/10_1 | 360 | 189 | 780.2 | 982.4 | 0 | 45 | 45 | 1.8 | 42.3 | 4.01 | 5.09 | 37.4 | 160 | -1 | -1 | -1 | -1 | -1 | -1 | -1 | -1 | -1 | -1 | 374.49388 | 197.497
R108_10/10_2 | 360 | 189 | 652.7 | 982.4 | 0 | 45 | 45 | 1.8 | 34.8 | 3.27 | 3.91 | 32.28 | 500 | -1 | -1 | -1 | -1 | -1 | -1 | -1 | -1 | -1 | -1 | 373.09138 | 189.847
R108_10/20_1 | 315 | 189 | 779.2 | 981.2 | 0 | 45 | 90 | 1.8 | 44.4 | 4.19 | 5.48 | 38.27 | 100 | -1 | -1 | -1 | -1 | -1 | -1 | -1 | -1 | -1 | -1 | 339.37784 | 193.777
R108_10/20_2 | 315 | 189 | 651.7 | 981.2 | 0 | 45 | 90 | 1.8 | 36 | 3.75 | 4.25 | 33.2 | 397 | -1 | -1 | -1 | -1 | -1 | -1 | -1 | -1 | -1 | -1 | 337.97534 | 186.127
R108_10/30_1 | 270 | 189 | 778 | 979.4 | 0 | 45 | 135 | 1.8 | 40 | 3.63 | 5 | 25.36 | 99 | -1 | -1 | -1 | -1 | -1 | -1 | -1 | -1 | -1 | -1 | 304.25708 | 190.015
R108_10/30_2 | 270 | 189 | 650.7 | 979.4 | 0 | 45 | 135 | 1.8 | 33.4 | 2.98 | 3.8 | 30.84 | 300 | -1 | -1 | -1 | -1 | -1 | -1 | -1 | -1 | -1 | -1 | 302.85678 | 182.377
R108_10/40_1 | 225 | 189 | 776.8 | 977.9 | 0 | 45 | 180 | 2.02 | 35 | 3.24 | 4.53 | 32.16 | 99 | -1 | -1 | -1 | -1 | -1 | -1 | -1 | -1 | -1 | -1 | 269.62158 | 186.906
R108_10/40_2 | 225 | 189 | 649.7 | 977.9 | 0 | 45 | 180 | 2.02 | 30 | 2.7 | 3.6 | 28.75 | 220 | -1 | -1 | -1 | -1 | -1 | -1 | -1 | -1 | -1 | -1 | 268.22348 | 179.28
R108_10/50_1 | 180 | 189 | 775.6 | 976.3 | 0 | 45 | 225 | 2.02 | 30.8 | 2.74 | 4.1 | 29.71 | 98 | -1 | -1 | -1 | -1 | -1 | -1 | -1 | -1 | -1 | -1 | 234.50166 | 183.154
R108_10/50_2 | 180 | 189 | 648.6 | 976.3 | 0 | 45 | 225 | 2.02 | 27 | 2.25 | 3.25 | 26.63 | 220 | -1 | -1 | -1 | -1 | -1 | -1 | -1 | -1 | -1 | -1 | 233.10466 | 175.534
R108_10/60_1 | 135 | 189 | 773.2 | 973.3 | 0 | 45 | 270 | 2.02 | 26.4 | 2.4 | 3.88 | 28.73 | 101 | -1 | -1 | -1 | -1 | -1 | -1 | -1 | -1 | -1 | -1 | 199.36266 | 179.26
R108_10/60_2 | 135 | 189 | 646.6 | 973.3 | 0 | 45 | 270 | 2.02 | 23.5 | 2 | 3.11 | 25.8 | 230 | -1 | -1 | -1 | -1 | -1 | -1 | -1 | -1 | -1 | -1 | 197.97006 | 171.664
R109_2 | 524.7 | 186.56 | 1235 | 523 | 0 | 0 | 58.3 | 4.4 | 60.35 | -1 | -1 | -1 | -1 | -1 | -1 | -1 | -1 | -1 | -1 | -1 | -1 | -1 | -1 | 545.572224 | 225.8788 | https://www.icevirtuallibrary.com/doi/10.1680/stco.2010.11.4.191
R109_3 | 466.4 | 186.56 | 1235 | 523 | 0 | 0 | 116.6 | 4.5 | 62.9 | -1 | -1 | -1 | -1 | -1 | -1 | -1 | -1 | -1 | -1 | -1 | -1 | -1 | -1 | 500.318224 | 221.5048
R109_4 | 408.1 | 186.56 | 1235 | 523 | 0 | 0 | 174.9 | 4.35 | 59.075 | -1 | -1 | -1 | -1 | -1 | -1 | -1 | -1 | -1 | -1 | -1 | -1 | -1 | -1 | 454.514224 | 216.4058
R109_5 | 524.7 | 186.56 | 1235 | 523 | 58.3 | 0 | 0 | 4.1 | 59.075 | -1 | -1 | -1 | -1 | -1 | -1 | -1 | -1 | -1 | -1 | -1 | -1 | -1 | -1 | 535.001224 | 224.4258
R109_6 | 466.4 | 186.56 | 1235 | 523 | 58.3 | 0 | 58.3 | 4.25 | 65.025 | -1 | -1 | -1 | -1 | -1 | -1 | -1 | -1 | -1 | -1 | -1 | -1 | -1 | -1 | 489.857224 | 220.1968
R109_7 | 408.1 | 186.56 | 1235 | 523 | 58.3 | 0 | 116.6 | 4.3 | 56.95 | -1 | -1 | -1 | -1 | -1 | -1 | -1 | -1 | -1 | -1 | -1 | -1 | -1 | -1 | 444.493224 | 215.6778
R109_8 | 466.4 | 186.56 | 1235 | 523 | 116.6 | 0 | 0 | 4 | 61.2 | -1 | -1 | -1 | -1 | -1 | -1 | -1 | -1 | -1 | -1 | -1 | -1 | -1 | -1 | 479.396224 | 218.8888
R109_9 | 466.4 | 205.216 | 1235 | 523 | 116.6 | 0 | 58.3 | 4.05 | 57.8 | -1 | -1 | -1 | -1 | -1 | -1 | -1 | -1 | -1 | -1 | -1 | -1 | -1 | -1 | 490.5906864 | 226.12308
R109_10 | 530.7 | 225.792 | 1235 | 523 | 174.9 | 0 | 0 | 4.1 | 58.82 | -1 | -1 | -1 | -1 | -1 | -1 | -1 | -1 | -1 | -1 | -1 | -1 | -1 | -1 | 543.1689168 | 238.64796
R109_11 | 583 | 191.232 | 1235 | 523 | 0 | 14.6 | 0 | 4.3 | 64.6 | -1 | -1 | -1 | -1 | -1 | -1 | -1 | -1 | -1 | -1 | -1 | -1 | -1 | -1 | 590.8280928 | 236.11616
R109_12 | 524.7 | 191.232 | 1235 | 523 | 0 | 14.6 | 58.3 | 4.45 | 62.475 | -1 | -1 | -1 | -1 | -1 | -1 | -1 | -1 | -1 | -1 | -1 | -1 | -1 | -1 | 545.6840928 | 231.88716
R109_13 | 466.4 | 191.232 | 1235 | 523 | 0 | 14.6 | 116.6 | 4.65 | 63.75 | -1 | -1 | -1 | -1 | -1 | -1 | -1 | -1 | -1 | -1 | -1 | -1 | -1 | -1 | 500.6500928 | 227.80316
R109_14 | 408.1 | 191.232 | 1235 | 523 | 0 | 14.6 | 174.9 | 4.5 | 62.475 | -1 | -1 | -1 | -1 | -1 | -1 | -1 | -1 | -1 | -1 | -1 | -1 | -1 | -1 | 454.8460928 | 222.70416
R109_15 | 524.7 | 191.232 | 1235 | 523 | 58.3 | 14.6 | 0 | 4.25 | 62.05 | -1 | -1 | -1 | -1 | -1 | -1 | -1 | -1 | -1 | -1 | -1 | -1 | -1 | -1 | 535.3330928 | 230.72416
R109_16 | 466.4 | 191.232 | 1235 | 523 | 58.3 | 14.6 | 58.3 | 4.28 | 66.3 | -1 | -1 | -1 | -1 | -1 | -1 | -1 | -1 | -1 | -1 | -1 | -1 | -1 | -1 | 489.9250928 | 226.14716
R109_17 | 408.1 | 191.232 | 1235 | 523 | 58.3 | 14.6 | 116.6 | 4.47 | 57.12 | -1 | -1 | -1 | -1 | -1 | -1 | -1 | -1 | -1 | -1 | -1 | -1 | -1 | -1 | 444.8690928 | 222.03416
R109_18 | 466.4 | 191.232 | 1235 | 523 | 116.6 | 14.6 | 0 | 4.19 | 61.625 | -1 | -1 | -1 | -1 | -1 | -1 | -1 | -1 | -1 | -1 | -1 | -1 | -1 | -1 | 479.8160928 | 225.30316
R109_19 | 466.4 | 209.888 | 1235 | 523 | 116.6 | 14.6 | 58.3 | 4.13 | 57.715 | -1 | -1 | -1 | -1 | -1 | -1 | -1 | -1 | -1 | -1 | -1 | -1 | -1 | -1 | 490.7685552 | 232.21844
R109_20 | 530.7 | 230.464 | 1235 | 523 | 174.9 | 14.6 | 0 | 4.3 | 60.35 | -1 | -1 | -1 | -1 | -1 | -1 | -1 | -1 | -1 | -1 | -1 | -1 | -1 | -1 | 543.6107856 | 245.09132
R109_21 | 583 | 195.904 | 1235 | 523 | 0 | 29.2 | 0 | 4.4 | 65.45 | -1 | -1 | -1 | -1 | -1 | -1 | -1 | -1 | -1 | -1 | -1 | -1 | -1 | -1 | 591.0499616 | 242.26952
R109_22 | 524.7 | 195.904 | 1235 | 523 | 0 | 29.2 | 58.3 | 4.55 | 62.9 | -1 | -1 | -1 | -1 | -1 | -1 | -1 | -1 | -1 | -1 | -1 | -1 | -1 | -1 | 545.9059616 | 238.04052
R109_23 | 466.4 | 195.904 | 1235 | 523 | 0 | 29.2 | 116.6 | 4.7 | 65.45 | -1 | -1 | -1 | -1 | -1 | -1 | -1 | -1 | -1 | -1 | -1 | -1 | -1 | -1 | 500.7619616 | 233.81152
R109_24 | 408.1 | 195.904 | 1235 | 523 | 0 | 29.2 | 174.9 | 4.65 | 62.9 | -1 | -1 | -1 | -1 | -1 | -1 | -1 | -1 | -1 | -1 | -1 | -1 | -1 | -1 | 455.1779616 | 229.00252
R109_25 | 524.7 | 195.904 | 1235 | 523 | 58.3 | 29.2 | 0 | 4.5 | 62.475 | -1 | -1 | -1 | -1 | -1 | -1 | -1 | -1 | -1 | -1 | -1 | -1 | -1 | -1 | 535.8849616 | 237.31252
R109_26 | 466.4 | 195.904 | 1235 | 523 | 58.3 | 29.2 | 58.3 | 4.35 | 67.83 | -1 | -1 | -1 | -1 | -1 | -1 | -1 | -1 | -1 | -1 | -1 | -1 | -1 | -1 | 490.0809616 | 232.21352
R109_27 | 408.1 | 195.904 | 1235 | 523 | 58.3 | 29.2 | 116.6 | 4.6 | 57.8 | -1 | -1 | -1 | -1 | -1 | -1 | -1 | -1 | -1 | -1 | -1 | -1 | -1 | -1 | 445.1569616 | 228.27452
R109_28 | 466.4 | 195.904 | 1235 | 523 | 116.6 | 29.2 | 0 | 4.2 | 64.6 | -1 | -1 | -1 | -1 | -1 | -1 | -1 | -1 | -1 | -1 | -1 | -1 | -1 | -1 | 479.8399616 | 231.19552
R109_29 | 466.4 | 214.56 | 1235 | 523 | 116.6 | 29.2 | 58.3 | 4.27 | 58.65 | -1 | -1 | -1 | -1 | -1 | -1 | -1 | -1 | -1 | -1 | -1 | -1 | -1 | -1 | 491.078424 | 238.4878
R109_30 | 530.7 | 235.136 | 1235 | 523 | 174.9 | 29.2 | 0 | 4.4 | 61.455 | -1 | -1 | -1 | -1 | -1 | -1 | -1 | -1 | -1 | -1 | -1 | -1 | -1 | -1 | 543.8326544 | 251.24468
R109_31 | 583 | 200.544 | 1235 | 523 | 0 | 43.7 | 0 | 5.3 | 66.3 | -1 | -1 | -1 | -1 | -1 | -1 | -1 | -1 | -1 | -1 | -1 | -1 | -1 | -1 | 593.0318176 | 250.70272
R109_32 | 524.7 | 200.544 | 1235 | 523 | 0 | 43.7 | 58.3 | 5.44 | 64.005 | -1 | -1 | -1 | -1 | -1 | -1 | -1 | -1 | -1 | -1 | -1 | -1 | -1 | -1 | 547.8658176 | 246.44472
R109_33 | 466.4 | 200.544 | 1235 | 523 | 0 | 43.7 | 116.6 | 5.6 | 67.15 | -1 | -1 | -1 | -1 | -1 | -1 | -1 | -1 | -1 | -1 | -1 | -1 | -1 | -1 | 502.7438176 | 242.24472
R109_34 | 408.1 | 200.544 | 1235 | 523 | 0 | 43.7 | 174.9 | 5.58 | 64.6 | -1 | -1 | -1 | -1 | -1 | -1 | -1 | -1 | -1 | -1 | -1 | -1 | -1 | -1 | 457.2258176 | 237.52272
R109_35 | 524.7 | 200.544 | 1235 | 523 | 58.3 | 43.7 | 0 | 5.2 | 63.75 | -1 | -1 | -1 | -1 | -1 | -1 | -1 | -1 | -1 | -1 | -1 | -1 | -1 | -1 | 537.4268176 | 245.16572
R109_36 | 466.4 | 200.544 | 1235 | 523 | 58.3 | 43.7 | 58.3 | 4.97 | 70.55 | -1 | -1 | -1 | -1 | -1 | -1 | -1 | -1 | -1 | -1 | -1 | -1 | -1 | -1 | 491.4468176 | 239.83472
R109_37 | 408.1 | 200.544 | 1235 | 523 | 58.3 | 43.7 | 116.6 | 5.05 | 58.48 | -1 | -1 | -1 | -1 | -1 | -1 | -1 | -1 | -1 | -1 | -1 | -1 | -1 | -1 | 446.1488176 | 235.40272
R109_38 | 466.4 | 200.544 | 1235 | 523 | 116.6 | 43.7 | 0 | 5.15 | 65.875 | -1 | -1 | -1 | -1 | -1 | -1 | -1 | -1 | -1 | -1 | -1 | -1 | -1 | -1 | 481.9318176 | 239.77372
R109_39 | 466.4 | 219.2 | 1235 | 523 | 116.6 | 43.7 | 58.3 | 5.26 | 58.99 | -1 | -1 | -1 | -1 | -1 | -1 | -1 | -1 | -1 | -1 | -1 | -1 | -1 | -1 | 493.25828 | 247.182
R109_40 | 530.7 | 239.776 | 1235 | 523 | 174.9 | 43.7 | 0 | 4.7 | 62.475 | -1 | -1 | -1 | -1 | -1 | -1 | -1 | -1 | -1 | -1 | -1 | -1 | -1 | -1 | 544.4945104 | 257.93788
R109_41 | 583 | 205.216 | 1235 | 523 | 0 | 58.3 | 0 | 5.62 | 67.15 | -1 | -1 | -1 | -1 | -1 | -1 | -1 | -1 | -1 | -1 | -1 | -1 | -1 | -1 | 593.7376864 | 257.49408
R109_42 | 524.7 | 205.216 | 1235 | 523 | 0 | 58.3 | 58.3 | 5.74 | 64.6 | -1 | -1 | -1 | -1 | -1 | -1 | -1 | -1 | -1 | -1 | -1 | -1 | -1 | -1 | 548.5276864 | 253.17808
R109_43 | 466.4 | 205.216 | 1235 | 523 | 0 | 58.3 | 116.6 | 5.7 | 67.745 | -1 | -1 | -1 | -1 | -1 | -1 | -1 | -1 | -1 | -1 | -1 | -1 | -1 | -1 | 502.9656864 | 248.39808
R109_44 | 408.1 | 205.216 | 1235 | 523 | 0 | 58.3 | 174.9 | 5.67 | 64.43 | -1 | -1 | -1 | -1 | -1 | -1 | -1 | -1 | -1 | -1 | -1 | -1 | -1 | -1 | 457.4256864 | 243.64708
R109_45 | 524.7 | 205.216 | 1235 | 523 | 58.3 | 58.3 | 0 | 5.43 | 65.45 | -1 | -1 | -1 | -1 | -1 | -1 | -1 | -1 | -1 | -1 | -1 | -1 | -1 | -1 | 537.9346864 | 251.69608
R109_46 | 466.4 | 205.216 | 1235 | 523 | 58.3 | 58.3 | 58.3 | 5.14 | 71.825 | -1 | -1 | -1 | -1 | -1 | -1 | -1 | -1 | -1 | -1 | -1 | -1 | -1 | -1 | 491.8226864 | 246.19108
R109_47 | 408.1 | 205.216 | 1235 | 523 | 58.3 | 58.3 | 116.6 | 5.26 | 58.65 | -1 | -1 | -1 | -1 | -1 | -1 | -1 | -1 | -1 | -1 | -1 | -1 | -1 | -1 | 446.6126864 | 241.87508
R109_48 | 466.4 | 205.216 | 1235 | 523 | 116.6 | 58.3 | 0 | 5.4 | 66.3 | -1 | -1 | -1 | -1 | -1 | -1 | -1 | -1 | -1 | -1 | -1 | -1 | -1 | -1 | 482.4836864 | 246.36208
R109_49 | 466.4 | 223.872 | 1235 | 523 | 116.6 | 58.3 | 58.3 | 5.6 | 60.605 | -1 | -1 | -1 | -1 | -1 | -1 | -1 | -1 | -1 | -1 | -1 | -1 | -1 | -1 | 494.0081488 | 254.03136
R109_50 | 530.7 | 244.448 | 1235 | 523 | 174.9 | 58.3 | 0 | 5.36 | 64.43 | -1 | -1 | -1 | -1 | -1 | -1 | -1 | -1 | -1 | -1 | -1 | -1 | -1 | -1 | 545.9483792 | 265.71524
R109_51 | 583 | 209.888 | 1235 | 523 | 0 | 72.9 | 0 | 5.74 | 63.58 | -1 | -1 | -1 | -1 | -1 | -1 | -1 | -1 | -1 | -1 | -1 | -1 | -1 | -1 | 594.0035552 | 263.70544
R109_52 | 524.7 | 209.888 | 1235 | 523 | 0 | 72.9 | 58.3 | 5.89 | 62.475 | -1 | -1 | -1 | -1 | -1 | -1 | -1 | -1 | -1 | -1 | -1 | -1 | -1 | -1 | 548.8595552 | 259.47644
R109_53 | 466.4 | 209.888 | 1235 | 523 | 0 | 72.9 | 116.6 | 5.76 | 65.45 | -1 | -1 | -1 | -1 | -1 | -1 | -1 | -1 | -1 | -1 | -1 | -1 | -1 | -1 | 503.0995552 | 254.43544
R109_54 | 408.1 | 209.888 | 1235 | 523 | 0 | 72.9 | 174.9 | 5.68 | 59.5 | -1 | -1 | -1 | -1 | -1 | -1 | -1 | -1 | -1 | -1 | -1 | -1 | -1 | -1 | 457.4495552 | 249.53944
R109_55 | 524.7 | 209.888 | 1235 | 523 | 58.3 | 72.9 | 0 | 5.58 | 61.2 | -1 | -1 | -1 | -1 | -1 | -1 | -1 | -1 | -1 | -1 | -1 | -1 | -1 | -1 | 538.2665552 | 257.99444
R109_56 | 466.4 | 209.888 | 1235 | 523 | 58.3 | 72.9 | 58.3 | 5.39 | 69.275 | -1 | -1 | -1 | -1 | -1 | -1 | -1 | -1 | -1 | -1 | -1 | -1 | -1 | -1 | 492.3745552 | 252.77944
R109_57 | 408.1 | 209.888 | 1235 | 523 | 58.3 | 72.9 | 116.6 | 5.3 | 56.95 | -1 | -1 | -1 | -1 | -1 | -1 | -1 | -1 | -1 | -1 | -1 | -1 | -1 | -1 | 446.7025552 | 247.85444
R109_58 | 466.4 | 209.888 | 1235 | 523 | 116.6 | 72.9 | 0 | 5.42 | 62.9 | -1 | -1 | -1 | -1 | -1 | -1 | -1 | -1 | -1 | -1 | -1 | -1 | -1 | -1 | 482.5295552 | 252.28344
R109_59 | 466.4 | 228.544 | 1235 | 523 | 116.6 | 72.9 | 58.3 | 5.72 | 57.8 | -1 | -1 | -1 | -1 | -1 | -1 | -1 | -1 | -1 | -1 | -1 | -1 | -1 | -1 | 494.2740176 | 260.24272
R109_60 | 530.7 | 249.12 | 1235 | 523 | 174.9 | 72.9 | 0 | 5.21 | 59.5 | -1 | -1 | -1 | -1 | -1 | -1 | -1 | -1 | -1 | -1 | -1 | -1 | -1 | -1 | 545.620248 | 271.1436
R110_OSP | 598 | 350.1 | 934 | 915 | 0 | 0 | 180 | 0 | 36 | 3.25 | 4.5 | -1 | -1 | -1 | -1 | -1 | -1 | -1 | -1 | -1 | -1 | -1 | -1 | 628.51704 | 244.7405 | https://doi.org/10.1155/2022/1047648
R111_20FA | 440 | 176 | 917 | 714 | 110 | 0 | 0 | 7.43 | 59.33 | -1 | -1 | -1 | -1 | -1 | -1 | -1 | -1 | -1 | -1 | -1 | -1 | -1 | -1 | 458.5022 | 213.247 | https://doi.org/10.1617/s11527-007-9242-0
R111_40FA | 330 | 176 | 899 | 700 | 220 | 0 | 0 | 7.43 | 51.765 | -1 | -1 | -1 | -1 | -1 | -1 | -1 | -1 | -1 | -1 | -1 | -1 | -1 | -1 | 353.7454 | 201.567
R111_60FA | 220 | 176 | 881 | 686 | 330 | 0 | 0 | 6.67 | 40.375 | -1 | -1 | -1 | -1 | -1 | -1 | -1 | -1 | -1 | -1 | -1 | -1 | -1 | -1 | 247.3166 | 187.683
R111_20GGBFS | 440 | 176 | 931 | 725 | 0 | 0 | 110 | 10.43 | 63.835 | -1 | -1 | -1 | -1 | -1 | -1 | -1 | -1 | -1 | -1 | -1 | -1 | -1 | -1 | 484.0024 | 224.437
R111_40GGBFS | 330 | 176 | 928 | 722 | 0 | 0 | 220 | 10 | 68.085 | -1 | -1 | -1 | -1 | -1 | -1 | -1 | -1 | -1 | -1 | -1 | -1 | -1 | -1 | 397.2108 | 214.06
R111_60GGBFS | 220 | 176 | 924 | 720 | 0 | 0 | 330 | 8.89 | 66.385 | -1 | -1 | -1 | -1 | -1 | -1 | -1 | -1 | -1 | -1 | -1 | -1 | -1 | -1 | 308.9164 | 201.701
R111_5SF | 522.5 | 176 | 930 | 724 | 0 | 27.5 | 0 | 9.56 | 68.255 | -1 | -1 | -1 | -1 | -1 | -1 | -1 | -1 | -1 | -1 | -1 | -1 | -1 | -1 | 541.1982 | 236.104
R111_10SF | 495 | 176 | 925 | 720 | 0 | 55 | 0 | 10.67 | 72.76 | -1 | -1 | -1 | -1 | -1 | -1 | -1 | -1 | -1 | -1 | -1 | -1 | -1 | -1 | 516.8934 | 244.323
R111_15SF | 467.5 | 176 | 920 | 716 | 0 | 82.5 | 0 | 12 | 71.74 | -1 | -1 | -1 | -1 | -1 | -1 | -1 | -1 | -1 | -1 | -1 | -1 | -1 | -1 | 493.0726 | 253.18
R111_15FA5SF | 440 | 176 | 916 | 713 | 82.5 | 27.5 | 0 | 8.22 | 67.32 | -1 | -1 | -1 | -1 | -1 | -1 | -1 | -1 | -1 | -1 | -1 | -1 | -1 | -1 | 459.675 | 223.403
R111_30FA10SF | 330 | 176 | 898 | 699 | 165 | 55 | 0 | 9.11 | 57.12 | -1 | -1 | -1 | -1 | -1 | -1 | -1 | -1 | -1 | -1 | -1 | -1 | -1 | -1 | 356.3262 | 222.279
R111_45FA15SF | 220 | 176 | 880 | 685 | 247.5 | 82.5 | 0 | 8.89 | 50.915 | -1 | -1 | -1 | -1 | -1 | -1 | -1 | -1 | -1 | -1 | -1 | -1 | -1 | -1 | 250.5354 | 217.936
R111_15GGBFS5SF | 440 | 176 | 927 | 721 | 0 | 27.5 | 82.5 | 9.78 | 67.66 | -1 | -1 | -1 | -1 | -1 | -1 | -1 | -1 | -1 | -1 | -1 | -1 | -1 | -1 | 477.2866 | 229.812
R111_30GGBFS10SF | 330 | 176 | 920 | 716 | 0 | 55 | 165 | 10.78 | 74.375 | -1 | -1 | -1 | -1 | -1 | -1 | -1 | -1 | -1 | -1 | -1 | -1 | -1 | -1 | 388.3636 | 230.942
R111_45GGBFS15SF | 220 | 176 | 912 | 710 | 0 | 82.5 | 247.5 | 10.22 | 71.825 | -1 | -1 | -1 | -1 | -1 | -1 | -1 | -1 | -1 | -1 | -1 | -1 | -1 | -1 | 295.9934 | 227.438
R111_10FA10GGBFS | 440 | 176 | 924 | 720 | 55 | 0 | 55 | 8 | 65.365 | -1 | -1 | -1 | -1 | -1 | -1 | -1 | -1 | -1 | -1 | -1 | -1 | -1 | -1 | 469.2084 | 216.17
R111_20FA20GGBFS | 330 | 176 | 913 | 711 | 110 | 0 | 110 | 7.5 | 52.87 | -1 | -1 | -1 | -1 | -1 | -1 | -1 | -1 | -1 | -1 | -1 | -1 | -1 | -1 | 372.7996 | 204.26
R111_30FA30GGBFS | 220 | 176 | 903 | 703 | 165 | 0 | 165 | 4.44 | 58.905 | -1 | -1 | -1 | -1 | -1 | -1 | -1 | -1 | -1 | -1 | -1 | -1 | -1 | -1 | 270.774 | 185.036
R111_7.5FA7.5GGBFS5SF | 440 | 176 | 922 | 717 | 41.3 | 27.5 | 41.3 | 6.4 | 66.81 | -1 | -1 | -1 | -1 | -1 | -1 | -1 | -1 | -1 | -1 | -1 | -1 | -1 | -1 | 462.7768 | 219.109
R111_15FA15GGBFS10SF | 330 | 176 | 909 | 707 | 82.5 | 55 | 82.5 | 6.48 | 61.795 | -1 | -1 | -1 | -1 | -1 | -1 | -1 | -1 | -1 | -1 | -1 | -1 | -1 | -1 | 364.7198 | 216.537
R111_22.5FA22.5GGBFS15SF | 220 | 176 | 896 | 697 | 123.8 | 82.5 | 123.8 | 8 | 54.655 | -1 | -1 | -1 | -1 | -1 | -1 | -1 | -1 | -1 | -1 | -1 | -1 | -1 | -1 | 269.8518 | 218.164
R112_SA25VA25-A | 125 | 172 | 1100 | 880 | 62.5 | 0 | 62.5 | 5 | 40.1 | -1 | -1 | -1 | -1 | -1 | -1 | -1 | -1 | -1 | -1 | -1 | -1 | -1 | -1 | 161.2398 | 164.735 | https://doi.org/10.3390/ma15248914
R112_SB25VA25-A | 125 | 172 | 1100 | 880 | 62.5 | 0 | 62.5 | 5 | 36 | -1 | -1 | -1 | -1 | -1 | -1 | -1 | -1 | -1 | -1 | -1 | -1 | -1 | -1 | 161.2398 | 164.735
R112_SA40VA25-A | 87.5 | 172 | 1100 | 880 | 62.5 | 0 | 100 | 5 | 31.8 | -1 | -1 | -1 | -1 | -1 | -1 | -1 | -1 | -1 | -1 | -1 | -1 | -1 | -1 | 131.9898 | 161.735
R112_SB40VA25-A | 87.5 | 172 | 1100 | 880 | 62.5 | 0 | 100 | 5 | 34 | -1 | -1 | -1 | -1 | -1 | -1 | -1 | -1 | -1 | -1 | -1 | -1 | -1 | -1 | 131.9898 | 161.735
R112_SA25VA25-B | 175 | 172 | 1100 | 880 | 87.5 | 0 | 87.5 | 5 | 52 | -1 | -1 | -1 | -1 | -1 | -1 | -1 | -1 | -1 | -1 | -1 | -1 | -1 | -1 | 214.9898 | 180.485
R112_SB25VA25-B | 175 | 172 | 1100 | 880 | 87.5 | 0 | 87.5 | 5 | 52.5 | -1 | -1 | -1 | -1 | -1 | -1 | -1 | -1 | -1 | -1 | -1 | -1 | -1 | -1 | 214.9898 | 180.485
R112_SA40VA25-B | 122.5 | 172 | 1100 | 880 | 87.5 | 0 | 140 | 5 | 44.1 | -1 | -1 | -1 | -1 | -1 | -1 | -1 | -1 | -1 | -1 | -1 | -1 | -1 | -1 | 174.0398 | 176.285
R112_SB40VA25-B | 122.5 | 172 | 1100 | 880 | 87.5 | 0 | 140 | 5 | 54 | -1 | -1 | -1 | -1 | -1 | -1 | -1 | -1 | -1 | -1 | -1 | -1 | -1 | -1 | 174.0398 | 176.285
R113_M2 | 373 | 170 | 1035 | 697 | 0 | 0 | 42 | 2.9 | 48.1 | -1 | -1 | 34.1 | -1 | -1 | -1 | -1 | -1 | -1 | -1 | -1 | -1 | -1 | -1 | 390.5504 | 185.85 | https://doi.org/10.1016/j.conbuildmat.2012.04.103
R113_M3 | 290 | 170 | 1035 | 697 | 0 | 0 | 125 | 2.9 | 47.1 | -1 | -1 | 33.3 | -1 | -1 | -1 | -1 | -1 | -1 | -1 | -1 | -1 | -1 | -1 | 325.8104 | 179.21
R113_M4 | 208 | 170 | 1035 | 697 | 0 | 0 | 207 | 2.9 | 46.4 | -1 | -1 | 32 | -1 | -1 | -1 | -1 | -1 | -1 | -1 | -1 | -1 | -1 | -1 | 261.8504 | 172.65
R114_M2 | 180 | 102.6 | 879 | 1310 | 0 | 0 | 90 | 0 | 70 | -1 | -1 | -1 | -1 | -1 | -1 | -1 | -1 | -1 | -1 | -1 | -1 | -1 | -1 | 206.91204 | 165.553 | https://doi.org/10.1016/j.cemconcomp.2007.09.003
R114_M5 | 270 | 111.6 | 833 | 1249 | 0 | 0 | 90 | 0 | 65 | -1 | -1 | -1 | -1 | -1 | -1 | -1 | -1 | -1 | -1 | -1 | -1 | -1 | -1 | 293.45344 | 177.788
R114_M6 | 270 | 136.8 | 843 | 1257 | 0 | 0 | 90 | 0 | 79.8 | -1 | -1 | -1 | -1 | -1 | -1 | -1 | -1 | -1 | -1 | -1 | -1 | -1 | -1 | 293.60712 | 178.914
R114_M7 | 180 | 111.6 | 831 | 1246 | 0 | 0 | 180 | 0 | 64.8 | -1 | -1 | -1 | -1 | -1 | -1 | -1 | -1 | -1 | -1 | -1 | -1 | -1 | -1 | 223.21884 | 170.318
R114_M8 | 180 | 136.8 | 843 | 1257 | 0 | 0 | 180 | 0 | 79.5 | -1 | -1 | -1 | -1 | -1 | -1 | -1 | -1 | -1 | -1 | -1 | -1 | -1 | -1 | 223.40712 | 171.714
R114_M9 | 360 | 171 | 808 | 1204 | 0 | 0 | 90 | 0 | 83 | -1 | -1 | -1 | -1 | -1 | -1 | -1 | -1 | -1 | -1 | -1 | -1 | -1 | -1 | 380.3132 | 192.335
R114_M10 | 270 | 139.5 | 771 | 1156 | 0 | 0 | 180 | 0 | 71 | -1 | -1 | -1 | -1 | -1 | -1 | -1 | -1 | -1 | -1 | -1 | -1 | -1 | -1 | 309.492 | 180.3575
R114_M11 | 270 | 171 | 808 | 1204 | 0 | 0 | 180 | 0 | 70 | -1 | -1 | -1 | -1 | -1 | -1 | -1 | -1 | -1 | -1 | -1 | -1 | -1 | -1 | 310.1132 | 185.135
R114_M12 | 180 | 139.5 | 768 | 1152 | 0 | 0 | 270 | 0 | 65 | -1 | -1 | -1 | -1 | -1 | -1 | -1 | -1 | -1 | -1 | -1 | -1 | -1 | -1 | 239.2422 | 172.7775
R114_M13 | 180 | 171 | 808 | 1204 | 0 | 0 | 270 | 0 | 71 | -1 | -1 | -1 | -1 | -1 | -1 | -1 | -1 | -1 | -1 | -1 | -1 | -1 | -1 | 239.9132 | 177.935
R115_C175GGBS37.5 | 175 | 215 | 1135 | 748 | 0 | 0 | 37.5 | 0 | 15.385 | -1 | -1 | -1 | -1 | -1 | -1 | -1 | -1 | -1 | -1 | -1 | -1 | -1 | -1 | 192.5876 | 146.075 | https://doi.org/10.1016/j.cemconcomp.2007.01.001
R115_C175GGBS75.0 | 175 | 218 | 1109 | 731 | 0 | 0 | 75 | 0 | 19.975 | -1 | -1 | -1 | -1 | -1 | -1 | -1 | -1 | -1 | -1 | -1 | -1 | -1 | -1 | 199.3564 | 148.18
R115_C175GGBS125.0 | 175 | 223 | 1073 | 707 | 0 | 0 | 125 | 0 | 22.95 | -1 | -1 | -1 | -1 | -1 | -1 | -1 | -1 | -1 | -1 | -1 | -1 | -1 | -1 | 208.3616 | 150.845
R115_C175GGBS175.0 | 175 | 230 | 1033 | 681 | 0 | 0 | 175 | 0 | 23.63 | -1 | -1 | -1 | -1 | -1 | -1 | -1 | -1 | -1 | -1 | -1 | -1 | -1 | -1 | 217.3152 | 153.18
R115_C175GGBS225.0 | 175 | 238 | 991 | 654 | 0 | 0 | 225 | 0 | 23.12 | -1 | -1 | -1 | -1 | -1 | -1 | -1 | -1 | -1 | -1 | -1 | -1 | -1 | -1 | 226.243 | 155.35
R115_C175GGBS275.0 | 175 | 248 | 948 | 624 | 0 | 0 | 275 | 0 | 21.335 | -1 | -1 | -1 | -1 | -1 | -1 | -1 | -1 | -1 | -1 | -1 | -1 | -1 | -1 | 235.148 | 157.32
R115_C210GGBS45.0 | 210 | 219 | 1106 | 729 | 0 | 0 | 45 | 0 | 20.06 | -1 | -1 | -1 | -1 | -1 | -1 | -1 | -1 | -1 | -1 | -1 | -1 | -1 | -1 | 227.5654 | 151.305
R115_C210GGBS90.0 | 210 | 224 | 1072 | 707 | 0 | 0 | 90 | 0 | 25.5 | -1 | -1 | -1 | -1 | -1 | -1 | -1 | -1 | -1 | -1 | -1 | -1 | -1 | -1 | 235.651 | 153.59
R115_C210GGBS150.0 | 210 | 231 | 1027 | 677 | 0 | 0 | 150 | 0 | 28.9 | -1 | -1 | -1 | -1 | -1 | -1 | -1 | -1 | -1 | -1 | -1 | -1 | -1 | -1 | 246.4328 | 156.625
R115_C210GGBS210.0 | 210 | 240 | 979 | 645 | 0 | 0 | 210 | 0 | 29.665 | -1 | -1 | -1 | -1 | -1 | -1 | -1 | -1 | -1 | -1 | -1 | -1 | -1 | -1 | 257.174 | 159.39
R115_C210GGBS270.0 | 210 | 251 | 927 | 611 | 0 | 0 | 270 | 0 | 29.325 | -1 | -1 | -1 | -1 | -1 | -1 | -1 | -1 | -1 | -1 | -1 | -1 | -1 | -1 | 267.8636 | 161.825
R115_C210GGBS330.0 | 210 | 261 | 877 | 578 | 0 | 0 | 330 | 0 | 27.03 | -1 | -1 | -1 | -1 | -1 | -1 | -1 | -1 | -1 | -1 | -1 | -1 | -1 | -1 | 278.579 | 164.425
R115_C245GGBS52.5 | 245 | 225 | 1073 | 708 | 0 | 0 | 52.5 | 0 | 24.65 | -1 | -1 | -1 | -1 | -1 | -1 | -1 | -1 | -1 | -1 | -1 | -1 | -1 | -1 | 262.4916 | 156.205
R115_C245GGBS105.0 | 245 | 230 | 1036 | 683 | 0 | 0 | 105 | 0 | 30.685 | -1 | -1 | -1 | -1 | -1 | -1 | -1 | -1 | -1 | -1 | -1 | -1 | -1 | -1 | 271.9566 | 159.06
R115_C245GGBS175.0 | 245 | 239 | 982 | 647 | 0 | 0 | 175 | 0 | 35.19 | -1 | -1 | -1 | -1 | -1 | -1 | -1 | -1 | -1 | -1 | -1 | -1 | -1 | -1 | 284.515 | 162.465
R115_C245GGBS245.0 | 245 | 250 | 924 | 609 | 0 | 0 | 245 | 0 | 35.955 | -1 | -1 | -1 | -1 | -1 | -1 | -1 | -1 | -1 | -1 | -1 | -1 | -1 | -1 | 297.0218 | 165.54
R115_C245GGBS315.0 | 245 | 263 | 864 | 569 | 0 | 0 | 315 | 0 | 35.275 | -1 | -1 | -1 | -1 | -1 | -1 | -1 | -1 | -1 | -1 | -1 | -1 | -1 | -1 | 309.499 | 168.405
R115_C245GGBS385.0 | 245 | 279 | 799 | 526 | 0 | 0 | 385 | 0 | 31.875 | -1 | -1 | -1 | -1 | -1 | -1 | -1 | -1 | -1 | -1 | -1 | -1 | -1 | -1 | 321.9098 | 170.835
R115_C280GGBS60.0 | 280 | 231 | 1041 | 686 | 0 | 0 | 60 | 0 | 28.645 | -1 | -1 | -1 | -1 | -1 | -1 | -1 | -1 | -1 | -1 | -1 | -1 | -1 | -1 | 297.4246 | 161.115
R115_C280GGBS120 | 280 | 236 | 999 | 659 | 0 | 0 | 120 | 0 | 35.53 | -1 | -1 | -1 | -1 | -1 | -1 | -1 | -1 | -1 | -1 | -1 | -1 | -1 | -1 | 308.2512 | 164.47
R115_C280GGBS200 | 280 | 247 | 936 | 617 | 0 | 0 | 200 | 0 | 40.375 | -1 | -1 | -1 | -1 | -1 | -1 | -1 | -1 | -1 | -1 | -1 | -1 | -1 | -1 | 322.5862 | 168.245
R115_C280GGBS280 | 280 | 263 | 866 | 570 | 0 | 0 | 280 | 0 | 41.14 | -1 | -1 | -1 | -1 | -1 | -1 | -1 | -1 | -1 | -1 | -1 | -1 | -1 | -1 | 336.8252 | 171.375
R115_C280GGBS360 | 280 | 278 | 796 | 525 | 0 | 0 | 360 | 0 | 39.95 | -1 | -1 | -1 | -1 | -1 | -1 | -1 | -1 | -1 | -1 | -1 | -1 | -1 | -1 | 351.0722 | 174.6
R115_C280GGBS440 | 280 | 295 | 723 | 477 | 0 | 0 | 440 | 0 | 36.295 | -1 | -1 | -1 | -1 | -1 | -1 | -1 | -1 | -1 | -1 | -1 | -1 | -1 | -1 | 365.2744 | 177.505
R116_HFAC | 300 | 140 | 1135 | 644 | 200 | 0 | 0 | 7.5 | 55.42 | -1 | -1 | -1 | -1 | -1 | -1 | -1 | -1 | -1 | -1 | -1 | -1 | -1 | -1 | 326.7458 | 204.75 | https://doi.org/10.1016/S0958-9465(02)00058-6
R116_GGFAC | 300 | 140 | 1140 | 647 | 125 | 0 | 75 | 10 | 68.51 | -1 | -1 | -1 | -1 | -1 | -1 | -1 | -1 | -1 | -1 | -1 | -1 | -1 | -1 | 345.0634 | 213.2
R117_20BFS | 288 | 190.8 | 1108 | 673.5 | 0 | 0 | 72 | 0 | 31.5435 | -1 | -1 | -1 | -1 | -1 | -1 | -1 | -1 | -1 | -1 | -1 | -1 | -1 | -1 | 308.13302 | 167.349 | https://doi.org/10.1016/j.proeng.2015.06.145
R117_30BFS | 252 | 183.6 | 1108 | 673.5 | 0 | 0 | 108 | 0 | 31.0845 | -1 | -1 | -1 | -1 | -1 | -1 | -1 | -1 | -1 | -1 | -1 | -1 | -1 | -1 | 280.05014 | 164.433
R117_40BFS | 216 | 183.6 | 1108 | 673.5 | 0 | 0 | 144 | 0 | 29.1635 | -1 | -1 | -1 | -1 | -1 | -1 | -1 | -1 | -1 | -1 | -1 | -1 | -1 | -1 | 251.97014 | 161.553
R118_30GGBS | 320 | 160 | 1285 | 500 | 0 | 0 | 137 | 3.84 | 58.5 | -1 | 7 | 40.5 | -1 | -1 | -1 | -1 | -1 | -1 | -1 | -1 | -1 | -1 | -1 | 361.177 | 194.476 | https://doi.org/10.1007/s12046-017-0667-z
R118_40GGBS | 274 | 160 | 1285 | 500 | 0 | 0 | 183 | 3.29 | 58 | -1 | 7 | 41 | -1 | -1 | -1 | -1 | -1 | -1 | -1 | -1 | -1 | -1 | -1 | 324.087 | 189.201
R118_50GGBS | 229 | 160 | 1285 | 500 | 0 | 0 | 228 | 2.75 | 54 | -1 | 7 | 40 | -1 | -1 | -1 | -1 | -1 | -1 | -1 | -1 | -1 | -1 | -1 | 287.799 | 184.035
R119_2 | 262.87 | 197.1 | 1139.1 | 657.19 | 0 | 46.81 | 159.32 | 0 | 27.56 | 2.76 | 5.3 | -1 | -1 | -1 | -1 | -1 | -1 | -1 | -1 | -1 | -1 | -1 | -1 | 300.623838 | 192.6074 | https://doi.org/10.1016/j.matpr.2020.08.733
R119_3 | 219.06 | 197.1 | 1139.1 | 657.19 | 0 | 46.58 | 199.15 | 0 | 28.8 | 3.43 | 6.28 | -1 | -1 | -1 | -1 | -1 | -1 | -1 | -1 | -1 | -1 | -1 | -1 | 265.695838 | 188.533
R119_4 | 175.25 | 197.1 | 1139.1 | 657.19 | 0 | 46.14 | 238.99 | 0 | 26.1 | 3.12 | 5.1 | -1 | -1 | -1 | -1 | -1 | -1 | -1 | -1 | -1 | -1 | -1 | -1 | 230.769738 | 184.3758
R120_MS5 | 513 | 174.42 | 817.56 | 828.36 | 0 | 27 | 0 | 5.4 | 48.875 | -1 | -1 | -1 | -1 | -1 | -1 | -1 | -1 | -1 | -1 | -1 | -1 | -1 | -1 | 522.03204 | 220.4037 | https://doi.org/10.1016/j.conbuildmat.2018.03.186
R120_MS10 | 486 | 165.24 | 817.56 | 828.36 | 0 | 54 | 0 | 4.86 | 55.25 | 4.8 | -1 | -1 | -1 | -1 | -1 | -1 | -1 | -1 | -1 | -1 | -1 | -1 | -1 | 494.650368 | 224.1918
R120_MS15 | 459 | 156.06 | 817.56 | 828.36 | 0 | 81 | 0 | 4.32 | 44.71 | -1 | -1 | -1 | -1 | -1 | -1 | -1 | -1 | -1 | -1 | -1 | -1 | -1 | -1 | 467.268696 | 227.9799
R120_MA5 | 513 | 174.42 | 817.56 | 828.36 | 0 | 0 | 27 | 4.32 | 49.3 | -1 | -1 | -1 | -1 | -1 | -1 | -1 | -1 | -1 | -1 | -1 | -1 | -1 | -1 | 524.78604 | 209.7117
R120_MA10 | 486 | 165.24 | 817.56 | 828.36 | 0 | 0 | 54 | 4.32 | 53.125 | 4.47 | -1 | -1 | -1 | -1 | -1 | -1 | -1 | -1 | -1 | -1 | -1 | -1 | -1 | 503.722368 | 207.5058
R120_MA15 | 459 | 156.06 | 817.56 | 828.36 | 0 | 0 | 81 | 4.32 | 51 | -1 | -1 | -1 | -1 | -1 | -1 | -1 | -1 | -1 | -1 | -1 | -1 | -1 | -1 | 482.658696 | 205.2999
R121_2 | 400 | 150 | 1147 | 703 | 100 | 0 | 0 | 7.5 | 67.405 | -1 | -1 | -1 | -1 | -1 | -1 | -1 | -1 | -1 | -1 | -1 | -1 | -1 | -1 | 422.1296 | 217.47 | https://doi.org/10.1016/S0008-8846(98)00158-6
R121_3 | 400 | 150 | 1147 | 703 | 0 | 0 | 100 | 7.5 | 67.915 | -1 | -1 | -1 | -1 | -1 | -1 | -1 | -1 | -1 | -1 | -1 | -1 | -1 | -1 | 439.1296 | 218.47
R121_4 | 400 | 150 | 1147 | 703 | 50 | 0 | 50 | 7.5 | 68.595 | -1 | -1 | -1 | -1 | -1 | -1 | -1 | -1 | -1 | -1 | -1 | -1 | -1 | -1 | 430.6296 | 217.97
R121_5 | 467 | 150 | 1147 | 703 | 0 | 33 | 0 | 7.5 | 69.02 | -1 | -1 | -1 | -1 | -1 | -1 | -1 | -1 | -1 | -1 | -1 | -1 | -1 | -1 | 485.1196 | 233.07
R122_FA15 | 442 | 288.96 | 678 | 984 | 78 | 0 | 0 | 4.16 | 33.745 | 3.75 | -1 | -1 | -1 | -1 | -1 | -1 | -1 | -1 | -1 | -1 | -1 | -1 | -1 | 451.158384 | 200.3688 | https://doi.org/10.1016/j.conbuildmat.2019.04.149
R122_FA15S2 | 431.6 | 288.96 | 678 | 984 | 78 | 10.4 | 0 | 4.16 | 29.75 | 3.5 | -1 | -1 | -1 | -1 | -1 | -1 | -1 | -1 | -1 | -1 | -1 | -1 | -1 | 441.070384 | 202.4488
R122_FA15S4 | 421.2 | 288.96 | 678 | 984 | 78 | 20.8 | 0 | 4.16 | 34.085 | 4.15 | -1 | -1 | -1 | -1 | -1 | -1 | -1 | -1 | -1 | -1 | -1 | -1 | -1 | 430.982384 | 204.5288
R122_FA15S6 | 410.8 | 288.96 | 678 | 984 | 78 | 31.2 | 0 | 4.16 | 31.705 | 3.35 | -1 | -1 | -1 | -1 | -1 | -1 | -1 | -1 | -1 | -1 | -1 | -1 | -1 | 420.894384 | 206.6088
R122_FA15G10 | 390 | 288.96 | 678 | 984 | 78 | 0 | 52 | 4.16 | 32.47 | 3.18 | -1 | -1 | -1 | -1 | -1 | -1 | -1 | -1 | -1 | -1 | -1 | -1 | -1 | 410.598384 | 196.2088
R122_FA15G20 | 338 | 288.96 | 678 | 984 | 78 | 0 | 104 | 4.16 | 30.6 | 3.8 | -1 | -1 | -1 | -1 | -1 | -1 | -1 | -1 | -1 | -1 | -1 | -1 | -1 | 370.038384 | 192.0488
R122_FA15G30 | 286 | 288.96 | 678 | 984 | 78 | 0 | 156 | 4.16 | 35.87 | 4 | -1 | -1 | -1 | -1 | -1 | -1 | -1 | -1 | -1 | -1 | -1 | -1 | -1 | 329.478384 | 187.8888
R123_01 | 312 | 195 | 1200 | 710 | 0 | 0 | 71 | 0 | 29.75 | 3.05 | 3.79 | -1 | -1 | -1 | -1 | -1 | -1 | -1 | -1 | -1 | -1 | -1 | -1 | 332.39 | 179.395 | https://doi.org/10.1016/j.conbuildmat.2017.10.118
R123_02 | 234 | 195 | 1200 | 710 | 0 | 0 | 142 | 0 | 28.6875 | 2.9 | 3.66 | -1 | -1 | -1 | -1 | -1 | -1 | -1 | -1 | -1 | -1 | -1 | -1 | 270.22 | 172.315
R123_03 | 156 | 195 | 1200 | 710 | 0 | 0 | 212 | 0 | 24.65 | 2.8 | 3.57 | -1 | -1 | -1 | -1 | -1 | -1 | -1 | -1 | -1 | -1 | -1 | -1 | 207.86 | 165.115
R123_11 | 312 | 203 | 1174 | 710 | 0 | 0 | 71 | 0 | 28.9 | 2.86 | 3.7 | -1 | -1 | -1 | -1 | -1 | -1 | -1 | -1 | -1 | -1 | -1 | -1 | 332.1072 | 177.875
R123_12 | 234 | 203 | 1174 | 710 | 0 | 0 | 142 | 0 | 27.625 | 2.72 | 3.6 | -1 | -1 | -1 | -1 | -1 | -1 | -1 | -1 | -1 | -1 | -1 | -1 | 269.9372 | 170.795
R123_13 | 156 | 203 | 1174 | 710 | 0 | 0 | 212 | 0 | 24.225 | 2.57 | 3.45 | -1 | -1 | -1 | -1 | -1 | -1 | -1 | -1 | -1 | -1 | -1 | -1 | 207.5772 | 163.595
R123_21 | 312 | 207 | 1148 | 710 | 0 | 0 | 71 | 0 | 27.625 | 2.81 | 3.65 | -1 | -1 | -1 | -1 | -1 | -1 | -1 | -1 | -1 | -1 | -1 | -1 | 331.8228 | 176.335
R123_22 | 234 | 207 | 1148 | 710 | 0 | 0 | 142 | 0 | 27.54 | 2.72 | 3.55 | -1 | -1 | -1 | -1 | -1 | -1 | -1 | -1 | -1 | -1 | -1 | -1 | 269.6528 | 169.255
R123_23 | 156 | 207 | 1148 | 710 | 0 | 0 | 212 | 0 | 23.8 | 2.55 | 3.45 | -1 | -1 | -1 | -1 | -1 | -1 | -1 | -1 | -1 | -1 | -1 | -1 | 207.2928 | 162.055
R123_31 | 312 | 215 | 1096 | 710 | 0 | 0 | 71 | 0 | 23.545 | 2.66 | 3.55 | -1 | -1 | -1 | -1 | -1 | -1 | -1 | -1 | -1 | -1 | -1 | -1 | 331.254 | 173.255
R123_32 | 234 | 215 | 1096 | 710 | 0 | 0 | 142 | 0 | 22.525 | 2.56 | 3.4 | -1 | -1 | -1 | -1 | -1 | -1 | -1 | -1 | -1 | -1 | -1 | -1 | 269.084 | 166.175
R123_33 | 156 | 215 | 1096 | 710 | 0 | 0 | 212 | 0 | 20.4 | 2.36 | 3.15 | -1 | -1 | -1 | -1 | -1 | -1 | -1 | -1 | -1 | -1 | -1 | -1 | 206.724 | 158.975
R124_FS50S35 | 273 | 168 | 1150 | 692 | 0 | 0 | 147 | 2.9 | 67.91 | -1 | 8.35 | -1 | -1 | -1 | -1 | -1 | 215 | 260 | 275 | -1 | -1 | -1 | -1 | 314.7436 | 185.09 | https://doi.org/10.1016/j.conbuildmat.2022.128512
R124_FS100S35 | 273 | 168 | 1150 | 688 | 0 | 0 | 147 | 2.9 | 62.34 | -1 | 7.72 | -1 | -1 | -1 | -1 | -1 | 225 | 285 | 300 | -1 | -1 | -1 | -1 | 314.7268 | 184.89
R125_M-1 | 360 | 203 | 1040 | 482 | 0 | 0 | 90 | 4.95 | 28.7 | 2.95 | -1 | 12.5 | -1 | -1 | -1 | -1 | -1 | -1 | -1 | -1 | -1 | -1 | -1 | 390.7356 | 184.67 | https://doi.org/10.1016/j.jare.2011.03.004
R125_M-2 | 270 | 203 | 1040 | 482 | 0 | 0 | 180 | 4.95 | 26.5 | 2.76 | -1 | 9.5 | -1 | -1 | -1 | -1 | -1 | -1 | -1 | -1 | -1 | -1 | -1 | 320.5356 | 177.47
R125_M-3 | 180 | 203 | 1040 | 482 | 0 | 0 | 270 | 4.95 | 25 | 2.74 | -1 | 9.4 | -1 | -1 | -1 | -1 | -1 | -1 | -1 | -1 | -1 | -1 | -1 | 250.3356 | 170.27
R126_M2A | 435 | 154 | 1098 | 772 | 0 | 43.5 | 0 | 4.31 | 44.03 | -1 | -1 | -1 | -1 | -1 | -1 | -1 | -1 | -1 | -1 | -1 | -1 | -1 | -1 | 446.814 | 222.149 | https://doi.org/10.1016/j.matpr.2021.06.343
R126_M2B | 435 | 154 | 1098 | 772 | 0 | 65.2 | 0 | 4.31 | 44.625 | -1 | -1 | -1 | -1 | -1 | -1 | -1 | -1 | -1 | -1 | -1 | -1 | -1 | -1 | 446.814 | 230.829
R126_M2C | 435 | 154 | 1098 | 772 | 0 | 87 | 0 | 4.31 | 45.645 | -1 | -1 | -1 | -1 | -1 | -1 | -1 | -1 | -1 | -1 | -1 | -1 | -1 | -1 | 446.814 | 239.549
R126_M3A | 435 | 154 | 1098 | 772 | 0 | 0 | 43.5 | 4.31 | 40.205 | -1 | -1 | -1 | -1 | -1 | -1 | -1 | -1 | -1 | -1 | -1 | -1 | -1 | -1 | 455.079 | 209.969
R126_M3B | 435 | 154 | 1098 | 772 | 0 | 0 | 87 | 4.31 | 41.565 | -1 | -1 | -1 | -1 | -1 | -1 | -1 | -1 | -1 | -1 | -1 | -1 | -1 | -1 | 463.344 | 215.189
R126_M3C | 435 | 154 | 1098 | 772 | 0 | 0 | 174 | 4.31 | 42.415 | -1 | -1 | -1 | -1 | -1 | -1 | -1 | -1 | -1 | -1 | -1 | -1 | -1 | -1 | 479.874 | 225.629
R127_GGBS | 324 | 180 | 1160 | 681 | 0 | 0 | 36 | 0 | 29.75 | -1 | -1 | -1 | -1 | -1 | -1 | -1 | -1 | -1 | -1 | -1 | -1 | -1 | -1 | 336.8122 | 173.67 | https://doi.org/10.1016/j.jmrt.2013.03.010
R128_GS20 | 360 | 157.5 | 1105.5 | 737 | 0 | 0 | 90 | 2.6 | 48.7 | -1 | -1 | -1 | -1 | -1 | -1 | -1 | -1 | -1 | -1 | -1 | -1 | -1 | -1 | 387.3389 | 194.3075 | https://doi.org/10.1007/s11431-012-5027-y
R128_GS30 | 315 | 157.5 | 1105.5 | 737 | 0 | 0 | 135 | 2.5 | 50 | -1 | -1 | -1 | -1 | -1 | -1 | -1 | -1 | -1 | -1 | -1 | -1 | -1 | -1 | 352.0189 | 190.4175
R128_GS40 | 270 | 157.5 | 1105.5 | 737 | 0 | 0 | 180 | 3 | 26.4 | -1 | -1 | -1 | -1 | -1 | -1 | -1 | -1 | -1 | -1 | -1 | -1 | -1 | -1 | 318.0189 | 188.2675
R128_SF5 | 427.5 | 157.5 | 1105.5 | 737 | 0 | 22.5 | 0 | 3.2 | 54 | -1 | -1 | -1 | -1 | -1 | -1 | -1 | -1 | -1 | -1 | -1 | -1 | -1 | -1 | 437.0339 | 207.7475
R128_SF10 | 405 | 157.5 | 1105.5 | 737 | 0 | 45 | 0 | 3.3 | 58.6 | -1 | -1 | -1 | -1 | -1 | -1 | -1 | -1 | -1 | -1 | -1 | -1 | -1 | -1 | 415.4289 | 212.5375
R129_5SF | 427.5 | 112.5 | 1432.8 | 445.73 | 0 | 22.5 | 0 | 18 | 91.16 | -1 | -1 | 38.88 | -1 | -1 | -1 | -1 | -1 | -1 | -1 | -1 | -1 | -1 | -1 | 471.952866 | 255.517 | http://dx.doi.org/10.1016/j.conbuildmat.2013.08.091
R129_10SF | 405 | 112.5 | 1427.87 | 444.19 | 0 | 45 | 0 | 15.75 | 96.29 | -1 | -1 | 41.55 | -1 | -1 | -1 | -1 | -1 | -1 | -1 | -1 | -1 | -1 | -1 | 445.117168 | 253.1192
R129_15SF | 382.5 | 112.5 | 1422.93 | 442.66 | 0 | 67.5 | 0 | 15.75 | 103.95 | -1 | -1 | 43.03 | -1 | -1 | -1 | -1 | -1 | -1 | -1 | -1 | -1 | -1 | -1 | 423.231402 | 257.2463
R129_20SF | 360 | 112.5 | 1417.99 | 441.12 | 0 | 90 | 0 | 13.5 | 98.46 | -1 | -1 | 40.35 | -1 | -1 | -1 | -1 | -1 | -1 | -1 | -1 | -1 | -1 | -1 | 396.395594 | 254.8479
R129_25SF | 337.5 | 112.5 | 1413.05 | 439.59 | 0 | 112.5 | 0 | 13.5 | 84.88 | -1 | -1 | 35.15 | -1 | -1 | -1 | -1 | -1 | -1 | -1 | -1 | -1 | -1 | -1 | 374.509828 | 258.975
R130_SF5 | 427.5 | 126 | 1125 | 675 | 0 | 22.5 | 0 | 14 | 89.845 | -1 | -1 | 46.08 | -1 | -1 | -1 | -1 | -1 | -1 | -1 | -1 | -1 | -1 | -1 | 460.7354 | 236.98 | https://doi.org/10.1016/j.conbuildmat.2010.12.013
R130_SF10 | 405 | 126 | 1125 | 675 | 0 | 45 | 0 | 14 | 96.815 | -1 | -1 | 47.06 | -1 | -1 | -1 | -1 | -1 | -1 | -1 | -1 | -1 | -1 | -1 | 438.9104 | 241.48
R130_SF15 | 382.5 | 126 | 1125 | 675 | 0 | 67.5 | 0 | 14 | 99.875 | -1 | -1 | 48.26 | -1 | -1 | -1 | -1 | -1 | -1 | -1 | -1 | -1 | -1 | -1 | 417.0854 | 245.98
R130_FA10 | 405 | 126 | 1125 | 675 | 45 | 0 | 0 | 14 | 72.845 | -1 | -1 | 43.74 | -1 | -1 | -1 | -1 | -1 | -1 | -1 | -1 | -1 | -1 | -1 | 439.8104 | 228.43
R130_FA20 | 360 | 126 | 1125 | 675 | 90 | 0 | 0 | 14 | 71.655 | -1 | -1 | 43.06 | -1 | -1 | -1 | -1 | -1 | -1 | -1 | -1 | -1 | -1 | -1 | 397.0604 | 224.38
R130_FA30 | 315 | 126 | 1125 | 675 | 135 | 0 | 0 | 14 | 69.785 | -1 | -1 | 42.36 | -1 | -1 | -1 | -1 | -1 | -1 | -1 | -1 | -1 | -1 | -1 | 354.3104 | 220.33
R130_GGBS20 | 360 | 126 | 1125 | 675 | 0 | 0 | 90 | 14 | 81.005 | -1 | -1 | 45.04 | -1 | -1 | -1 | -1 | -1 | -1 | -1 | -1 | -1 | -1 | -1 | 412.3604 | 225.28
R130_GGBS40 | 270 | 126 | 1125 | 675 | 0 | 0 | 180 | 14 | 74.46 | -1 | -1 | 44.84 | -1 | -1 | -1 | -1 | -1 | -1 | -1 | -1 | -1 | -1 | -1 | 342.1604 | 218.08
R130_GGBS60 | 180 | 126 | 1125 | 675 | 0 | 0 | 270 | 14 | 73.695 | -1 | -1 | 43.09 | -1 | -1 | -1 | -1 | -1 | -1 | -1 | -1 | -1 | -1 | -1 | 271.9604 | 210.88
R131_1M2 | 180 | 135 | 895 | 895 | 270 | 0 | 0 | 1 | 67.19 | -1 | -1 | -1 | -1 | -1 | -1 | -1 | -1 | -1 | -1 | -1 | -1 | -1 | -1 | 195.858 | 167.725 | http://dx.doi.org/10.1016/j.conbuildmat.2013.05.062
R131_1M3 | 180 | 135 | 895 | 895 | 225 | 45 | 0 | 1.429 | 62.85 | -1 | -1 | -1 | -1 | -1 | -1 | -1 | -1 | -1 | -1 | -1 | -1 | -1 | -1 | 195.9018 | 182.0191
R131_1M4 | 135 | 135 | 895 | 895 | 135 | 45 | 135 | 1.571 | 66.69 | -1 | -1 | -1 | -1 | -1 | -1 | -1 | -1 | -1 | -1 | -1 | -1 | -1 | -1 | 176.4142 | 179.7309
R131_1M5 | 135 | 135 | 895 | 895 | 0 | 0 | 315 | 1.286 | 78.09 | -1 | -1 | -1 | -1 | -1 | -1 | -1 | -1 | -1 | -1 | -1 | -1 | -1 | -1 | 207.2872 | 167.6544
R131_1M6 | 135 | 135 | 895 | 895 | 0 | 45 | 270 | 2.429 | 82.47 | -1 | -1 | -1 | -1 | -1 | -1 | -1 | -1 | -1 | -1 | -1 | -1 | -1 | -1 | 201.2518 | 183.5691
R131_1M7 | 180 | 135 | 895 | 895 | 270 | 0 | 0 | 1.143 | 46.34 | -1 | -1 | -1 | -1 | -1 | -1 | -1 | -1 | -1 | -1 | -1 | -1 | -1 | -1 | 196.1726 | 168.1397
R131_1M8 | 180 | 135 | 895 | 895 | 225 | 45 | 0 | 2.929 | 60.25 | -1 | -1 | -1 | -1 | -1 | -1 | -1 | -1 | -1 | -1 | -1 | -1 | -1 | -1 | 199.2018 | 186.3691
R131_1M9 | 135 | 135 | 895 | 895 | 135 | 45 | 135 | 2.571 | 76.75 | -1 | -1 | -1 | -1 | -1 | -1 | -1 | -1 | -1 | -1 | -1 | -1 | -1 | -1 | 178.6142 | 182.6309
R131_2M3 | 180 | 135 | 875 | 875 | 225 | 45 | 0 | 1.286 | 56.56 | -1 | -1 | -1 | -1 | -1 | -1 | -1 | -1 | -1 | -1 | -1 | -1 | -1 | -1 | 195.2832 | 179.4044
R131_2M4 | 135 | 135 | 875 | 875 | 135 | 45 | 135 | 1.286 | 59.33 | -1 | -1 | -1 | -1 | -1 | -1 | -1 | -1 | -1 | -1 | -1 | -1 | -1 | -1 | 175.4832 | 176.7044
R131_2M5 | 135 | 135 | 875 | 875 | 0 | 0 | 315 | 1 | 66.85 | -1 | -1 | -1 | -1 | -1 | -1 | -1 | -1 | -1 | -1 | -1 | -1 | -1 | -1 | 206.354 | 164.625
R131_2M6 | 135 | 135 | 875 | 875 | 0 | 45 | 270 | 1.857 | 66.96 | -1 | -1 | -1 | -1 | -1 | -1 | -1 | -1 | -1 | -1 | -1 | -1 | -1 | -1 | 199.6894 | 179.7103
R131_2M8 | 180 | 135 | 875 | 875 | 225 | 45 | 0 | 2.357 | 50.64 | -1 | -1 | -1 | -1 | -1 | -1 | -1 | -1 | -1 | -1 | -1 | -1 | -1 | -1 | 197.6394 | 182.5103
R131_2M9 | 135 | 135 | 875 | 875 | 135 | 45 | 135 | 2.714 | 65.64 | -1 | -1 | -1 | -1 | -1 | -1 | -1 | -1 | -1 | -1 | -1 | -1 | -1 | -1 | 178.6248 | 180.8456
R132_2 | 427.4 | 214 | 1212 | 520 | 23.8 | 0 | 23.8 | 0 | 40.375 | -1 | -1 | -1 | -1 | -1 | -1 | -1 | -1 | -1 | -1 | -1 | -1 | -1 | -1 | 435.1776 | 190.744 | https://doi.org/10.1016/j.conbuildmat.2023.133669
R132_3 | 380 | 214 | 1212 | 520 | 47.5 | 0 | 47.5 | 0 | 39.984 | -1 | -1 | -1 | -1 | -1 | -1 | -1 | -1 | -1 | -1 | -1 | -1 | -1 | -1 | 394.1766 | 186.715
R132_4 | 332.4 | 214 | 1212 | 520 | 71.3 | 0 | 71.3 | 0 | 36.465 | -1 | -1 | -1 | -1 | -1 | -1 | -1 | -1 | -1 | -1 | -1 | -1 | -1 | -1 | 353.0026 | 182.669
R132_5 | 427.4 | 214 | 1212 | 520 | 23.8 | 23.8 | 0 | 0 | 36.856 | -1 | -1 | -1 | -1 | -1 | -1 | -1 | -1 | -1 | -1 | -1 | -1 | -1 | -1 | 430.6556 | 197.408
R132_6 | 427.4 | 214 | 1212 | 520 | 0 | 23.8 | 23.8 | 0 | 42.7465 | -1 | -1 | -1 | -1 | -1 | -1 | -1 | -1 | -1 | -1 | -1 | -1 | -1 | -1 | 434.7016 | 197.646
R132_7 | 332.4 | 214 | 1212 | 520 | 71.3 | 23.8 | 47.5 | 0 | 35.751 | -1 | -1 | -1 | -1 | -1 | -1 | -1 | -1 | -1 | -1 | -1 | -1 | -1 | -1 | 348.4806 | 189.333
R132_8 | 332.4 | 214 | 1212 | 520 | 47.5 | 23.8 | 71.3 | 0 | 41.3865 | -1 | -1 | -1 | -1 | -1 | -1 | -1 | -1 | -1 | -1 | -1 | -1 | -1 | -1 | 352.5266 | 189.571
R132_9 | 380 | 214 | 1212 | 520 | 47.5 | 47.5 | 0 | 0 | 36.3885 | -1 | -1 | -1 | -1 | -1 | -1 | -1 | -1 | -1 | -1 | -1 | -1 | -1 | -1 | 385.1516 | 200.015
R132_10 | 332.4 | 214 | 1212 | 520 | 71.3 | 47.5 | 23.8 | 0 | 34.8075 | -1 | -1 | -1 | -1 | -1 | -1 | -1 | -1 | -1 | -1 | -1 | -1 | -1 | -1 | 343.9776 | 195.969
R132_11 | 380 | 214 | 1212 | 520 | 0 | 47.5 | 47.5 | 0 | 43.6135 | -1 | -1 | -1 | -1 | -1 | -1 | -1 | -1 | -1 | -1 | -1 | -1 | -1 | -1 | 393.2266 | 200.49
R132_12 | 332.4 | 214 | 1212 | 520 | 23.8 | 47.5 | 71.3 | 0 | 45.5855 | -1 | -1 | -1 | -1 | -1 | -1 | -1 | -1 | -1 | -1 | -1 | -1 | -1 | -1 | 352.0526 | 196.444
R132_13 | 332.4 | 214 | 1212 | 520 | 71.3 | 71.3 | 0 | 0 | 33.626 | -1 | -1 | -1 | -1 | -1 | -1 | -1 | -1 | -1 | -1 | -1 | -1 | -1 | -1 | 339.4556 | 202.633
R132_14 | 332.4 | 214 | 1212 | 520 | 47.5 | 71.3 | 23.8 | 0 | 36.312 | -1 | -1 | -1 | -1 | -1 | -1 | -1 | -1 | -1 | -1 | -1 | -1 | -1 | -1 | 343.5016 | 202.871
R132_15 | 332.4 | 214 | 1212 | 520 | 23.8 | 71.3 | 47.5 | 0 | 42.6955 | -1 | -1 | -1 | -1 | -1 | -1 | -1 | -1 | -1 | -1 | -1 | -1 | -1 | -1 | 347.5306 | 203.108
R132_16 | 332.4 | 214 | 1212 | 520 | 0 | 71.3 | 71.3 | 0 | 39.491 | -1 | -1 | -1 | -1 | -1 | -1 | -1 | -1 | -1 | -1 | -1 | -1 | -1 | -1 | 351.5766 | 203.346
R133_CM0EAF0 | 300 | 160 | 1137 | 741 | 0 | 0 | 100 | 0 | 41.65 | 4.16 | 5.02 | 34.5 | 2465 | -1 | -1 | -1 | -1 | -1 | -1 | -1 | -1 | -1 | -1 | 325.6832 | 178.07 | https://doi.org/10.1016/j.conbuildmat.2023.134673
R133_MS0EAF50 | 300 | 160 | 1246 | 741 | 0 | 0 | 100 | 0 | 43.775 | 4.2 | 5.23 | 35.73 | 2508 | -1 | -1 | -1 | -1 | -1 | -1 | -1 | -1 | -1 | -1 | 326.8822 | 184.61
R133_MS0EAF100 | 300 | 160 | 1356 | 741 | 0 | 0 | 100 | 0 | 44.625 | 4.3 | 5.35 | 36.09 | 2594 | -1 | -1 | -1 | -1 | -1 | -1 | -1 | -1 | -1 | -1 | 328.0922 | 191.21
R134_10FA | 495 | 137.5 | 856.9 | 856.9 | 55 | 0 | 0 | 23.4 | 61.03 | -1 | -1 | -1 | -1 | -1 | -1 | -1 | -1 | -1 | -1 | -1 | -1 | -1 | -1 | 545.80988 | 267.8565 | https://doi.org/10.1016/j.jksues.2020.12.005
R134_20FA | 440 | 137.5 | 848.8 | 848.8 | 110 | 0 | 0 | 22.3 | 55.25 | -1 | -1 | -1 | -1 | -1 | -1 | -1 | -1 | -1 | -1 | -1 | -1 | -1 | -1 | 491.01676 | 258.8255
R134_30FA | 385 | 137.5 | 840.2 | 840.2 | 165 | 0 | 0 | 21.7 | 51 | -1 | -1 | -1 | -1 | -1 | -1 | -1 | -1 | -1 | -1 | -1 | -1 | -1 | -1 | 437.31604 | 251.1895
R134_40FA | 330 | 137.5 | 831.8 | 831.8 | 220 | 0 | 0 | 20.9 | 46.75 | -1 | -1 | -1 | -1 | -1 | -1 | -1 | -1 | -1 | -1 | -1 | -1 | -1 | -1 | 383.17836 | 242.9955
R134_50FA | 275 | 137.5 | 824 | 824 | 275 | 0 | 0 | 19.5 | 44.2 | -1 | -1 | -1 | -1 | -1 | -1 | -1 | -1 | -1 | -1 | -1 | -1 | -1 | -1 | 327.7298 | 233.1275
R134_60FA | 220 | 137.5 | 815.7 | 815.7 | 330 | 0 | 0 | 18.7 | 38.25 | -1 | -1 | -1 | -1 | -1 | -1 | -1 | -1 | -1 | -1 | -1 | -1 | -1 | -1 | 273.59364 | 224.9445
R134_10S | 495 | 137.5 | 840.3 | 840.3 | 0 | 0 | 55 | 23.1 | 68 | -1 | -1 | -1 | -1 | -1 | -1 | -1 | -1 | -1 | -1 | -1 | -1 | -1 | -1 | 554.24756 | 265.7105
R134_20S | 440 | 137.5 | 815.4 | 815.4 | 0 | 0 | 110 | 22 | 69.445 | -1 | -1 | -1 | -1 | -1 | -1 | -1 | -1 | -1 | -1 | -1 | -1 | -1 | -1 | 508.54908 | 255.3815
R134_30S | 385 | 137.5 | 790.2 | 790.2 | 0 | 0 | 165 | 21.2 | 70.125 | -1 | -1 | -1 | -1 | -1 | -1 | -1 | -1 | -1 | -1 | -1 | -1 | -1 | -1 | 463.50604 | 245.8895
R134_40S | 330 | 137.5 | 765.3 | 765.3 | 0 | 0 | 220 | 20.1 | 71.91 | -1 | -1 | -1 | -1 | -1 | -1 | -1 | -1 | -1 | -1 | -1 | -1 | -1 | -1 | 417.80756 | 235.5605
R134_50S | 275 | 137.5 | 740.3 | 740.3 | 0 | 0 | 275 | 19 | 65.875 | -1 | -1 | -1 | -1 | -1 | -1 | -1 | -1 | -1 | -1 | -1 | -1 | -1 | -1 | 372.10756 | 225.2205
R134_60S | 220 | 137.5 | 715.1 | 715.1 | 0 | 0 | 330 | 18.2 | 59.5 | -1 | -1 | -1 | -1 | -1 | -1 | -1 | -1 | -1 | -1 | -1 | -1 | -1 | -1 | 327.06452 | 215.7285
R134_5FA5S | 495 | 137.5 | 849 | 849 | 27.5 | 0 | 27.5 | 22.8 | 68.51 | -1 | -1 | -1 | -1 | -1 | -1 | -1 | -1 | -1 | -1 | -1 | -1 | -1 | -1 | 549.0448 | 265.5225
R134_10FA10S | 440 | 137.5 | 832.9 | 832.9 | 55 | 0 | 55 | 21.5 | 71.23 | -1 | -1 | -1 | -1 | -1 | -1 | -1 | -1 | -1 | -1 | -1 | -1 | -1 | -1 | 498.36508 | 255.3065
R134_15FA15S | 385 | 137.5 | 816.1 | 816.1 | 82.5 | 0 | 82.5 | 20.6 | 72.42 | -1 | -1 | -1 | -1 | -1 | -1 | -1 | -1 | -1 | -1 | -1 | -1 | -1 | -1 | 448.55472 | 246.1735
R134_20FA20S | 330 | 137.5 | 799.6 | 799.6 | 110 | 0 | 110 | 19.5 | 68 | -1 | -1 | -1 | -1 | -1 | -1 | -1 | -1 | -1 | -1 | -1 | -1 | -1 | -1 | 398.30892 | 236.4935
R134_25FA25S | 275 | 137.5 | 783.1 | 783.1 | 137.5 | 0 | 137.5 | 18.4 | 62.9 | -1 | -1 | -1 | -1 | -1 | -1 | -1 | -1 | -1 | -1 | -1 | -1 | -1 | -1 | 348.06312 | 226.8135
R134_30FA30S | 220 | 137.5 | 766 | 766 | 165 | 0 | 165 | 17.9 | 55.25 | -1 | -1 | -1 | -1 | -1 | -1 | -1 | -1 | -1 | -1 | -1 | -1 | -1 | -1 | 299.1282 | 218.8075
R135_CSF8 | 181.44 | 197 | 1014.85 | 797.38 | 0 | 7.8 | 0 | 0 | 27.455 | 3.43 | -1 | -1 | -1 | -1 | -1 | -1 | -1 | -1 | -1 | -1 | -1 | -1 | -1 | 190.587946 | 141.153 | https://doi.org/10.1016/j.matpr.2023.05.364
R135_CSF10 | 178.56 | 197 | 1011.93 | 795.09 | 0 | 9.75 | 0 | 0 | 29.0275 | 3.52 | -1 | -1 | -1 | -1 | -1 | -1 | -1 | -1 | -1 | -1 | -1 | -1 | -1 | 187.752608 | 141.0673
R135_CSF12 | 174.24 | 197 | 1010.55 | 794 | 0 | 11.7 | 0 | 0 | 25.5 | 3.48 | -1 | -1 | -1 | -1 | -1 | -1 | -1 | -1 | -1 | -1 | -1 | -1 | -1 | 183.54245 | 140.846
R135_CSG25 | 148.32 | 197 | 1015.77 | 798.1 | 0 | 0 | 45.6 | 0 | 25.415 | 3.42 | -1 | -1 | -1 | -1 | -1 | -1 | -1 | -1 | -1 | -1 | -1 | -1 | -1 | 167.13869 | 136.9722
R135_CSG30 | 138.24 | 197 | 1014.85 | 797.38 | 0 | 0 | 54.72 | 0 | 27.71 | 3.49 | -1 | -1 | -1 | -1 | -1 | -1 | -1 | -1 | -1 | -1 | -1 | -1 | -1 | 159.080746 | 135.9594
R135_CSG35 | 128.16 | 197 | 1013.93 | 796.66 | 0 | 0 | 63.84 | 0 | 23.8 | 3.44 | -1 | -1 | -1 | -1 | -1 | -1 | -1 | -1 | -1 | -1 | -1 | -1 | -1 | 151.022802 | 134.9466
R136_MPEG_S0 | 243 | 116.64 | 1009 | 1127 | 0 | 0 | 243 | 14.55 | 61.2 | -1 | 9.8 | -1 | -1 | -1 | -1 | 113 | 190.65 | 332.13 | -1 | -1 | -1 | -1 | -1 | 329.769056 | 237.4282 | https://doi.org/10.1016/j.jobe.2020.101412
R136_MPEG_S12 | 243 | 130.95 | 981 | 1095 | 0 | 58 | 184 | 14.55 | 66.3 | -1 | 10.2 | -1 | -1 | -1 | -1 | -1 | -1 | -1 | -1 | -1 | -1 | -1 | -1 | 318.12238 | 250.33975
R136_TPEG_S0 | 243 | 116.64 | 1009 | 1127 | 0 | 0 | 243 | 14.55 | 66.3 | -1 | 13 | -1 | -1 | -1 | -1 | 96.5 | 207.52 | 280.84 | -1 | -1 | -1 | -1 | -1 | 329.769056 | 237.4282
R136_TPEG_S12 | 243 | 130.95 | 981 | 1095 | 0 | 58 | 184 | 14.55 | 70.125 | -1 | 12.5 | -1 | -1 | -1 | -1 | -1 | -1 | -1 | -1 | -1 | -1 | -1 | -1 | 318.12238 | 250.33975
R136_MPEGandTPEG_S0 | 243 | 126.36 | 996 | 1112 | 0 | 0 | 243 | 14.55 | 55.25 | -1 | 9.8 | -1 | -1 | -1 | -1 | 53.02 | 97.79 | 234.09 | -1 | -1 | -1 | -1 | -1 | 329.566944 | 235.9468
R136_MPEGandTPEG_S12 | 243 | 135.8 | 974 | 1087 | 0 | 58 | 184 | 14.55 | 61.2 | -1 | 10.2 | -1 | -1 | -1 | -1 | -1 | -1 | -1 | -1 | -1 | -1 | -1 | -1 | 318.01372 | 249.544
Oscar Mixture 1 | 540 | 162 | 1040 | 676 | 0 | 0 | 0 | 2.5 | 79.98611076 | -1 | -1 | -1 | -1 | -1 | -1 | -1 | -1 | -1 | -1 | -1 | -1 | -1 | -1 | 543.644 | 212.26
Oscar Mixture 2 | 540 | 162 | 1055 | 676 | 0 | 0 | 0 | 2.5 | 61.88736576 | -1 | -1 | -1 | -1 | -1 | -1 | -1 | -1 | -1 | -1 | -1 | -1 | -1 | -1 | 543.809 | 213.16
Oscar Mixture 3 | 332.5 | 228 | 932 | 594 | 0 | 0 | 142.5 | 0 | 40.26954 | -1 | -1 | -1 | -1 | -1 | -1 | -1 | -1 | -1 | -1 | -1 | -1 | -1 | -1 | 362.438 | 170.36
Oscar Mixture 4 | 332.5 | 228 | 932 | 594 | 0 | 0 | 142.5 | 0 | 41.05278 | -1 | -1 | -1 | -1 | -1 | -1 | -1 | -1 | -1 | -1 | -1 | -1 | -1 | -1 | 362.438 | 170.36
Oscar Mixture 5 | 198.6 | 192 | 978.4 | 825.5 | 0 | 0 | 132.4 | 0 | 44.29608 | -1 | -1 | -1 | -1 | -1 | -1 | -1 | -1 | -1 | -1 | -1 | -1 | -1 | -1 | 232.1043 | 156.547
Oscar Mixture 6 | 266 | 228 | 932 | 670 | 0 | 0 | 114 | 0 | 47.02985 | -1 | -1 | -1 | -1 | -1 | -1 | -1 | -1 | -1 | -1 | -1 | -1 | -1 | -1 | 292.8372 | 157.44
Oscar Mixture 7 | 380 | 228 | 932 | 594 | 0 | 0 | 95 | 0 | 43.6983 | -1 | -1 | -1 | -1 | -1 | -1 | -1 | -1 | -1 | -1 | -1 | -1 | -1 | -1 | 399.488 | 174.16
Oscar Mixture 8 | 380 | 228 | 932 | 594 | 0 | 0 | 95 | 0 | 36.44777 | -1 | -1 | -1 | -1 | -1 | -1 | -1 | -1 | -1 | -1 | -1 | -1 | -1 | -1 | 399.488 | 174.16
Oscar Mixture 9 | 266 | 228 | 932 | 670 | 0 | 0 | 114 | 0 | 45.85429 | -1 | -1 | -1 | -1 | -1 | -1 | -1 | -1 | -1 | -1 | -1 | -1 | -1 | -1 | 292.8372 | 157.44
Oscar Mixture 10 | 475 | 228 | 932 | 594 | 0 | 0 | 0 | 0 | 39.28978986 | -1 | -1 | -1 | -1 | -1 | -1 | -1 | -1 | -1 | -1 | -1 | -1 | -1 | -1 | 473.588 | 181.76
Oscar Mixture 11 | 198.6 | 192 | 978.4 | 825.5 | 0 | 0 | 132.4 | 0 | 38.07424 | -1 | -1 | -1 | -1 | -1 | -1 | -1 | -1 | -1 | -1 | -1 | -1 | -1 | -1 | 232.1043 | 156.547
Oscar Mixture 12 | 198.6 | 192 | 978.4 | 825.5 | 0 | 0 | 132.4 | 0 | 28.02168 | -1 | -1 | -1 | -1 | -1 | -1 | -1 | -1 | -1 | -1 | -1 | -1 | -1 | -1 | 232.1043 | 156.547
Oscar Mixture 13 | 427.5 | 228 | 932 | 594 | 0 | 0 | 47.5 | 0 | 43.01296026 | -1 | -1 | -1 | -1 | -1 | -1 | -1 | -1 | -1 | -1 | -1 | -1 | -1 | -1 | 436.538 | 177.96
Oscar Mixture 14 | 190 | 228 | 932 | 670 | 0 | 0 | 190 | 0 | 42.32693164 | -1 | -1 | -1 | -1 | -1 | -1 | -1 | -1 | -1 | -1 | -1 | -1 | -1 | -1 | 233.5572 | 151.36
Oscar Mixture 15 | 304 | 228 | 932 | 670 | 0 | 0 | 76 | 0 | 47.81378 | -1 | -1 | -1 | -1 | -1 | -1 | -1 | -1 | -1 | -1 | -1 | -1 | -1 | -1 | 322.4772 | 160.48
Oscar Mixture 16 | 380 | 228 | 932 | 670 | 0 | 0 | 0 | 0 | 52.90832 | -1 | -1 | -1 | -1 | -1 | -1 | -1 | -1 | -1 | -1 | -1 | -1 | -1 | -1 | 381.7572 | 166.56
Oscar Mixture 17 | 139.6 | 192 | 1047 | 806.9 | 0 | 0 | 209.4 | 0 | 39.35805 | -1 | -1 | -1 | -1 | -1 | -1 | -1 | -1 | -1 | -1 | -1 | -1 | -1 | -1 | 190.18078 | 157.173
Oscar Mixture 18 | 342 | 228 | 932 | 670 | 0 | 0 | 38 | 0 | 56.14196 | -1 | -1 | -1 | -1 | -1 | -1 | -1 | -1 | -1 | -1 | -1 | -1 | -1 | -1 | 352.1172 | 163.52
Oscar Mixture 19 | 380 | 228 | 932 | 594 | 0 | 0 | 95 | 0 | 40.56325 | -1 | -1 | -1 | -1 | -1 | -1 | -1 | -1 | -1 | -1 | -1 | -1 | -1 | -1 | 399.488 | 174.16
Oscar Mixture 20 | 475 | 228 | 932 | 594 | 0 | 0 | 0 | 0 | 42.62065 | -1 | -1 | -1 | -1 | -1 | -1 | -1 | -1 | -1 | -1 | -1 | -1 | -1 | -1 | 473.588 | 181.76
Oscar Mixture 21 | 427.5 | 228 | 932 | 594 | 0 | 0 | 47.5 | 0 | 41.83671 | -1 | -1 | -1 | -1 | -1 | -1 | -1 | -1 | -1 | -1 | -1 | -1 | -1 | -1 | 436.538 | 177.96
Oscar Mixture 22 | 139.6 | 192 | 1047 | 806.9 | 0 | 0 | 209.4 | 0 | 28.23748958 | -1 | -1 | -1 | -1 | -1 | -1 | -1 | -1 | -1 | -1 | -1 | -1 | -1 | -1 | 190.18078 | 157.173
Oscar Mixture 23 | 139.6 | 192 | 1047 | 806.9 | 0 | 0 | 209.4 | 0 | 8.06342182 | -1 | -1 | -1 | -1 | -1 | -1 | -1 | -1 | -1 | -1 | -1 | -1 | -1 | -1 | 190.18078 | 157.173
Oscar Mixture 24 | 139.6 | 192 | 1047 | 806.9 | 0 | 0 | 209.4 | 0 | 44.20782 | -1 | -1 | -1 | -1 | -1 | -1 | -1 | -1 | -1 | -1 | -1 | -1 | -1 | -1 | 190.18078 | 157.173
Oscar Mixture 25 | 380 | 228 | 932 | 670 | 0 | 0 | 0 | 0 | 52.5167 | -1 | -1 | -1 | -1 | -1 | -1 | -1 | -1 | -1 | -1 | -1 | -1 | -1 | -1 | 381.7572 | 166.56
Oscar Mixture 26 | 380 | 228 | 932 | 670 | 0 | 0 | 0 | 0 | 53.30063 | -1 | -1 | -1 | -1 | -1 | -1 | -1 | -1 | -1 | -1 | -1 | -1 | -1 | -1 | 381.7572 | 166.56
Oscar Mixture 27 | 380 | 228 | 932 | 594 | 0 | 0 | 95 | 0 | 41.15137506 | -1 | -1 | -1 | -1 | -1 | -1 | -1 | -1 | -1 | -1 | -1 | -1 | -1 | -1 | 399.488 | 174.16
Oscar Mixture 28 | 342 | 228 | 932 | 670 | 0 | 0 | 38 | 0 | 52.1243856 | -1 | -1 | -1 | -1 | -1 | -1 | -1 | -1 | -1 | -1 | -1 | -1 | -1 | -1 | 352.1172 | 163.52
Oscar Mixture 29 | 427.5 | 228 | 932 | 594 | 0 | 0 | 47.5 | 0 | 37.42752 | -1 | -1 | -1 | -1 | -1 | -1 | -1 | -1 | -1 | -1 | -1 | -1 | -1 | -1 | 436.538 | 177.96
Oscar Mixture 30 | 475 | 228 | 932 | 594 | 0 | 0 | 0 | 0 | 38.60376124 | -1 | -1 | -1 | -1 | -1 | -1 | -1 | -1 | -1 | -1 | -1 | -1 | -1 | -1 | 473.588 | 181.76
Oscar Mixture 31 | 304 | 228 | 932 | 670 | 0 | 0 | 76 | 0 | 55.26012 | -1 | -1 | -1 | -1 | -1 | -1 | -1 | -1 | -1 | -1 | -1 | -1 | -1 | -1 | 322.4772 | 160.48
Oscar Mixture 32 | 266 | 228 | 932 | 670 | 0 | 0 | 114 | 0 | 52.90832 | -1 | -1 | -1 | -1 | -1 | -1 | -1 | -1 | -1 | -1 | -1 | -1 | -1 | -1 | 292.8372 | 157.44
Oscar Mixture 33 | 198.6 | 192 | 978.4 | 825.5 | 0 | 0 | 132.4 | 0 | 41.7195 | -1 | -1 | -1 | -1 | -1 | -1 | -1 | -1 | -1 | -1 | -1 | -1 | -1 | -1 | 232.1043 | 156.547
Oscar Mixture 34 | 475 | 228 | 932 | 594 | 0 | 0 | 0 | 0 | 42.13112 | -1 | -1 | -1 | -1 | -1 | -1 | -1 | -1 | -1 | -1 | -1 | -1 | -1 | -1 | 473.588 | 181.76
Oscar Mixture 35 | 190 | 228 | 932 | 670 | 0 | 0 | 190 | 0 | 53.69225 | -1 | -1 | -1 | -1 | -1 | -1 | -1 | -1 | -1 | -1 | -1 | -1 | -1 | -1 | 233.5572 | 151.36
Oscar Mixture 36 | 237.5 | 228 | 932 | 594 | 0 | 0 | 237.5 | 0 | 38.40795 | -1 | -1 | -1 | -1 | -1 | -1 | -1 | -1 | -1 | -1 | -1 | -1 | -1 | -1 | 288.338 | 162.76
Oscar Mixture 37 | 237.5 | 228 | 932 | 594 | 0 | 0 | 237.5 | 0 | 30.07977 | -1 | -1 | -1 | -1 | -1 | -1 | -1 | -1 | -1 | -1 | -1 | -1 | -1 | -1 | 288.338 | 162.76
Oscar Mixture 38 | 332.5 | 228 | 932 | 594 | 0 | 0 | 142.5 | 0 | 37.72192 | -1 | -1 | -1 | -1 | -1 | -1 | -1 | -1 | -1 | -1 | -1 | -1 | -1 | -1 | 362.438 | 170.36
Oscar Mixture 39 | 475 | 228 | 932 | 594 | 0 | 0 | 0 | 0 | 42.22903 | -1 | -1 | -1 | -1 | -1 | -1 | -1 | -1 | -1 | -1 | -1 | -1 | -1 | -1 | 473.588 | 181.76
Oscar Mixture 40 | 237.5 | 228 | 932 | 594 | 0 | 0 | 237.5 | 0 | 36.25196 | -1 | -1 | -1 | -1 | -1 | -1 | -1 | -1 | -1 | -1 | -1 | -1 | -1 | -1 | 288.338 | 162.76
Oscar Mixture 41 | 342 | 228 | 932 | 670 | 0 | 0 | 38 | 0 | 50.45930106 | -1 | -1 | -1 | -1 | -1 | -1 | -1 | -1 | -1 | -1 | -1 | -1 | -1 | -1 | 352.1172 | 163.52
Oscar Mixture 42 | 427.5 | 228 | 932 | 594 | 0 | 0 | 47.5 | 0 | 43.6983 | -1 | -1 | -1 | -1 | -1 | -1 | -1 | -1 | -1 | -1 | -1 | -1 | -1 | -1 | 436.538 | 177.96
Oscar Mixture 43 | 237.5 | 228 | 932 | 594 | 0 | 0 | 237.5 | 0 | 38.99538 | -1 | -1 | -1 | -1 | -1 | -1 | -1 | -1 | -1 | -1 | -1 | -1 | -1 | -1 | 288.338 | 162.76
Oscar Mixture 44 | 380 | 228 | 932 | 670 | 0 | 0 | 0 | 0 | 53.10413 | -1 | -1 | -1 | -1 | -1 | -1 | -1 | -1 | -1 | -1 | -1 | -1 | -1 | -1 | 381.7572 | 166.56
Oscar Mixture 45 | 427.5 | 228 | 932 | 594 | 0 | 0 | 47.5 | 0 | 41.543 | -1 | -1 | -1 | -1 | -1 | -1 | -1 | -1 | -1 | -1 | -1 | -1 | -1 | -1 | 436.538 | 177.96
Oscar Mixture 46 | 427.5 | 228 | 932 | 594 | 0 | 0 | 47.5 | 0 | 35.0764 | -1 | -1 | -1 | -1 | -1 | -1 | -1 | -1 | -1 | -1 | -1 | -1 | -1 | -1 | 436.538 | 177.96
Oscar Mixture 47 | 349 | 192 | 1047 | 806.9 | 0 | 0 | 0 | 0 | 15.04919 | -1 | -1 | -1 | -1 | -1 | -1 | -1 | -1 | -1 | -1 | -1 | -1 | -1 | -1 | 353.51278 | 173.925
Oscar Mixture 48 | 380 | 228 | 932 | 594 | 0 | 0 | 95 | 0 | 40.75906 | -1 | -1 | -1 | -1 | -1 | -1 | -1 | -1 | -1 | -1 | -1 | -1 | -1 | -1 | 399.488 | 174.16
Oscar Mixture 49 | 237.5 | 228 | 932 | 594 | 0 | 0 | 237.5 | 0 | 26.258 | -1 | -1 | -1 | -1 | -1 | -1 | -1 | -1 | -1 | -1 | -1 | -1 | -1 | -1 | 288.338 | 162.76
Oscar Mixture 50 | 380 | 228 | 932 | 594 | 0 | 0 | 95 | 0 | 32.82319 | -1 | -1 | -1 | -1 | -1 | -1 | -1 | -1 | -1 | -1 | -1 | -1 | -1 | -1 | 399.488 | 174.16
Oscar Mixture 51 | 332.5 | 228 | 932 | 594 | 0 | 0 | 142.5 | 0 | 39.77931782 | -1 | -1 | -1 | -1 | -1 | -1 | -1 | -1 | -1 | -1 | -1 | -1 | -1 | -1 | 362.438 | 170.36
Oscar Mixture 52 | 190 | 228 | 932 | 670 | 0 | 0 | 190 | 0 | 46.93194 | -1 | -1 | -1 | -1 | -1 | -1 | -1 | -1 | -1 | -1 | -1 | -1 | -1 | -1 | 233.5572 | 151.36
Oscar Mixture 53 | 237.5 | 228 | 932 | 594 | 0 | 0 | 237.5 | 0 | 33.11691 | -1 | -1 | -1 | -1 | -1 | -1 | -1 | -1 | -1 | -1 | -1 | -1 | -1 | -1 | 288.338 | 162.76
Oscar Mixture 54 | 304 | 228 | 932 | 670 | 0 | 0 | 76 | 0 | 49.18515 | -1 | -1 | -1 | -1 | -1 | -1 | -1 | -1 | -1 | -1 | -1 | -1 | -1 | -1 | 322.4772 | 160.48
Oscar Mixture 55 | 139.6 | 192 | 1047 | 806.9 | 0 | 0 | 209.4 | 0 | 14.58931216 | -1 | -1 | -1 | -1 | -1 | -1 | -1 | -1 | -1 | -1 | -1 | -1 | -1 | -1 | 190.18078 | 157.173
Oscar Mixture 56 | 198.6 | 192 | 978.4 | 825.5 | 0 | 0 | 132.4 | 0 | 14.63826 | -1 | -1 | -1 | -1 | -1 | -1 | -1 | -1 | -1 | -1 | -1 | -1 | -1 | -1 | 232.1043 | 156.547
Oscar Mixture 57 | 475 | 228 | 932 | 594 | 0 | 0 | 0 | 0 | 41.93462 | -1 | -1 | -1 | -1 | -1 | -1 | -1 | -1 | -1 | -1 | -1 | -1 | -1 | -1 | 473.588 | 181.76
Oscar Mixture 58 | 198.6 | 192 | 978.4 | 825.5 | 0 | 0 | 132.4 | 0 | 9.131420144 | -1 | -1 | -1 | -1 | -1 | -1 | -1 | -1 | -1 | -1 | -1 | -1 | -1 | -1 | 232.1043 | 156.547
Oscar Mixture 59 | 304 | 228 | 932 | 670 | 0 | 0 | 76 | 0 | 50.94882902 | -1 | -1 | -1 | -1 | -1 | -1 | -1 | -1 | -1 | -1 | -1 | -1 | -1 | -1 | 322.4772 | 160.48
Oscar Mixture 60 | 332.5 | 228 | 932 | 594 | 0 | 0 | 142.5 | 0 | 33.01900564 | -1 | -1 | -1 | -1 | -1 | -1 | -1 | -1 | -1 | -1 | -1 | -1 | -1 | -1 | 362.438 | 170.36
Oscar Mixture 61 | 304 | 228 | 932 | 670 | 0 | 0 | 76 | 0 | 54.37828 | -1 | -1 | -1 | -1 | -1 | -1 | -1 | -1 | -1 | -1 | -1 | -1 | -1 | -1 | 322.4772 | 160.48
Oscar Mixture 62 | 266 | 228 | 932 | 670 | 0 | 0 | 114 | 0 | 51.73276 | -1 | -1 | -1 | -1 | -1 | -1 | -1 | -1 | -1 | -1 | -1 | -1 | -1 | -1 | 292.8372 | 157.44
Oscar Mixture 63 | 310 | 192 | 971 | 850.6 | 0 | 0 | 0 | 0 | 9.86640156 | -1 | -1 | -1 | -1 | -1 | -1 | -1 | -1 | -1 | -1 | -1 | -1 | -1 | -1 | 315.03032 | 163.75
Oscar Mixture 64 | 190 | 228 | 932 | 670 | 0 | 0 | 190 | 0 | 50.65511 | -1 | -1 | -1 | -1 | -1 | -1 | -1 | -1 | -1 | -1 | -1 | -1 | -1 | -1 | 233.5572 | 151.36
Oscar Mixture 65 | 266 | 228 | 932 | 670 | 0 | 0 | 114 | 0 | 48.69562 | -1 | -1 | -1 | -1 | -1 | -1 | -1 | -1 | -1 | -1 | -1 | -1 | -1 | -1 | 292.8372 | 157.44
Oscar Mixture 66 | 342 | 228 | 932 | 670 | 0 | 0 | 38 | 0 | 55.06431 | -1 | -1 | -1 | -1 | -1 | -1 | -1 | -1 | -1 | -1 | -1 | -1 | -1 | -1 | 352.1172 | 163.52
Oscar Mixture 67 | 139.6 | 192 | 1047 | 806.9 | 0 | 0 | 209.4 | 0 | 44.69804 | -1 | -1 | -1 | -1 | -1 | -1 | -1 | -1 | -1 | -1 | -1 | -1 | -1 | -1 | 190.18078 | 157.173
Oscar Mixture 68 | 332.5 | 228 | 932 | 594 | 0 | 0 | 142.5 | 0 | 30.27558 | -1 | -1 | -1 | -1 | -1 | -1 | -1 | -1 | -1 | -1 | -1 | -1 | -1 | -1 | 362.438 | 170.36
Oscar Mixture 69 | 190 | 228 | 932 | 670 | 0 | 0 | 190 | 0 | 40.85697 | -1 | -1 | -1 | -1 | -1 | -1 | -1 | -1 | -1 | -1 | -1 | -1 | -1 | -1 | 233.5572 | 151.36
Oscar Mixture 70 | 485 | 146 | 1120 | 800 | 0 | 0 | 0 | 0 | 71.98818916 | -1 | -1 | -1 | -1 | -1 | -1 | -1 | -1 | -1 | -1 | -1 | -1 | -1 | -1 | 486.1884 | 204.93
Oscar Mixture 71 | 374 | 170.1 | 926.1 | 756.7 | 0 | 0 | 189.2 | 10.1 | 34.39795764 | -1 | -1 | -1 | -1 | -1 | -1 | -1 | -1 | -1 | -1 | -1 | -1 | -1 | -1 | 434.38128 | 221.0455
Oscar Mixture 72 | 313.3 | 175.5 | 1046.9 | 611.8 | 0 | 0 | 262.2 | 8.6 | 28.79941252 | -1 | -1 | -1 | -1 | -1 | -1 | -1 | -1 | -1 | -1 | -1 | -1 | -1 | -1 | 386.79466 | 213.3455
Oscar Mixture 73 | 425 | 153.5 | 852.1 | 887.1 | 0 | 0 | 106.3 | 16.5 | 33.39821744 | -1 | -1 | -1 | -1 | -1 | -1 | -1 | -1 | -1 | -1 | -1 | -1 | -1 | -1 | 481.90732 | 241.8545
Oscar Mixture 74 | 425 | 151.4 | 936 | 803.7 | 0 | 0 | 106.3 | 18.6 | 36.3009114 | -1 | -1 | -1 | -1 | -1 | -1 | -1 | -1 | -1 | -1 | -1 | -1 | -1 | -1 | 487.0991 | 248.798
Oscar Mixture 75 | 375 | 126.6 | 852.1 | 992.6 | 0 | 0 | 93.8 | 23.4 | 28.99936056 | -1 | -1 | -1 | -1 | -1 | -1 | -1 | -1 | -1 | -1 | -1 | -1 | -1 | -1 | 446.64466 | 255.505
Oscar Mixture 76 | 475 | 181.1 | 852.1 | 781.5 | 0 | 0 | 118.8 | 8.9 | 37.79707432 | -1 | -1 | -1 | -1 | -1 | -1 | -1 | -1 | -1 | -1 | -1 | -1 | -1 | -1 | 515.62984 | 226.1725
Oscar Mixture 77 | 469 | 137.8 | 852.1 | 840.5 | 0 | 0 | 117.2 | 32.2 | 40.1964508 | -1 | -1 | -1 | -1 | -1 | -1 | -1 | -1 | -1 | -1 | -1 | -1 | -1 | -1 | 560.99632 | 295.084
Oscar Mixture 78 | 425 | 153.5 | 852.1 | 887.1 | 0 | 0 | 106.3 | 16.5 | 33.39821744 | -1 | -1 | -1 | -1 | -1 | -1 | -1 | -1 | -1 | -1 | -1 | -1 | -1 | -1 | 481.90732 | 241.8545
Oscar Mixture 79 | 388.6 | 157.9 | 852.1 | 925.7 | 0 | 0 | 97.1 | 12.1 | 28.096147 | -1 | -1 | -1 | -1 | -1 | -1 | -1 | -1 | -1 | -1 | -1 | -1 | -1 | -1 | 435.3352 | 222.6625
Oscar Mixture 80 | 531.3 | 141.8 | 852.1 | 893.7 | 0 | 0 | 0 | 28.2 | 41.2996124 | -1 | -1 | -1 | -1 | -1 | -1 | -1 | -1 | -1 | -1 | -1 | -1 | -1 | -1 | 590.58436 | 284.56
Oscar Mixture 81 | 425 | 153.5 | 852.1 | 887.1 | 0 | 0 | 106.3 | 16.5 | 33.39821744 | -1 | -1 | -1 | -1 | -1 | -1 | -1 | -1 | -1 | -1 | -1 | -1 | -1 | -1 | 481.90732 | 241.8545
Oscar Mixture 82 | 318.8 | 155.7 | 852.1 | 880.4 | 0 | 0 | 212.5 | 14.3 | 25.2003478 | -1 | -1 | -1 | -1 | -1 | -1 | -1 | -1 | -1 | -1 | -1 | -1 | -1 | -1 | 394.20406 | 226.6545
Oscar Mixture 83 | 401.8 | 147.4 | 946.8 | 852.1 | 0 | 0 | 94.7 | 11.4 | 41.09966436 | -1 | -1 | -1 | -1 | -1 | -1 | -1 | -1 | -1 | -1 | -1 | -1 | -1 | -1 | 446.87158 | 224.934
Oscar Mixture 84 | 362.6 | 164.9 | 944.7 | 755.8 | 0 | 0 | 189 | 11.6 | 35.3011712 | -1 | -1 | -1 | -1 | -1 | -1 | -1 | -1 | -1 | -1 | -1 | -1 | -1 | -1 | 426.78402 | 224.1365
Oscar Mixture 85 | 323.7 | 183.8 | 942.7 | 659.9 | 0 | 0 | 282.8 | 10.3 | 28.29609504 | -1 | -1 | -1 | -1 | -1 | -1 | -1 | -1 | -1 | -1 | -1 | -1 | -1 | -1 | 403.5958 | 219.022
Oscar Mixture 86 | 379.5 | 153.9 | 1134.3 | 605 | 0 | 0 | 151.2 | 15.9 | 28.59946448 | -1 | -1 | -1 | -1 | -1 | -1 | -1 | -1 | -1 | -1 | -1 | -1 | -1 | -1 | 446.90286 | 239.2315
Oscar Mixture 87 | 362.6 | 164.9 | 944.7 | 755.8 | 0 | 0 | 189 | 11.6 | 35.3011712 | -1 | -1 | -1 | -1 | -1 | -1 | -1 | -1 | -1 | -1 | -1 | -1 | -1 | -1 | 426.78402 | 224.1365
Oscar Mixture 88 | 286.3 | 144.7 | 1004.6 | 803.7 | 0 | 0 | 200.9 | 11.2 | 24.40055564 | -1 | -1 | -1 | -1 | -1 | -1 | -1 | -1 | -1 | -1 | -1 | -1 | -1 | -1 | 355.00602 | 215.0325
Oscar Mixture 89 | 362.6 | 164.9 | 944.7 | 755.8 | 0 | 0 | 189 | 11.6 | 35.3011712 | -1 | -1 | -1 | -1 | -1 | -1 | -1 | -1 | -1 | -1 | -1 | -1 | -1 | -1 | 426.78402 | 224.1365
Oscar Mixture 90 | 439 | 186 | 884.9 | 707.9 | 0 | 0 | 177 | 11.1 | 39.300132 | -1 | -1 | -1 | -1 | -1 | -1 | -1 | -1 | -1 | -1 | -1 | -1 | -1 | -1 | 496.66148 | 230.649
Oscar Mixture 91 | 389.9 | 145.9 | 944.7 | 755.8 | 0 | 0 | 189 | 22 | 40.59634688 | -1 | -1 | -1 | -1 | -1 | -1 | -1 | -1 | -1 | -1 | -1 | -1 | -1 | -1 | 476.13742 | 259.6615
Oscar Mixture 92 | 362.6 | 164.9 | 944.7 | 755.8 | 0 | 0 | 189 | 11.6 | 35.3011712 | -1 | -1 | -1 | -1 | -1 | -1 | -1 | -1 | -1 | -1 | -1 | -1 | -1 | -1 | 426.78402 | 224.1365
Oscar Mixture 93 | 337.9 | 174.9 | 944.7 | 755.8 | 0 | 0 | 189 | 9.5 | 24.0971862 | -1 | -1 | -1 | -1 | -1 | -1 | -1 | -1 | -1 | -1 | -1 | -1 | -1 | -1 | 398.20902 | 213.1565
Oscar Mixture 94 | 374 | 170.1 | 926.1 | 756.7 | 0 | 0 | 189.2 | 10.1 | 46.20178676 | -1 | -1 | -1 | -1 | -1 | -1 | -1 | -1 | -1 | -1 | -1 | -1 | -1 | -1 | 434.38128 | 221.0455
Oscar Mixture 95 | 313.3 | 175.5 | 1046.9 | 611.8 | 0 | 0 | 262.2 | 8.6 | 42.79577532 | -1 | -1 | -1 | -1 | -1 | -1 | -1 | -1 | -1 | -1 | -1 | -1 | -1 | -1 | 386.79466 | 213.3455
Oscar Mixture 96 | 425 | 153.5 | 852.1 | 887.1 | 0 | 0 | 106.3 | 16.5 | 49.20100736 | -1 | -1 | -1 | -1 | -1 | -1 | -1 | -1 | -1 | -1 | -1 | -1 | -1 | -1 | 481.90732 | 241.8545
Oscar Mixture 97 | 425 | 151.4 | 936 | 803.7 | 0 | 0 | 106.3 | 18.6 | 46.80163088 | -1 | -1 | -1 | -1 | -1 | -1 | -1 | -1 | -1 | -1 | -1 | -1 | -1 | -1 | 487.0991 | 248.798
Oscar Mixture 98 | 375 | 126.6 | 852.1 | 992.6 | 0 | 0 | 93.8 | 23.4 | 45.69846928 | -1 | -1 | -1 | -1 | -1 | -1 | -1 | -1 | -1 | -1 | -1 | -1 | -1 | -1 | 446.64466 | 255.505
Oscar Mixture 99 | 475 | 181.1 | 852.1 | 781.5 | 0 | 0 | 118.8 | 8.9 | 55.59934464 | -1 | -1 | -1 | -1 | -1 | -1 | -1 | -1 | -1 | -1 | -1 | -1 | -1 | -1 | 515.62984 | 226.1725
Oscar Mixture 100 | 469 | 137.8 | 852.1 | 840.5 | 0 | 0 | 117.2 | 32.2 | 54.89607912 | -1 | -1 | -1 | -1 | -1 | -1 | -1 | -1 | -1 | -1 | -1 | -1 | -1 | -1 | 560.99632 | 295.084
Oscar Mixture 101 | 425 | 153.5 | 852.1 | 887.1 | 0 | 0 | 106.3 | 16.5 | 49.20100736 | -1 | -1 | -1 | -1 | -1 | -1 | -1 | -1 | -1 | -1 | -1 | -1 | -1 | -1 | 481.90732 | 241.8545
Oscar Mixture 102 | 388.6 | 157.9 | 852.1 | 925.7 | 0 | 0 | 97.1 | 12.1 | 34.90127512 | -1 | -1 | -1 | -1 | -1 | -1 | -1 | -1 | -1 | -1 | -1 | -1 | -1 | -1 | 435.3352 | 222.6625
Oscar Mixture 103 | 531.3 | 141.8 | 852.1 | 893.7 | 0 | 0 | 0 | 28.2 | 46.89815752 | -1 | -1 | -1 | -1 | -1 | -1 | -1 | -1 | -1 | -1 | -1 | -1 | -1 | -1 | 590.58436 | 284.56
Oscar Mixture 104 | 425 | 153.5 | 852.1 | 887.1 | 0 | 0 | 106.3 | 16.5 | 49.20100736 | -1 | -1 | -1 | -1 | -1 | -1 | -1 | -1 | -1 | -1 | -1 | -1 | -1 | -1 | 481.90732 | 241.8545
Oscar Mixture 105 | 318.8 | 155.7 | 852.1 | 880.4 | 0 | 0 | 212.5 | 14.3 | 33.39821744 | -1 | -1 | -1 | -1 | -1 | -1 | -1 | -1 | -1 | -1 | -1 | -1 | -1 | -1 | 394.20406 | 226.6545
Oscar Mixture 106 | 401.8 | 147.4 | 946.8 | 852.1 | 0 | 0 | 94.7 | 11.4 | 54.09628696 | -1 | -1 | -1 | -1 | -1 | -1 | -1 | -1 | -1 | -1 | -1 | -1 | -1 | -1 | 446.87158 | 224.934
Oscar Mixture 107 | 362.6 | 164.9 | 944.7 | 755.8 | 0 | 0 | 189 | 11.6 | 55.89581932 | -1 | -1 | -1 | -1 | -1 | -1 | -1 | -1 | -1 | -1 | -1 | -1 | -1 | -1 | 426.78402 | 224.1365
Oscar Mixture 108 | 323.7 | 183.8 | 942.7 | 659.9 | 0 | 0 | 282.8 | 10.3 | 49.80085148 | -1 | -1 | -1 | -1 | -1 | -1 | -1 | -1 | -1 | -1 | -1 | -1 | -1 | -1 | 403.5958 | 219.022
Oscar Mixture 109 | 379.5 | 153.9 | 1134.3 | 605 | 0 | 0 | 151.2 | 15.9 | 47.09810556 | -1 | -1 | -1 | -1 | -1 | -1 | -1 | -1 | -1 | -1 | -1 | -1 | -1 | -1 | 446.90286 | 239.2315
Oscar Mixture 110 | 362.6 | 164.9 | 944.7 | 755.8 | 0 | 0 | 189 | 11.6 | 55.89581932 | -1 | -1 | -1 | -1 | -1 | -1 | -1 | -1 | -1 | -1 | -1 | -1 | -1 | -1 | 426.78402 | 224.1365
Oscar Mixture 111 | 286.3 | 144.7 | 1004.6 | 803.7 | 0 | 0 | 200.9 | 11.2 | 37.99702236 | -1 | -1 | -1 | -1 | -1 | -1 | -1 | -1 | -1 | -1 | -1 | -1 | -1 | -1 | 355.00602 | 215.0325
Oscar Mixture 112 | 362.6 | 164.9 | 944.7 | 755.8 | 0 | 0 | 189 | 11.6 | 55.89581932 | -1 | -1 | -1 | -1 | -1 | -1 | -1 | -1 | -1 | -1 | -1 | -1 | -1 | -1 | 426.78402 | 224.1365
Oscar Mixture 113 | 439 | 186 | 884.9 | 707.9 | 0 | 0 | 177 | 11.1 | 56.09576736 | -1 | -1 | -1 | -1 | -1 | -1 | -1 | -1 | -1 | -1 | -1 | -1 | -1 | -1 | 496.66148 | 230.649
Oscar Mixture 114 | 389.9 | 145.9 | 944.7 | 755.8 | 0 | 0 | 189 | 22 | 59.09498796 | -1 | -1 | -1 | -1 | -1 | -1 | -1 | -1 | -1 | -1 | -1 | -1 | -1 | -1 | 476.13742 | 259.6615
Oscar Mixture 115 | 362.6 | 164.9 | 944.7 | 755.8 | 0 | 0 | 189 | 11.6 | 22.89749796 | -1 | -1 | -1 | -1 | -1 | -1 | -1 | -1 | -1 | -1 | -1 | -1 | -1 | -1 | 426.78402 | 224.1365
Oscar Mixture 116 | 337.9 | 174.9 | 944.7 | 755.8 | 0 | 0 | 189 | 9.5 | 35.10122316 | -1 | -1 | -1 | -1 | -1 | -1 | -1 | -1 | -1 | -1 | -1 | -1 | -1 | -1 | 398.20902 | 213.1565
Oscar Mixture 117 | 374 | 170.1 | 926.1 | 756.7 | 0 | 0 | 189.2 | 10.1 | 61.09446836 | -1 | -1 | -1 | -1 | -1 | -1 | -1 | -1 | -1 | -1 | -1 | -1 | -1 | -1 | 434.38128 | 221.0455
Oscar Mixture 118 | 313.3 | 175.5 | 1046.9 | 611.8 | 0 | 0 | 262.2 | 8.6 | 59.79825348 | -1 | -1 | -1 | -1 | -1 | -1 | -1 | -1 | -1 | -1 | -1 | -1 | -1 | -1 | 386.79466 | 213.3455
Oscar Mixture 119 | 425 | 153.5 | 852.1 | 887.1 | 0 | 0 | 106.3 | 16.5 | 60.2946762 | -1 | -1 | -1 | -1 | -1 | -1 | -1 | -1 | -1 | -1 | -1 | -1 | -1 | -1 | 481.90732 | 241.8545
Oscar Mixture 120 | 425 | 151.4 | 936 | 803.7 | 0 | 0 | 106.3 | 18.6 | 61.79773388 | -1 | -1 | -1 | -1 | -1 | -1 | -1 | -1 | -1 | -1 | -1 | -1 | -1 | -1 | 487.0991 | 248.798
Oscar Mixture 121 | 375 | 126.6 | 852.1 | 992.6 | 0 | 0 | 93.8 | 23.4 | 56.69561148 | -1 | -1 | -1 | -1 | -1 | -1 | -1 | -1 | -1 | -1 | -1 | -1 | -1 | -1 | 446.64466 | 255.505
Oscar Mixture 122 | 475 | 181.1 | 852.1 | 781.5 | 0 | 0 | 118.8 | 8.9 | 68.29949256 | -1 | -1 | -1 | -1 | -1 | -1 | -1 | -1 | -1 | -1 | -1 | -1 | -1 | -1 | 515.62984 | 226.1725
Oscar Mixture 123 | 469 | 137.8 | 852.1 | 840.5 | 0 | 0 | 117.2 | 32.2 | 66.89985628 | -1 | -1 | -1 | -1 | -1 | -1 | -1 | -1 | -1 | -1 | -1 | -1 | -1 | -1 | 560.99632 | 295.084
Oscar Mixture 124 | 425 | 153.5 | 852.1 | 887.1 | 0 | 0 | 106.3 | 16.5 | 60.2946762 | -1 | -1 | -1 | -1 | -1 | -1 | -1 | -1 | -1 | -1 | -1 | -1 | -1 | -1 | 481.90732 | 241.8545
Oscar Mixture 125 | 388.6 | 157.9 | 852.1 | 925.7 | 0 | 0 | 97.1 | 12.1 | 50.69717028 | -1 | -1 | -1 | -1 | -1 | -1 | -1 | -1 | -1 | -1 | -1 | -1 | -1 | -1 | 435.3352 | 222.6625
Oscar Mixture 126 | 531.3 | 141.8 | 852.1 | 893.7 | 0 | 0 | 0 | 28.2 | 56.3991368 | -1 | -1 | -1 | -1 | -1 | -1 | -1 | -1 | -1 | -1 | -1 | -1 | -1 | -1 | 590.58436 | 284.56
Oscar Mixture 127 | 425 | 153.5 | 852.1 | 887.1 | 0 | 0 | 106.3 | 16.5 | 60.2946762 | -1 | -1 | -1 | -1 | -1 | -1 | -1 | -1 | -1 | -1 | -1 | -1 | -1 | -1 | 481.90732 | 241.8545
Oscar Mixture 128 | 318.8 | 155.7 | 852.1 | 880.4 | 0 | 0 | 212.5 | 14.3 | 55.49592324 | -1 | -1 | -1 | -1 | -1 | -1 | -1 | -1 | -1 | -1 | -1 | -1 | -1 | -1 | 394.20406 | 226.6545
Oscar Mixture 129 | 401.8 | 147.4 | 946.8 | 852.1 | 0 | 0 | 94.7 | 11.4 | 68.4994406 | -1 | -1 | -1 | -1 | -1 | -1 | -1 | -1 | -1 | -1 | -1 | -1 | -1 | -1 | 446.87158 | 224.934
Oscar Mixture 130 | 362.6 | 164.9 | 944.7 | 755.8 | 0 | 0 | 189 | 11.6 | 71.29871316 | -1 | -1 | -1 | -1 | -1 | -1 | -1 | -1 | -1 | -1 | -1 | -1 | -1 | -1 | 426.78402 | 224.1365
Oscar Mixture 131 | 323.7 | 183.8 | 942.7 | 659.9 | 0 | 0 | 282.8 | 10.3 | 74.69782984 | -1 | -1 | -1 | -1 | -1 | -1 | -1 | -1 | -1 | -1 | -1 | -1 | -1 | -1 | 403.5958 | 219.022
Oscar Mixture 132 | 379.5 | 153.9 | 1134.3 | 605 | 0 | 0 | 151.2 | 15.9 | 52.20022796 | -1 | -1 | -1 | -1 | -1 | -1 | -1 | -1 | -1 | -1 | -1 | -1 | -1 | -1 | 446.90286 | 239.2315
Oscar Mixture 133 | 362.6 | 164.9 | 944.7 | 755.8 | 0 | 0 | 189 | 11.6 | 71.29871316 | -1 | -1 | -1 | -1 | -1 | -1 | -1 | -1 | -1 | -1 | -1 | -1 | -1 | -1 | 426.78402 | 224.1365
Oscar Mixture 134 | 286.3 | 144.7 | 1004.6 | 803.7 | 0 | 0 | 200.9 | 11.2 | 67.69964844 | -1 | -1 | -1 | -1 | -1 | -1 | -1 | -1 | -1 | -1 | -1 | -1 | -1 | -1 | 355.00602 | 215.0325
Oscar Mixture 135 | 362.6 | 164.9 | 944.7 | 755.8 | 0 | 0 | 189 | 11.6 | 71.29871316 | -1 | -1 | -1 | -1 | -1 | -1 | -1 | -1 | -1 | -1 | -1 | -1 | -1 | -1 | 426.78402 | 224.1365
Oscar Mixture 136 | 439 | 186 | 884.9 | 707.9 | 0 | 0 | 177 | 11.1 | 65.99664272 | -1 | -1 | -1 | -1 | -1 | -1 | -1 | -1 | -1 | -1 | -1 | -1 | -1 | -1 | 496.66148 | 230.649
Oscar Mixture 137 | 389.9 | 145.9 | 944.7 | 755.8 | 0 | 0 | 189 | 22 | 74.4978818 | -1 | -1 | -1 | -1 | -1 | -1 | -1 | -1 | -1 | -1 | -1 | -1 | -1 | -1 | 476.13742 | 259.6615
Oscar Mixture 138 | 362.6 | 164.9 | 944.7 | 755.8 | 0 | 0 | 189 | 11.6 | 71.29871316 | -1 | -1 | -1 | -1 | -1 | -1 | -1 | -1 | -1 | -1 | -1 | -1 | -1 | -1 | 426.78402 | 224.1365
Oscar Mixture 139 | 337.9 | 174.9 | 944.7 | 755.8 | 0 | 0 | 189 | 9.5 | 49.89737812 | -1 | -1 | -1 | -1 | -1 | -1 | -1 | -1 | -1 | -1 | -1 | -1 | -1 | -1 | 398.20902 | 213.1565
Oscar Mixture 140 | 374 | 170.1 | 926.1 | 756.7 | 0 | 0 | 189.2 | 10.1 | 63.3973182 | -1 | -1 | -1 | -1 | -1 | -1 | -1 | -1 | -1 | -1 | -1 | -1 | -1 | -1 | 434.38128 | 221.0455
Oscar Mixture 141 | 313.3 | 175.5 | 1046.9 | 611.8 | 0 | 0 | 262.2 | 8.6 | 64.90037588 | -1 | -1 | -1 | -1 | -1 | -1 | -1 | -1 | -1 | -1 | -1 | -1 | -1 | -1 | 386.79466 | 213.3455
Oscar Mixture 142 | 425 | 153.5 | 852.1 | 887.1 | 0 | 0 | 106.3 | 16.5 | 64.30053176 | -1 | -1 | -1 | -1 | -1 | -1 | -1 | -1 | -1 | -1 | -1 | -1 | -1 | -1 | 481.90732 | 241.8545
Oscar Mixture 143 | 425 | 151.4 | 936 | 803.7 | 0 | 0 | 106.3 | 18.6 | 64.90037588 | -1 | -1 | -1 | -1 | -1 | -1 | -1 | -1 | -1 | -1 | -1 | -1 | -1 | -1 | 487.0991 | 248.798
Oscar Mixture 144 | 375 | 126.6 | 852.1 | 992.6 | 0 | 0 | 93.8 | 23.4 | 60.19814956 | -1 | -1 | -1 | -1 | -1 | -1 | -1 | -1 | -1 | -1 | -1 | -1 | -1 | -1 | 446.64466 | 255.505
Oscar Mixture 145 | 475 | 181.1 | 852.1 | 781.5 | 0 | 0 | 118.8 | 8.9 | 72.29845336 | -1 | -1 | -1 | -1 | -1 | -1 | -1 | -1 | -1 | -1 | -1 | -1 | -1 | -1 | 515.62984 | 226.1725
Oscar Mixture 146 | 469 | 137.8 | 852.1 | 840.5 | 0 | 0 | 117.2 | 32.2 | 69.29923276 | -1 | -1 | -1 | -1 | -1 | -1 | -1 | -1 | -1 | -1 | -1 | -1 | -1 | -1 | 560.99632 | 295.084
Oscar Mixture 147 | 425 | 153.5 | 852.1 | 887.1 | 0 | 0 | 106.3 | 16.5 | 64.30053176 | -1 | -1 | -1 | -1 | -1 | -1 | -1 | -1 | -1 | -1 | -1 | -1 | -1 | -1 | 481.90732 | 241.8545
Oscar Mixture 148 | 388.6 | 157.9 | 852.1 | 925.7 | 0 | 0 | 97.1 | 12.1 | 55.19944856 | -1 | -1 | -1 | -1 | -1 | -1 | -1 | -1 | -1 | -1 | -1 | -1 | -1 | -1 | 435.3352 | 222.6625
Oscar Mixture 149 | 531.3 | 141.8 | 852.1 | 893.7 | 0 | 0 | 0 | 28.2 | 58.79851328 | -1 | -1 | -1 | -1 | -1 | -1 | -1 | -1 | -1 | -1 | -1 | -1 | -1 | -1 | 590.58436 | 284.56
Oscar Mixture 150 | 425 | 153.5 | 852.1 | 887.1 | 0 | 0 | 106.3 | 16.5 | 64.30053176 | -1 | -1 | -1 | -1 | -1 | -1 | -1 | -1 | -1 | -1 | -1 | -1 | -1 | -1 | 481.90732 | 241.8545
Oscar Mixture 151 | 318.8 | 155.7 | 852.1 | 880.4 | 0 | 0 | 212.5 | 14.3 | 66.10006412 | -1 | -1 | -1 | -1 | -1 | -1 | -1 | -1 | -1 | -1 | -1 | -1 | -1 | -1 | 394.20406 | 226.6545
Oscar Mixture 152 | 401.8 | 147.4 | 946.8 | 852.1 | 0 | 0 | 94.7 | 11.4 | 73.69808964 | -1 | -1 | -1 | -1 | -1 | -1 | -1 | -1 | -1 | -1 | -1 | -1 | -1 | -1 | 446.87158 | 224.934
Oscar Mixture 153 | 362.6 | 164.9 | 944.7 | 755.8 | 0 | 0 | 189 | 11.6 | 77.29715436 | -1 | -1 | -1 | -1 | -1 | -1 | -1 | -1 | -1 | -1 | -1 | -1 | -1 | -1 | 426.78402 | 224.1365
Oscar Mixture 154 | 323.7 | 183.8 | 942.7 | 659.9 | 0 | 0 | 282.8 | 10.3 | 80.19984832 | -1 | -1 | -1 | -1 | -1 | -1 | -1 | -1 | -1 | -1 | -1 | -1 | -1 | -1 | 403.5958 | 219.022
Oscar Mixture 155 | 379.5 | 153.9 | 1134.3 | 605 | 0 | 0 | 151.2 | 15.9 | 54.89607912 | -1 | -1 | -1 | -1 | -1 | -1 | -1 | -1 | -1 | -1 | -1 | -1 | -1 | -1 | 446.90286 | 239.2315
Oscar Mixture 156 | 362.6 | 164.9 | 944.7 | 755.8 | 0 | 0 | 189 | 11.6 | 77.29715436 | -1 | -1 | -1 | -1 | -1 | -1 | -1 | -1 | -1 | -1 | -1 | -1 | -1 | -1 | 426.78402 | 224.1365
Oscar Mixture 157 | 286.3 | 144.7 | 1004.6 | 803.7 | 0 | 0 | 200.9 | 11.2 | 72.99482412 | -1 | -1 | -1 | -1 | -1 | -1 | -1 | -1 | -1 | -1 | -1 | -1 | -1 | -1 | 355.00602 | 215.0325
Oscar Mixture 158 | 362.6 | 164.9 | 944.7 | 755.8 | 0 | 0 | 189 | 11.6 | 77.29715436 | -1 | -1 | -1 | -1 | -1 | -1 | -1 | -1 | -1 | -1 | -1 | -1 | -1 | -1 | 426.78402 | 224.1365
Oscar Mixture 159 | 439 | 186 | 884.9 | 707.9 | 0 | 0 | 177 | 11.1 | 71.69860924 | -1 | -1 | -1 | -1 | -1 | -1 | -1 | -1 | -1 | -1 | -1 | -1 | -1 | -1 | 496.66148 | 230.649
Oscar Mixture 160 | 389.9 | 145.9 | 944.7 | 755.8 | 0 | 0 | 189 | 22 | 79.40005616 | -1 | -1 | -1 | -1 | -1 | -1 | -1 | -1 | -1 | -1 | -1 | -1 | -1 | -1 | 476.13742 | 259.6615
Oscar Mixture 161 | 362.6 | 164.9 | 944.7 | 755.8 | 0 | 0 | 189 | 11.6 | 77.29715436 | -1 | -1 | -1 | -1 | -1 | -1 | -1 | -1 | -1 | -1 | -1 | -1 | -1 | -1 | 426.78402 | 224.1365
Oscar Mixture 162 | 337.9 | 174.9 | 944.7 | 755.8 | 0 | 0 | 189 | 9.5 | 59.89478012 | -1 | -1 | -1 | -1 | -1 | -1 | -1 | -1 | -1 | -1 | -1 | -1 | -1 | -1 | 398.20902 | 213.1565
Oscar Mixture 163 | 374 | 170.1 | 926.1 | 756.7 | 0 | 0 | 189.2 | 10.1 | 64.90037588 | -1 | -1 | -1 | -1 | -1 | -1 | -1 | -1 | -1 | -1 | -1 | -1 | -1 | -1 | 434.38128 | 221.0455
Oscar Mixture 164 | 313.3 | 175.5 | 1046.9 | 611.8 | 0 | 0 | 262.2 | 8.6 | 66.59648684 | -1 | -1 | -1 | -1 | -1 | -1 | -1 | -1 | -1 | -1 | -1 | -1 | -1 | -1 | 386.79466 | 213.3455
Oscar Mixture 165 | 425 | 153.5 | 852.1 | 887.1 | 0 | 0 | 106.3 | 16.5 | 65.19685056 | -1 | -1 | -1 | -1 | -1 | -1 | -1 | -1 | -1 | -1 | -1 | -1 | -1 | -1 | 481.90732 | 241.8545
Oscar Mixture 166 | 425 | 151.4 | 936 | 803.7 | 0 | 0 | 106.3 | 18.6 | 66.69990824 | -1 | -1 | -1 | -1 | -1 | -1 | -1 | -1 | -1 | -1 | -1 | -1 | -1 | -1 | 487.0991 | 248.798
Oscar Mixture 167 | 375 | 126.6 | 852.1 | 992.6 | 0 | 0 | 93.8 | 23.4 | 62.5009994 | -1 | -1 | -1 | -1 | -1 | -1 | -1 | -1 | -1 | -1 | -1 | -1 | -1 | -1 | 446.64466 | 255.505
Oscar Mixture 168 | 475 | 181.1 | 852.1 | 781.5 | 0 | 0 | 118.8 | 8.9 | 74.19451236 | -1 | -1 | -1 | -1 | -1 | -1 | -1 | -1 | -1 | -1 | -1 | -1 | -1 | -1 | 515.62984 | 226.1725
Oscar Mixture 169 | 469 | 137.8 | 852.1 | 840.5 | 0 | 0 | 117.2 | 32.2 | 70.69886904 | -1 | -1 | -1 | -1 | -1 | -1 | -1 | -1 | -1 | -1 | -1 | -1 | -1 | -1 | 560.99632 | 295.084
Oscar Mixture 170 | 425 | 153.5 | 852.1 | 887.1 | 0 | 0 | 106.3 | 16.5 | 65.19685056 | -1 | -1 | -1 | -1 | -1 | -1 | -1 | -1 | -1 | -1 | -1 | -1 | -1 | -1 | 481.90732 | 241.8545
Oscar Mixture 171 | 388.6 | 157.9 | 852.1 | 925.7 | 0 | 0 | 97.1 | 12.1 | 57.59882504 | -1 | -1 | -1 | -1 | -1 | -1 | -1 | -1 | -1 | -1 | -1 | -1 | -1 | -1 | 435.3352 | 222.6625
Oscar Mixture 172 | 531.3 | 141.8 | 852.1 | 893.7 | 0 | 0 | 0 | 28.2 | 59.19840936 | -1 | -1 | -1 | -1 | -1 | -1 | -1 | -1 | -1 | -1 | -1 | -1 | -1 | -1 | 590.58436 | 284.56
Oscar Mixture 173 | 425 | 153.5 | 852.1 | 887.1 | 0 | 0 | 106.3 | 16.5 | 65.19685056 | -1 | -1 | -1 | -1 | -1 | -1 | -1 | -1 | -1 | -1 | -1 | -1 | -1 | -1 | 481.90732 | 241.8545
Oscar Mixture 174 | 318.8 | 155.7 | 852.1 | 880.4 | 0 | 0 | 212.5 | 14.3 | 68.09954452 | -1 | -1 | -1 | -1 | -1 | -1 | -1 | -1 | -1 | -1 | -1 | -1 | -1 | -1 | 394.20406 | 226.6545
Oscar Mixture 175 | 401.8 | 147.4 | 946.8 | 852.1 | 0 | 0 | 94.7 | 11.4 | 75.497622 | -1 | -1 | -1 | -1 | -1 | -1 | -1 | -1 | -1 | -1 | -1 | -1 | -1 | -1 | 446.87158 | 224.934
Oscar Mixture 176 | 362.6 | 164.9 | 944.7 | 755.8 | 0 | 0 | 189 | 11.6 | 79.29663476 | -1 | -1 | -1 | -1 | -1 | -1 | -1 | -1 | -1 | -1 | -1 | -1 | -1 | -1 | 426.78402 | 224.1365
Oscar Mixture 177 | 379.5 | 153.9 | 1134.3 | 605 | 0 | 0 | 151.2 | 15.9 | 56.49566344 | -1 | -1 | -1 | -1 | -1 | -1 | -1 | -1 | -1 | -1 | -1 | -1 | -1 | -1 | 446.90286 | 239.2315
Oscar Mixture 178 | 362.6 | 164.9 | 944.7 | 755.8 | 0 | 0 | 189 | 11.6 | 79.29663476 | -1 | -1 | -1 | -1 | -1 | -1 | -1 | -1 | -1 | -1 | -1 | -1 | -1 | -1 | 426.78402 | 224.1365
Oscar Mixture 179 | 286.3 | 144.7 | 1004.6 | 803.7 | 0 | 0 | 200.9 | 11.2 | 76.80073164 | -1 | -1 | -1 | -1 | -1 | -1 | -1 | -1 | -1 | -1 | -1 | -1 | -1 | -1 | 355.00602 | 215.0325
Oscar Mixture 180 | 362.6 | 164.9 | 944.7 | 755.8 | 0 | 0 | 189 | 11.6 | 79.29663476 | -1 | -1 | -1 | -1 | -1 | -1 | -1 | -1 | -1 | -1 | -1 | -1 | -1 | -1 | 426.78402 | 224.1365
Oscar Mixture 181 | 439 | 186 | 884.9 | 707.9 | 0 | 0 | 177 | 11.1 | 73.29819356 | -1 | -1 | -1 | -1 | -1 | -1 | -1 | -1 | -1 | -1 | -1 | -1 | -1 | -1 | 496.66148 | 230.649
Oscar Mixture 182 | 389.9 | 145.9 | 944.7 | 755.8 | 0 | 0 | 189 | 22 | 82.5992248 | -1 | -1 | -1 | -1 | -1 | -1 | -1 | -1 | -1 | -1 | -1 | -1 | -1 | -1 | 476.13742 | 259.6615
Oscar Mixture 183 | 362.6 | 164.9 | 944.7 | 755.8 | 0 | 0 | 189 | 11.6 | 79.29663476 | -1 | -1 | -1 | -1 | -1 | -1 | -1 | -1 | -1 | -1 | -1 | -1 | -1 | -1 | 426.78402 | 224.1365
Oscar Mixture 184 | 337.9 | 174.9 | 944.7 | 755.8 | 0 | 0 | 189 | 9.5 | 67.79617508 | -1 | -1 | -1 | -1 | -1 | -1 | -1 | -1 | -1 | -1 | -1 | -1 | -1 | -1 | 398.20902 | 213.1565
Oscar Mixture 185 | 222.36 | 189.29 | 967.08 | 870.32 | 96.67 | 0 | 0 | 4.46 | 11.57630204 | -1 | -1 | -1 | -1 | -1 | -1 | -1 | -1 | -1 | -1 | -1 | -1 | -1 | -1 | 241.80354 | 170.52695
Oscar Mixture 186 | 222.36 | 189.29 | 967.08 | 870.32 | 96.67 | 0 | 0 | 4.46 | 24.44881896 | -1 | -1 | -1 | -1 | -1 | -1 | -1 | -1 | -1 | -1 | -1 | -1 | -1 | -1 | 241.80354 | 170.52695
Oscar Mixture 187 | 222.36 | 189.29 | 967.08 | 870.32 | 96.67 | 0 | 0 | 4.46 | 24.8900836 | -1 | -1 | -1 | -1 | -1 | -1 | -1 | -1 | -1 | -1 | -1 | -1 | -1 | -1 | 241.80354 | 170.52695
Oscar Mixture 188 | 222.36 | 189.29 | 967.08 | 870.32 | 96.67 | 0 | 0 | 4.46 | 29.44751996 | -1 | -1 | -1 | -1 | -1 | -1 | -1 | -1 | -1 | -1 | -1 | -1 | -1 | -1 | 241.80354 | 170.52695
Oscar Mixture 189 | 222.36 | 189.29 | 967.08 | 870.32 | 96.67 | 0 | 0 | 4.46 | 40.7135578 | -1 | -1 | -1 | -1 | -1 | -1 | -1 | -1 | -1 | -1 | -1 | -1 | -1 | -1 | 241.80354 | 170.52695
Oscar Mixture 190 | 233.81 | 197.89 | 947.04 | 852.16 | 94.58 | 0 | 0 | 4.567 | 10.38350856 | -1 | -1 | -1 | -1 | -1 | -1 | -1 | -1 | -1 | -1 | -1 | -1 | -1 | -1 | 252.810368 | 170.82995
Oscar Mixture 191 | 233.81 | 197.89 | 947.04 | 852.16 | 94.58 | 0 | 0 | 4.567 | 22.13907436 | -1 | -1 | -1 | -1 | -1 | -1 | -1 | -1 | -1 | -1 | -1 | -1 | -1 | -1 | 252.810368 | 170.82995
Oscar Mixture 192 | 233.81 | 197.89 | 947.04 | 852.16 | 94.58 | 0 | 0 | 4.567 | 22.83544512 | -1 | -1 | -1 | -1 | -1 | -1 | -1 | -1 | -1 | -1 | -1 | -1 | -1 | -1 | 252.810368 | 170.82995
Oscar Mixture 193 | 233.81 | 197.89 | 947.04 | 852.16 | 94.58 | 0 | 0 | 4.567 | 27.66177712 | -1 | -1 | -1 | -1 | -1 | -1 | -1 | -1 | -1 | -1 | -1 | -1 | -1 | -1 | 252.810368 | 170.82995
Oscar Mixture 194 | 233.81 | 197.89 | 947.04 | 852.16 | 94.58 | 0 | 0 | 4.567 | 34.55653712 | -1 | -1 | -1 | -1 | -1 | -1 | -1 | -1 | -1 | -1 | -1 | -1 | -1 | -1 | 252.810368 | 170.82995
Oscar Mixture 195 | 194.68 | 165.62 | 1006.4 | 905.9 | 100.52 | 0 | 0 | 7.48 | 12.45193656 | -1 | -1 | -1 | -1 | -1 | -1 | -1 | -1 | -1 | -1 | -1 | -1 | -1 | -1 | 222.247428 | 178.1923
Oscar Mixture 196 | 194.68 | 165.62 | 1006.4 | 905.9 | 100.52 | 0 | 0 | 7.48 | 24.98661024 | -1 | -1 | -1 | -1 | -1 | -1 | -1 | -1 | -1 | -1 | -1 | -1 | -1 | -1 | 222.247428 | 178.1923
Oscar Mixture 197 | 194.68 | 165.62 | 1006.4 | 905.9 | 100.52 | 0 | 0 | 7.48 | 25.72434956 | -1 | -1 | -1 | -1 | -1 | -1 | -1 | -1 | -1 | -1 | -1 | -1 | -1 | -1 | 222.247428 | 178.1923
Oscar Mixture 198 | 194.68 | 165.62 | 1006.4 | 905.9 | 100.52 | 0 | 0 | 7.48 | 33.96358776 | -1 | -1 | -1 | -1 | -1 | -1 | -1 | -1 | -1 | -1 | -1 | -1 | -1 | -1 | 222.247428 | 178.1923
Oscar Mixture 199 | 194.68 | 165.62 | 1006.4 | 905.9 | 100.52 | 0 | 0 | 7.48 | 37.34202016 | -1 | -1 | -1 | -1 | -1 | -1 | -1 | -1 | -1 | -1 | -1 | -1 | -1 | -1 | 222.247428 | 178.1923
Oscar Mixture 200 | 190.68 | 162.14 | 1090 | 804.01 | 125.4 | 0 | 0 | 7.77 | 15.04436632 | -1 | -1 | -1 | -1 | -1 | -1 | -1 | -1 | -1 | -1 | -1 | -1 | -1 | -1 | 219.993298 | 180.8742
Oscar Mixture 201 | 190.68 | 162.14 | 1090 | 804.01 | 125.4 | 0 | 0 | 7.77 | 21.0634918 | -1 | -1 | -1 | -1 | -1 | -1 | -1 | -1 | -1 | -1 | -1 | -1 | -1 | -1 | 219.993298 | 180.8742
Oscar Mixture 202 | 190.68 | 162.14 | 1090 | 804.01 | 125.4 | 0 | 0 | 7.77 | 26.40003604 | -1 | -1 | -1 | -1 | -1 | -1 | -1 | -1 | -1 | -1 | -1 | -1 | -1 | -1 | 219.993298 | 180.8742
Oscar Mixture 203 | 190.68 | 162.14 | 1090 | 804.01 | 125.4 | 0 | 0 | 7.77 | 35.34253976 | -1 | -1 | -1 | -1 | -1 | -1 | -1 | -1 | -1 | -1 | -1 | -1 | -1 | -1 | 219.993298 | 180.8742
Oscar Mixture 204 | 190.68 | 162.14 | 1090 | 804.01 | 125.4 | 0 | 0 | 7.77 | 40.56876784 | -1 | -1 | -1 | -1 | -1 | -1 | -1 | -1 | -1 | -1 | -1 | -1 | -1 | -1 | 219.993298 | 180.8742
Oscar Mixture 205 | 212.07 | 180.31 | 1057.6 | 779.32 | 121.62 | 0 | 0 | 5.69 | 12.47262084 | -1 | -1 | -1 | -1 | -1 | -1 | -1 | -1 | -1 | -1 | -1 | -1 | -1 | -1 | 235.637168 | 175.61675
Oscar Mixture 206 | 212.07 | 180.31 | 1057.6 | 779.32 | 121.62 | 0 | 0 | 5.69 | 20.91870184 | -1 | -1 | -1 | -1 | -1 | -1 | -1 | -1 | -1 | -1 | -1 | -1 | -1 | -1 | 235.637168 | 175.61675
Oscar Mixture 207 | 212.07 | 180.31 | 1057.6 | 779.32 | 121.62 | 0 | 0 | 5.69 | 24.90387312 | -1 | -1 | -1 | -1 | -1 | -1 | -1 | -1 | -1 | -1 | -1 | -1 | -1 | -1 | 235.637168 | 175.61675
Oscar Mixture 208 | 212.07 | 180.31 | 1057.6 | 779.32 | 121.62 | 0 | 0 | 5.69 | 34.20490436 | -1 | -1 | -1 | -1 | -1 | -1 | -1 | -1 | -1 | -1 | -1 | -1 | -1 | -1 | 235.637168 | 175.61675
Oscar Mixture 209 | 212.07 | 180.31 | 1057.6 | 779.32 | 121.62 | 0 | 0 | 5.69 | 39.6103962 | -1 | -1 | -1 | -1 | -1 | -1 | -1 | -1 | -1 | -1 | -1 | -1 | -1 | -1 | 235.637168 | 175.61675
Oscar Mixture 210 | 229.97 | 195.47 | 1029.4 | 758.59 | 118.31 | 0 | 0 | 4.63 | 10.0318758 | -1 | -1 | -1 | -1 | -1 | -1 | -1 | -1 | -1 | -1 | -1 | -1 | -1 | -1 | 250.210766 | 173.10595
Oscar Mixture 211 | 229.97 | 195.47 | 1029.4 | 758.59 | 118.31 | 0 | 0 | 4.63 | 20.08443588 | -1 | -1 | -1 | -1 | -1 | -1 | -1 | -1 | -1 | -1 | -1 | -1 | -1 | -1 | 250.210766 | 173.10595
Oscar Mixture 212 | 229.97 | 195.47 | 1029.4 | 758.59 | 118.31 | 0 | 0 | 4.63 | 24.48329276 | -1 | -1 | -1 | -1 | -1 | -1 | -1 | -1 | -1 | -1 | -1 | -1 | -1 | -1 | 250.210766 | 173.10595
Oscar Mixture 213 | 229.97 | 195.47 | 1029.4 | 758.59 | 118.31 | 0 | 0 | 4.63 | 31.53663224 | -1 | -1 | -1 | -1 | -1 | -1 | -1 | -1 | -1 | -1 | -1 | -1 | -1 | -1 | 250.210766 | 173.10595
Oscar Mixture 214 | 229.97 | 195.47 | 1029.4 | 758.59 | 118.31 | 0 | 0 | 4.63 | 35.34253976 | -1 | -1 | -1 | -1 | -1 | -1 | -1 | -1 | -1 | -1 | -1 | -1 | -1 | -1 | 250.210766 | 173.10595
Oscar Mixture 215 | 190.34 | 161.85 | 1088.1 | 802.59 | 125.18 | 0 | 0 | 9.88 | 9.4458212 | -1 | -1 | -1 | -1 | -1 | -1 | -1 | -1 | -1 | -1 | -1 | -1 | -1 | -1 | 224.274118 | 186.71455
Oscar Mixture 216 | 190.34 | 161.85 | 1088.1 | 802.59 | 125.18 | 0 | 0 | 9.88 | 22.7182342 | -1 | -1 | -1 | -1 | -1 | -1 | -1 | -1 | -1 | -1 | -1 | -1 | -1 | -1 | 224.274118 | 186.71455
Oscar Mixture 217 | 190.34 | 161.85 | 1088.1 | 802.59 | 125.18 | 0 | 0 | 9.88 | 28.46846404 | -1 | -1 | -1 | -1 | -1 | -1 | -1 | -1 | -1 | -1 | -1 | -1 | -1 | -1 | 224.274118 | 186.71455
Oscar Mixture 218 | 190.34 | 161.85 | 1088.1 | 802.59 | 125.18 | 0 | 0 | 9.88 | 38.56239268 | -1 | -1 | -1 | -1 | -1 | -1 | -1 | -1 | -1 | -1 | -1 | -1 | -1 | -1 | 224.274118 | 186.71455
Oscar Mixture 219 | 190.34 | 161.85 | 1088.1 | 802.59 | 125.18 | 0 | 0 | 9.88 | 40.38950408 | -1 | -1 | -1 | -1 | -1 | -1 | -1 | -1 | -1 | -1 | -1 | -1 | -1 | -1 | 224.274118 | 186.71455
Oscar Mixture 220 | 166.09 | 176.46 | 1058.6 | 780.09 | 163.27 | 0 | 0 | 4.49 | 10.76272036 | -1 | -1 | -1 | -1 | -1 | -1 | -1 | -1 | -1 | -1 | -1 | -1 | -1 | -1 | 189.242262 | 167.6015
Oscar Mixture 221 | 166.09 | 176.46 | 1058.6 | 780.09 | 163.27 | 0 | 0 | 4.49 | 25.48303296 | -1 | -1 | -1 | -1 | -1 | -1 | -1 | -1 | -1 | -1 | -1 | -1 | -1 | -1 | 189.242262 | 167.6015
Oscar Mixture 222 | 166.09 | 176.46 | 1058.6 | 780.09 | 163.27 | 0 | 0 | 4.49 | 21.53923024 | -1 | -1 | -1 | -1 | -1 | -1 | -1 | -1 | -1 | -1 | -1 | -1 | -1 | -1 | 189.242262 | 167.6015
Oscar Mixture 223 | 166.09 | 176.46 | 1058.6 | 780.09 | 163.27 | 0 | 0 | 4.49 | 28.62704352 | -1 | -1 | -1 | -1 | -1 | -1 | -1 | -1 | -1 | -1 | -1 | -1 | -1 | -1 | 189.242262 | 167.6015
Oscar Mixture 224 | 166.09 | 176.46 | 1058.6 | 780.09 | 163.27 | 0 | 0 | 4.49 | 33.5430074 | -1 | -1 | -1 | -1 | -1 | -1 | -1 | -1 | -1 | -1 | -1 | -1 | -1 | -1 | 189.242262 | 167.6015
Oscar Mixture 225 | 167.95 | 121.75 | 1058.7 | 780.11 | 163.83 | 0 | 42.08 | 5.72 | 7.74971024 | -1 | -1 | -1 | -1 | -1 | -1 | -1 | -1 | -1 | -1 | -1 | -1 | -1 | -1 | 201.738162 | 176.38515
Oscar Mixture 226 | 167.95 | 121.75 | 1058.7 | 780.11 | 163.83 | 0 | 42.08 | 5.72 | 17.8229546 | -1 | -1 | -1 | -1 | -1 | -1 | -1 | -1 | -1 | -1 | -1 | -1 | -1 | -1 | 201.738162 | 176.38515
Oscar Mixture 227 | 167.95 | 121.75 | 1058.7 | 780.11 | 163.83 | 0 | 42.08 | 5.72 | 24.24197616 | -1 | -1 | -1 | -1 | -1 | -1 | -1 | -1 | -1 | -1 | -1 | -1 | -1 | -1 | 201.738162 | 176.38515
Oscar Mixture 228 | 167.95 | 121.75 | 1058.7 | 780.11 | 163.83 | 0 | 42.08 | 5.72 | 32.8535314 | -1 | -1 | -1 | -1 | -1 | -1 | -1 | -1 | -1 | -1 | -1 | -1 | -1 | -1 | 201.738162 | 176.38515
Oscar Mixture 229 | 167.95 | 121.75 | 1058.7 | 780.11 | 163.83 | 0 | 42.08 | 5.72 | 39.2311844 | -1 | -1 | -1 | -1 | -1 | -1 | -1 | -1 | -1 | -1 | -1 | -1 | -1 | -1 | 201.738162 | 176.38515
Oscar Mixture 230 | 213.72 | 181.71 | 1065.8 | 785.38 | 24.51 | 0 | 98.05 | 6.86 | 17.9953236 | -1 | -1 | -1 | -1 | -1 | -1 | -1 | -1 | -1 | -1 | -1 | -1 | -1 | -1 | 256.61518 | 181.22565
Oscar Mixture 231 | 213.72 | 181.71 | 1065.8 | 785.38 | 24.51 | 0 | 98.05 | 6.86 | 30.38520732 | -1 | -1 | -1 | -1 | -1 | -1 | -1 | -1 | -1 | -1 | -1 | -1 | -1 | -1 | 256.61518 | 181.22565
Oscar Mixture 232 | 213.72 | 181.71 | 1065.8 | 785.38 | 24.51 | 0 | 98.05 | 6.86 | 45.70536404 | -1 | -1 | -1 | -1 | -1 | -1 | -1 | -1 | -1 | -1 | -1 | -1 | -1 | -1 | 256.61518 | 181.22565
Oscar Mixture 233 | 213.72 | 181.71 | 1065.8 | 785.38 | 24.51 | 0 | 98.05 | 6.86 | 50.77301264 | -1 | -1 | -1 | -1 | -1 | -1 | -1 | -1 | -1 | -1 | -1 | -1 | -1 | -1 | 256.61518 | 181.22565
Oscar Mixture 234 | 213.72 | 181.71 | 1065.8 | 785.38 | 24.51 | 0 | 98.05 | 6.86 | 53.90323368 | -1 | -1 | -1 | -1 | -1 | -1 | -1 | -1 | -1 | -1 | -1 | -1 | -1 | -1 | 256.61518 | 181.22565
Oscar Mixture 235 | 213.76 | 181.74 | 1066 | 785.52 | 24.52 | 0 | 98.06 | 6.65 | 13.18278112 | -1 | -1 | -1 | -1 | -1 | -1 | -1 | -1 | -1 | -1 | -1 | -1 | -1 | -1 | 256.19688 | 180.6461
Oscar Mixture 236 | 213.76 | 181.74 | 1066 | 785.52 | 24.52 | 0 | 98.06 | 6.65 | 17.83674412 | -1 | -1 | -1 | -1 | -1 | -1 | -1 | -1 | -1 | -1 | -1 | -1 | -1 | -1 | 256.19688 | 180.6461
Oscar Mixture 237 | 213.76 | 181.74 | 1066 | 785.52 | 24.52 | 0 | 98.06 | 6.65 | 40.2309246 | -1 | -1 | -1 | -1 | -1 | -1 | -1 | -1 | -1 | -1 | -1 | -1 | -1 | -1 | 256.19688 | 180.6461
Oscar Mixture 238 | 213.76 | 181.74 | 1066 | 785.52 | 24.52 | 0 | 98.06 | 6.65 | 47.13257936 | -1 | -1 | -1 | -1 | -1 | -1 | -1 | -1 | -1 | -1 | -1 | -1 | -1 | -1 | 256.19688 | 180.6461
Oscar Mixture 239 | 213.76 | 181.74 | 1066 | 785.52 | 24.52 | 0 | 98.06 | 6.65 | 49.97322048 | -1 | -1 | -1 | -1 | -1 | -1 | -1 | -1 | -1 | -1 | -1 | -1 | -1 | -1 | 256.19688 | 180.6461
Oscar Mixture 240 | 229.68 | 195.23 | 1028.1 | 757.63 | 118.16 | 0 | 0 | 6.13 | 13.35515012 | -1 | -1 | -1 | -1 | -1 | -1 | -1 | -1 | -1 | -1 | -1 | -1 | -1 | -1 | 253.208038 | 177.25425
Oscar Mixture 241 | 229.68 | 195.23 | 1028.1 | 757.63 | 118.16 | 0 | 0 | 6.13 | 22.31833812 | -1 | -1 | -1 | -1 | -1 | -1 | -1 | -1 | -1 | -1 | -1 | -1 | -1 | -1 | 253.208038 | 177.25425
Oscar Mixture 242 | 229.68 | 195.23 | 1028.1 | 757.63 | 118.16 | 0 | 0 | 6.13 | 24.53845084 | -1 | -1 | -1 | -1 | -1 | -1 | -1 | -1 | -1 | -1 | -1 | -1 | -1 | -1 | 253.208038 | 177.25425
Oscar Mixture 243 | 229.68 | 195.23 | 1028.1 | 757.63 | 118.16 | 0 | 0 | 6.13 | 31.35047372 | -1 | -1 | -1 | -1 | -1 | -1 | -1 | -1 | -1 | -1 | -1 | -1 | -1 | -1 | 253.208038 | 177.25425
Oscar Mixture 244 | 229.68 | 195.23 | 1028.1 | 757.63 | 118.16 | 0 | 0 | 6.13 | 40.85834776 | -1 | -1 | -1 | -1 | -1 | -1 | -1 | -1 | -1 | -1 | -1 | -1 | -1 | -1 | 253.208038 | 177.25425
Oscar Mixture 245 | 238.05 | 186.66 | 949.91 | 847.01 | 94.11 | 0 | 0 | 7 | 19.93275116 | -1 | -1 | -1 | -1 | -1 | -1 | -1 | -1 | -1 | -1 | -1 | -1 | -1 | -1 | 262.271816 | 178.5405
Oscar Mixture 246 | 238.05 | 186.66 | 949.91 | 847.01 | 94.11 | 0 | 0 | 7 | 25.68987576 | -1 | -1 | -1 | -1 | -1 | -1 | -1 | -1 | -1 | -1 | -1 | -1 | -1 | -1 | 262.271816 | 178.5405
Oscar Mixture 247 | 238.05 | 186.66 | 949.91 | 847.01 | 94.11 | 0 | 0 | 7 | 30.2335226 | -1 | -1 | -1 | -1 | -1 | -1 | -1 | -1 | -1 | -1 | -1 | -1 | -1 | -1 | 262.271816 | 178.5405
Oscar Mixture 248 | 238.05 | 186.66 | 949.91 | 847.01 | 94.11 | 0 | 0 | 7 | 39.58971192 | -1 | -1 | -1 | -1 | -1 | -1 | -1 | -1 | -1 | -1 | -1 | -1 | -1 | -1 | 262.271816 | 178.5405
Oscar Mixture 249 | 238.05 | 186.66 | 949.91 | 847.01 | 94.11 | 0 | 0 | 7 | 44.298833 | -1 | -1 | -1 | -1 | -1 | -1 | -1 | -1 | -1 | -1 | -1 | -1 | -1 | -1 | 262.271816 | 178.5405
Oscar Mixture 250 | 250 | 187.42 | 956.86 | 861.17 | 95.69 | 0 | 0 | 5.53 | 13.81709904 | -1 | -1 | -1 | -1 | -1 | -1 | -1 | -1 | -1 | -1 | -1 | -1 | -1 | -1 | 270.797142 | 177.9701
Oscar Mixture 251 | 250 | 187.42 | 956.86 | 861.17 | 95.69 | 0 | 0 | 5.53 | 24.91766264 | -1 | -1 | -1 | -1 | -1 | -1 | -1 | -1 | -1 | -1 | -1 | -1 | -1 | -1 | 270.797142 | 177.9701
Oscar Mixture 252 | 250 | 187.42 | 956.86 | 861.17 | 95.69 | 0 | 0 | 5.53 | 29.21999288 | -1 | -1 | -1 | -1 | -1 | -1 | -1 | -1 | -1 | -1 | -1 | -1 | -1 | -1 | 270.797142 | 177.9701
Oscar Mixture 253 | 250 | 187.42 | 956.86 | 861.17 | 95.69 | 0 | 0 | 5.53 | 38.32797084 | -1 | -1 | -1 | -1 | -1 | -1 | -1 | -1 | -1 | -1 | -1 | -1 | -1 | -1 | 270.797142 | 177.9701
Oscar Mixture 254 | 250 | 187.42 | 956.86 | 861.17 | 95.69 | 0 | 0 | 5.53 | 42.34761592 | -1 | -1 | -1 | -1 | -1 | -1 | -1 | -1 | -1 | -1 | -1 | -1 | -1 | -1 | 270.797142 | 177.9701
Oscar Mixture 255 | 212.52 | 159.32 | 1007.8 | 903.59 | 100.37 | 0 | 0 | 8.71 | 13.54130864 | -1 | -1 | -1 | -1 | -1 | -1 | -1 | -1 | -1 | -1 | -1 | -1 | -1 | -1 | 242.258406 | 185.2478
Oscar Mixture 256 | 212.52 | 159.32 | 1007.8 | 903.59 | 100.37 | 0 | 0 | 8.71 | 26.31040416 | -1 | -1 | -1 | -1 | -1 | -1 | -1 | -1 | -1 | -1 | -1 | -1 | -1 | -1 | 242.258406 | 185.2478
Oscar Mixture 257 | 212.52 | 159.32 | 1007.8 | 903.59 | 100.37 | 0 | 0 | 8.71 | 31.64005364 | -1 | -1 | -1 | -1 | -1 | -1 | -1 | -1 | -1 | -1 | -1 | -1 | -1 | -1 | 242.258406 | 185.2478
Oscar Mixture 258 | 212.52 | 159.32 | 1007.8 | 903.59 | 100.37 | 0 | 0 | 8.71 | 42.54756396 | -1 | -1 | -1 | -1 | -1 | -1 | -1 | -1 | -1 | -1 | -1 | -1 | -1 | -1 | 242.258406 | 185.2478
Oscar Mixture 259 | 212.52 | 159.32 | 1007.8 | 903.59 | 100.37 | 0 | 0 | 8.71 | 42.919881 | -1 | -1 | -1 | -1 | -1 | -1 | -1 | -1 | -1 | -1 | -1 | -1 | -1 | -1 | 242.258406 | 185.2478
Oscar Mixture 260 | 212.57 | 159.35 | 1003.8 | 903.79 | 100.39 | 0 | 0 | 10.37 | 13.33446584 | -1 | -1 | -1 | -1 | -1 | -1 | -1 | -1 | -1 | -1 | -1 | -1 | -1 | -1 | 245.916158 | 189.84415
Oscar Mixture 261 | 212.57 | 159.35 | 1003.8 | 903.79 | 100.39 | 0 | 0 | 10.37 | 25.3727168 | -1 | -1 | -1 | -1 | -1 | -1 | -1 | -1 | -1 | -1 | -1 | -1 | -1 | -1 | 245.916158 | 189.84415
Oscar Mixture 262 | 212.57 | 159.35 | 1003.8 | 903.79 | 100.39 | 0 | 0 | 10.37 | 37.404073 | -1 | -1 | -1 | -1 | -1 | -1 | -1 | -1 | -1 | -1 | -1 | -1 | -1 | -1 | 245.916158 | 189.84415
Oscar Mixture 263 | 212.57 | 159.35 | 1003.8 | 903.79 | 100.39 | 0 | 0 | 10.37 | 44.39535964 | -1 | -1 | -1 | -1 | -1 | -1 | -1 | -1 | -1 | -1 | -1 | -1 | -1 | -1 | 245.916158 | 189.84415
Oscar Mixture 264 | 212.57 | 159.35 | 1003.8 | 903.79 | 100.39 | 0 | 0 | 10.37 | 47.73931824 | -1 | -1 | -1 | -1 | -1 | -1 | -1 | -1 | -1 | -1 | -1 | -1 | -1 | -1 | 245.916158 | 189.84415
Oscar Mixture 265 | 212 | 159 | 1085.4 | 799.54 | 124.78 | 0 | 0 | 7.84 | 19.51906556 | -1 | -1 | -1 | -1 | -1 | -1 | -1 | -1 | -1 | -1 | -1 | -1 | -1 | -1 | 240.744668 | 184.7578
Oscar Mixture 266 | 212 | 159 | 1085.4 | 799.54 | 124.78 | 0 | 0 | 7.84 | 31.35047372 | -1 | -1 | -1 | -1 | -1 | -1 | -1 | -1 | -1 | -1 | -1 | -1 | -1 | -1 | 240.744668 | 184.7578
Oscar Mixture 267 | 212 | 159 | 1085.4 | 799.54 | 124.78 | 0 | 0 | 7.84 | 38.50033984 | -1 | -1 | -1 | -1 | -1 | -1 | -1 | -1 | -1 | -1 | -1 | -1 | -1 | -1 | 240.744668 | 184.7578
Oscar Mixture 268 | 212 | 159 | 1085.4 | 799.54 | 124.78 | 0 | 0 | 7.84 | 45.08483564 | -1 | -1 | -1 | -1 | -1 | -1 | -1 | -1 | -1 | -1 | -1 | -1 | -1 | -1 | 240.744668 | 184.7578
Oscar Mixture 269 | 212 | 159 | 1085.4 | 799.54 | 124.78 | 0 | 0 | 7.84 | 47.8151606 | -1 | -1 | -1 | -1 | -1 | -1 | -1 | -1 | -1 | -1 | -1 | -1 | -1 | -1 | 240.744668 | 184.7578
Oscar Mixture 270 | 231.75 | 173.96 | 1056.4 | 778.45 | 121.62 | 0 | 0 | 6.72 | 15.43736764 | -1 | -1 | -1 | -1 | -1 | -1 | -1 | -1 | -1 | -1 | -1 | -1 | -1 | -1 | 256.973374 | 182.3925
Oscar Mixture 271 | 231.75 | 173.96 | 1056.4 | 778.45 | 121.62 | 0 | 0 | 6.72 | 26.77235308 | -1 | -1 | -1 | -1 | -1 | -1 | -1 | -1 | -1 | -1 | -1 | -1 | -1 | -1 | 256.973374 | 182.3925
Oscar Mixture 272 | 231.75 | 173.96 | 1056.4 | 778.45 | 121.62 | 0 | 0 | 6.72 | 33.72916592 | -1 | -1 | -1 | -1 | -1 | -1 | -1 | -1 | -1 | -1 | -1 | -1 | -1 | -1 | 256.973374 | 182.3925
Oscar Mixture 273 | 231.75 | 173.96 | 1056.4 | 778.45 | 121.62 | 0 | 0 | 6.72 | 42.69924868 | -1 | -1 | -1 | -1 | -1 | -1 | -1 | -1 | -1 | -1 | -1 | -1 | -1 | -1 | 256.973374 | 182.3925
Oscar Mixture 274 | 231.75 | 173.96 | 1056.4 | 778.45 | 121.62 | 0 | 0 | 6.72 | 45.83636448 | -1 | -1 | -1 | -1 | -1 | -1 | -1 | -1 | -1 | -1 | -1 | -1 | -1 | -1 | 256.973374 | 182.3925
Oscar Mixture 275 | 251.37 | 188.45 | 1028.4 | 757.73 | 118.27 | 0 | 0 | 5.75 | 17.22311048 | -1 | -1 | -1 | -1 | -1 | -1 | -1 | -1 | -1 | -1 | -1 | -1 | -1 | -1 | 273.414546 | 180.49145
Oscar Mixture 276 | 251.37 | 188.45 | 1028.4 | 757.73 | 118.27 | 0 | 0 | 5.75 | 29.93015316 | -1 | -1 | -1 | -1 | -1 | -1 | -1 | -1 | -1 | -1 | -1 | -1 | -1 | -1 | 273.414546 | 180.49145
Oscar Mixture 277 | 251.37 | 188.45 | 1028.4 | 757.73 | 118.27 | 0 | 0 | 5.75 | 29.65436276 | -1 | -1 | -1 | -1 | -1 | -1 | -1 | -1 | -1 | -1 | -1 | -1 | -1 | -1 | 273.414546 | 180.49145
Oscar Mixture 278 | 251.37 | 188.45 | 1028.4 | 757.73 | 118.27 | 0 | 0 | 5.75 | 36.96970312 | -1 | -1 | -1 | -1 | -1 | -1 | -1 | -1 | -1 | -1 | -1 | -1 | -1 | -1 | 273.414546 | 180.49145
Oscar Mixture 279 | 251.37 | 188.45 | 1028.4 | 757.73 | 118.27 | 0 | 0 | 5.75 | 43.58177796 | -1 | -1 | -1 | -1 | -1 | -1 | -1 | -1 | -1 | -1 | -1 | -1 | -1 | -1 | 273.414546 | 180.49145
Oscar Mixture 280 | 251.37 | 188.45 | 1028.4 | 757.73 | 118.27 | 0 | 0 | 6.35 | 13.12072828 | -1 | -1 | -1 | -1 | -1 | -1 | -1 | -1 | -1 | -1 | -1 | -1 | -1 | -1 | 274.734546 | 182.23145
Oscar Mixture 281 | 251.37 | 188.45 | 1028.4 | 757.73 | 118.27 | 0 | 0 | 6.35 | 24.42813468 | -1 | -1 | -1 | -1 | -1 | -1 | -1 | -1 | -1 | -1 | -1 | -1 | -1 | -1 | 274.734546 | 182.23145
Oscar Mixture 282 | 251.37 | 188.45 | 1028.4 | 757.73 | 118.27 | 0 | 0 | 6.35 | 32.66047812 | -1 | -1 | -1 | -1 | -1 | -1 | -1 | -1 | -1 | -1 | -1 | -1 | -1 | -1 | 274.734546 | 182.23145
Oscar Mixture 283 | 251.37 | 188.45 | 1028.4 | 757.73 | 118.27 | 0 | 0 | 6.35 | 36.63875464 | -1 | -1 | -1 | -1 | -1 | -1 | -1 | -1 | -1 | -1 | -1 | -1 | -1 | -1 | 274.734546 | 182.23145
Oscar Mixture 284 | 251.37 | 188.45 | 1028.4 | 757.73 | 118.27 | 0 | 0 | 6.35 | 44.20920112 | -1 | -1 | -1 | -1 | -1 | -1 | -1 | -1 | -1 | -1 | -1 | -1 | -1 | -1 | 274.734546 | 182.23145
Oscar Mixture 285 | 181.38 | 169.59 | 1055.6 | 777.8 | 167.01 | 0 | 0 | 7.56 | 13.62404576 | -1 | -1 | -1 | -1 | -1 | -1 | -1 | -1 | -1 | -1 | -1 | -1 | -1 | -1 | 210.856996 | 179.64505
Oscar Mixture 286 | 181.38 | 169.59 | 1055.6 | 777.8 | 167.01 | 0 | 0 | 7.56 | 21.60128308 | -1 | -1 | -1 | -1 | -1 | -1 | -1 | -1 | -1 | -1 | -1 | -1 | -1 | -1 | 210.856996 | 179.64505
Oscar Mixture 287 | 181.38 | 169.59 | 1055.6 | 777.8 | 167.01 | 0 | 0 | 7.56 | 27.77209328 | -1 | -1 | -1 | -1 | -1 | -1 | -1 | -1 | -1 | -1 | -1 | -1 | -1 | -1 | 210.856996 | 179.64505
Oscar Mixture 288 | 181.38 | 169.59 | 1055.6 | 777.8 | 167.01 | 0 | 0 | 7.56 | 35.57006684 | -1 | -1 | -1 | -1 | -1 | -1 | -1 | -1 | -1 | -1 | -1 | -1 | -1 | -1 | 210.856996 | 179.64505
Oscar Mixture 289 | 181.38 | 169.59 | 1055.6 | 777.8 | 167.01 | 0 | 0 | 7.56 | 45.3675208 | -1 | -1 | -1 | -1 | -1 | -1 | -1 | -1 | -1 | -1 | -1 | -1 | -1 | -1 | 210.856996 | 179.64505
Oscar Mixture 290 | 182.04 | 170.21 | 1059.4 | 780.65 | 121.97 | 0 | 45.21 | 8.19 | 7.31534036 | -1 | -1 | -1 | -1 | -1 | -1 | -1 | -1 | -1 | -1 | -1 | -1 | -1 | -1 | 220.626314 | 182.44845
Oscar Mixture 291 | 182.04 | 170.21 | 1059.4 | 780.65 | 121.97 | 0 | 45.21 | 8.19 | 21.50475644 | -1 | -1 | -1 | -1 | -1 | -1 | -1 | -1 | -1 | -1 | -1 | -1 | -1 | -1 | 220.626314 | 182.44845
Oscar Mixture 292 | 182.04 | 170.21 | 1059.4 | 780.65 | 121.97 | 0 | 45.21 | 8.19 | 31.2677366 | -1 | -1 | -1 | -1 | -1 | -1 | -1 | -1 | -1 | -1 | -1 | -1 | -1 | -1 | 220.626314 | 182.44845
Oscar Mixture 293 | 182.04 | 170.21 | 1059.4 | 780.65 | 121.97 | 0 | 45.21 | 8.19 | 43.49904084 | -1 | -1 | -1 | -1 | -1 | -1 | -1 | -1 | -1 | -1 | -1 | -1 | -1 | -1 | 220.626314 | 182.44845
Oscar Mixture 294 | 182.04 | 170.21 | 1059.4 | 780.65 | 121.97 | 0 | 45.21 | 8.19 | 48.67011084 | -1 | -1 | -1 | -1 | -1 | -1 | -1 | -1 | -1 | -1 | -1 | -1 | -1 | -1 | 220.626314 | 182.44845
Oscar Mixture 295 | 168.88 | 158.33 | 1080.8 | 796.15 | 124.25 | 0 | 42.22 | 10.83 | 7.39807748 | -1 | -1 | -1 | -1 | -1 | -1 | -1 | -1 | -1 | -1 | -1 | -1 | -1 | -1 | 213.442362 | 189.36405
Oscar Mixture 296 | 168.88 | 158.33 | 1080.8 | 796.15 | 124.25 | 0 | 42.22 | 10.83 | 23.5111316 | -1 | -1 | -1 | -1 | -1 | -1 | -1 | -1 | -1 | -1 | -1 | -1 | -1 | -1 | 213.442362 | 189.36405
Oscar Mixture 297 | 168.88 | 158.33 | 1080.8 | 796.15 | 124.25 | 0 | 42.22 | 10.83 | 31.11605188 | -1 | -1 | -1 | -1 | -1 | -1 | -1 | -1 | -1 | -1 | -1 | -1 | -1 | -1 | 213.442362 | 189.36405
Oscar Mixture 298 | 168.88 | 158.33 | 1080.8 | 796.15 | 124.25 | 0 | 42.22 | 10.83 | 39.14844728 | -1 | -1 | -1 | -1 | -1 | -1 | -1 | -1 | -1 | -1 | -1 | -1 | -1 | -1 | 213.442362 | 189.36405
Oscar Mixture 299 | 168.88 | 158.33 | 1080.8 | 796.15 | 124.25 | 0 | 42.22 | 10.83 | 48.15300384 | -1 | -1 | -1 | -1 | -1 | -1 | -1 | -1 | -1 | -1 | -1 | -1 | -1 | -1 | 213.442362 | 189.36405
Oscar Mixture 300 | 290.35 | 168.08 | 961.18 | 865 | 96.18 | 0 | 0 | 9.41 | 22.50449664 | -1 | -1 | -1 | -1 | -1 | -1 | -1 | -1 | -1 | -1 | -1 | -1 | -1 | -1 | 318.538312 | 197.7
Oscar Mixture 301 | 290.35 | 168.08 | 961.18 | 865 | 96.18 | 0 | 0 | 9.41 | 34.67374804 | -1 | -1 | -1 | -1 | -1 | -1 | -1 | -1 | -1 | -1 | -1 | -1 | -1 | -1 | 318.538312 | 197.7
Oscar Mixture 302 | 290.35 | 168.08 | 961.18 | 865 | 96.18 | 0 | 0 | 9.41 | 34.73580088 | -1 | -1 | -1 | -1 | -1 | -1 | -1 | -1 | -1 | -1 | -1 | -1 | -1 | -1 | 318.538312 | 197.7
Oscar Mixture 303 | 290.35 | 168.08 | 961.18 | 865 | 96.18 | 0 | 0 | 9.41 | 45.08483564 | -1 | -1 | -1 | -1 | -1 | -1 | -1 | -1 | -1 | -1 | -1 | -1 | -1 | -1 | 318.538312 | 197.7
Oscar Mixture 304 | 290.35 | 168.08 | 961.18 | 865 | 96.18 | 0 | 0 | 9.41 | 48.97348028 | -1 | -1 | -1 | -1 | -1 | -1 | -1 | -1 | -1 | -1 | -1 | -1 | -1 | -1 | 318.538312 | 197.7
Oscar Mixture 305 | 277.05 | 160.6 | 973.9 | 875.61 | 97.39 | 0 | 0 | 11.83 | 23.13881456 | -1 | -1 | -1 | -1 | -1 | -1 | -1 | -1 | -1 | -1 | -1 | -1 | -1 | -1 | 311.167002 | 203.4474
Oscar Mixture 306 | 277.05 | 160.6 | 973.9 | 875.61 | 97.39 | 0 | 0 | 11.83 | 41.885667 | -1 | -1 | -1 | -1 | -1 | -1 | -1 | -1 | -1 | -1 | -1 | -1 | -1 | -1 | 311.167002 | 203.4474
Oscar Mixture 307 | 277.05 | 160.6 | 973.9 | 875.61 | 97.39 | 0 | 0 | 11.83 | 48.28400428 | -1 | -1 | -1 | -1 | -1 | -1 | -1 | -1 | -1 | -1 | -1 | -1 | -1 | -1 | 311.167002 | 203.4474
Oscar Mixture 308 | 277.05 | 160.6 | 973.9 | 875.61 | 97.39 | 0 | 0 | 11.83 | 51.03501352 | -1 | -1 | -1 | -1 | -1 | -1 | -1 | -1 | -1 | -1 | -1 | -1 | -1 | -1 | 311.167002 | 203.4474
Oscar Mixture 309 | 277.05 | 160.6 | 973.9 | 875.61 | 97.39 | 0 | 0 | 11.83 | 55.6407132 | -1 | -1 | -1 | -1 | -1 | -1 | -1 | -1 | -1 | -1 | -1 | -1 | -1 | -1 | 311.167002 | 203.4474
Oscar Mixture 310 | 295.71 | 171.54 | 955.14 | 859.2 | 95.64 | 0 | 0 | 8.87 | 22.94576128 | -1 | -1 | -1 | -1 | -1 | -1 | -1 | -1 | -1 | -1 | -1 | -1 | -1 | -1 | 322.449296 | 196.5115
Oscar Mixture 311 | 295.71 | 171.54 | 955.14 | 859.2 | 95.64 | 0 | 0 | 8.87 | 35.2322236 | -1 | -1 | -1 | -1 | -1 | -1 | -1 | -1 | -1 | -1 | -1 | -1 | -1 | -1 | 322.449296 | 196.5115
Oscar Mixture 312 | 295.71 | 171.54 | 955.14 | 859.2 | 95.64 | 0 | 0 | 8.87 | 39.94134468 | -1 | -1 | -1 | -1 | -1 | -1 | -1 | -1 | -1 | -1 | -1 | -1 | -1 | -1 | 322.449296 | 196.5115
Oscar Mixture 313 | 295.71 | 171.54 | 955.14 | 859.2 | 95.64 | 0 | 0 | 8.87 | 48.71837416 | -1 | -1 | -1 | -1 | -1 | -1 | -1 | -1 | -1 | -1 | -1 | -1 | -1 | -1 | 322.449296 | 196.5115
Oscar Mixture 314 | 295.71 | 171.54 | 955.14 | 859.2 | 95.64 | 0 | 0 | 8.87 | 52.04164848 | -1 | -1 | -1 | -1 | -1 | -1 | -1 | -1 | -1 | -1 | -1 | -1 | -1 | -1 | 322.449296 | 196.5115
Oscar Mixture 315 | 251.81 | 146.14 | 1006 | 899.76 | 99.94 | 0 | 0 | 12.35 | 21.02212324 | -1 | -1 | -1 | -1 | -1 | -1 | -1 | -1 | -1 | -1 | -1 | -1 | -1 | -1 | 288.327948 | 203.2491
Oscar Mixture 316 | 251.81 | 146.14 | 1006 | 899.76 | 99.94 | 0 | 0 | 12.35 | 33.35684888 | -1 | -1 | -1 | -1 | -1 | -1 | -1 | -1 | -1 | -1 | -1 | -1 | -1 | -1 | 288.327948 | 203.2491
Oscar Mixture 317 | 251.81 | 146.14 | 1006 | 899.76 | 99.94 | 0 | 0 | 12.35 | 33.94290348 | -1 | -1 | -1 | -1 | -1 | -1 | -1 | -1 | -1 | -1 | -1 | -1 | -1 | -1 | 288.327948 | 203.2491
Oscar Mixture 318 | 251.81 | 146.14 | 1006 | 899.76 | 99.94 | 0 | 0 | 12.35 | 44.14025352 | -1 | -1 | -1 | -1 | -1 | -1 | -1 | -1 | -1 | -1 | -1 | -1 | -1 | -1 | 288.327948 | 203.2491
Oscar Mixture 319 | 251.81 | 146.14 | 1006 | 899.76 | 99.94 | 0 | 0 | 12.35 | 45.3675208 | -1 | -1 | -1 | -1 | -1 | -1 | -1 | -1 | -1 | -1 | -1 | -1 | -1 | -1 | 288.327948 | 203.2491
Oscar Mixture 320 | 249.1 | 158.11 | 987.76 | 889.01 | 98.75 | 0 | 0 | 12.8 | 15.36152528 | -1 | -1 | -1 | -1 | -1 | -1 | -1 | -1 | -1 | -1 | -1 | -1 | -1 | -1 | 286.424446 | 202.30915
Oscar Mixture 321 | 249.1 | 158.11 | 987.76 | 889.01 | 98.75 | 0 | 0 | 12.8 | 28.6822016 | -1 | -1 | -1 | -1 | -1 | -1 | -1 | -1 | -1 | -1 | -1 | -1 | -1 | -1 | 286.424446 | 202.30915
Oscar Mixture 322 | 249.1 | 158.11 | 987.76 | 889.01 | 98.75 | 0 | 0 | 12.8 | 30.84715624 | -1 | -1 | -1 | -1 | -1 | -1 | -1 | -1 | -1 | -1 | -1 | -1 | -1 | -1 | 286.424446 | 202.30915
Oscar Mixture 323 | 249.1 | 158.11 | 987.76 | 889.01 | 98.75 | 0 | 0 | 12.8 | 42.03045696 | -1 | -1 | -1 | -1 | -1 | -1 | -1 | -1 | -1 | -1 | -1 | -1 | -1 | -1 | 286.424446 | 202.30915
Oscar Mixture 324 | 249.1 | 158.11 | 987.76 | 889.01 | 98.75 | 0 | 0 | 12.8 | 51.0556978 | -1 | -1 | -1 | -1 | -1 | -1 | -1 | -1 | -1 | -1 | -1 | -1 | -1 | -1 | 286.424446 | 202.30915
Oscar Mixture 325 | 252.31 | 146.25 | 987.76 | 889.01 | 98.75 | 0 | 0 | 14.17 | 21.78054684 | -1 | -1 | -1 | -1 | -1 | -1 | -1 | -1 | -1 | -1 | -1 | -1 | -1 | -1 | 292.547402 | 206.86485
Oscar Mixture 326 | 252.31 | 146.25 | 987.76 | 889.01 | 98.75 | 0 | 0 | 14.17 | 42.29245784 | -1 | -1 | -1 | -1 | -1 | -1 | -1 | -1 | -1 | -1 | -1 | -1 | -1 | -1 | 292.547402 | 206.86485
Oscar Mixture 327 | 252.31 | 146.25 | 987.76 | 889.01 | 98.75 | 0 | 0 | 14.17 | 50.60064364 | -1 | -1 | -1 | -1 | -1 | -1 | -1 | -1 | -1 | -1 | -1 | -1 | -1 | -1 | 292.547402 | 206.86485
Oscar Mixture 328 | 252.31 | 146.25 | 987.76 | 889.01 | 98.75 | 0 | 0 | 14.17 | 55.82687172 | -1 | -1 | -1 | -1 | -1 | -1 | -1 | -1 | -1 | -1 | -1 | -1 | -1 | -1 | 292.547402 | 206.86485
Oscar Mixture 329 | 252.31 | 146.25 | 987.76 | 889.01 | 98.75 | 0 | 0 | 14.17 | 60.9496784 | -1 | -1 | -1 | -1 | -1 | -1 | -1 | -1 | -1 | -1 | -1 | -1 | -1 | -1 | 292.547402 | 206.86485
Oscar Mixture 330 | 246.83 | 143.3 | 1086.8 | 800.89 | 125.08 | 0 | 0 | 11.99 | 23.52492112 | -1 | -1 | -1 | -1 | -1 | -1 | -1 | -1 | -1 | -1 | -1 | -1 | -1 | -1 | 283.680558 | 203.8648
Oscar Mixture 331 | 246.83 | 143.3 | 1086.8 | 800.89 | 125.08 | 0 | 0 | 11.99 | 42.21661548 | -1 | -1 | -1 | -1 | -1 | -1 | -1 | -1 | -1 | -1 | -1 | -1 | -1 | -1 | 283.680558 | 203.8648
Oscar Mixture 332 | 246.83 | 143.3 | 1086.8 | 800.89 | 125.08 | 0 | 0 | 11.99 | 52.5035974 | -1 | -1 | -1 | -1 | -1 | -1 | -1 | -1 | -1 | -1 | -1 | -1 | -1 | -1 | 283.680558 | 203.8648
Oscar Mixture 333 | 246.83 | 143.3 | 1086.8 | 800.89 | 125.08 | 0 | 0 | 11.99 | 60.32225524 | -1 | -1 | -1 | -1 | -1 | -1 | -1 | -1 | -1 | -1 | -1 | -1 | -1 | -1 | 283.680558 | 203.8648
Oscar Mixture 334 | 246.83 | 143.3 | 1086.8 | 800.89 | 125.08 | 0 | 0 | 11.99 | 66.42411784 | -1 | -1 | -1 | -1 | -1 | -1 | -1 | -1 | -1 | -1 | -1 | -1 | -1 | -1 | 283.680558 | 203.8648
Oscar Mixture 335 | 275.07 | 159.48 | 1053.6 | 777.5 | 121.35 | 0 | 0 | 9.9 | 23.80071152 | -1 | -1 | -1 | -1 | -1 | -1 | -1 | -1 | -1 | -1 | -1 | -1 | -1 | -1 | 305.943792 | 199.9609
Oscar Mixture 336 | 275.07 | 159.48 | 1053.6 | 777.5 | 121.35 | 0 | 0 | 9.9 | 38.76923548 | -1 | -1 | -1 | -1 | -1 | -1 | -1 | -1 | -1 | -1 | -1 | -1 | -1 | -1 | 305.943792 | 199.9609
Oscar Mixture 337 | 275.07 | 159.48 | 1053.6 | 777.5 | 121.35 | 0 | 0 | 9.9 | 51.3314882 | -1 | -1 | -1 | -1 | -1 | -1 | -1 | -1 | -1 | -1 | -1 | -1 | -1 | -1 | 305.943792 | 199.9609
Oscar Mixture 338 | 275.07 | 159.48 | 1053.6 | 777.5 | 121.35 | 0 | 0 | 9.9 | 56.8472962 | -1 | -1 | -1 | -1 | -1 | -1 | -1 | -1 | -1 | -1 | -1 | -1 | -1 | -1 | 305.943792 | 199.9609
Oscar Mixture 339 | 275.07 | 159.48 | 1053.6 | 777.5 | 121.35 | 0 | 0 | 9.9 | 58.60546 | -1 | -1 | -1 | -1 | -1 | -1 | -1 | -1 | -1 | -1 | -1 | -1 | -1 | -1 | 305.943792 | 199.9609
Oscar Mixture 340 | 297.16 | 174.8 | 1022.8 | 753.45 | 117.54 | 0 | 0 | 9.52 | 21.91154728 | -1 | -1 | -1 | -1 | -1 | -1 | -1 | -1 | -1 | -1 | -1 | -1 | -1 | -1 | 326.02521 | 199.8839
Oscar Mixture 341 | 297.16 | 174.8 | 1022.8 | 753.45 | 117.54 | 0 | 0 | 9.52 | 36.9903874 | -1 | -1 | -1 | -1 | -1 | -1 | -1 | -1 | -1 | -1 | -1 | -1 | -1 | -1 | 326.02521 | 199.8839
Oscar Mixture 342 | 297.16 | 174.8 | 1022.8 | 753.45 | 117.54 | 0 | 0 | 9.52 | 47.401475 | -1 | -1 | -1 | -1 | -1 | -1 | -1 | -1 | -1 | -1 | -1 | -1 | -1 | -1 | 326.02521 | 199.8839
Oscar Mixture 343 | 297.16 | 174.8 | 1022.8 | 753.45 | 117.54 | 0 | 0 | 9.52 | 51.95891136 | -1 | -1 | -1 | -1 | -1 | -1 | -1 | -1 | -1 | -1 | -1 | -1 | -1 | -1 | 326.02521 | 199.8839
Oscar Mixture 344 | 297.16 | 174.8 | 1022.8 | 753.45 | 117.54 | 0 | 0 | 9.52 | 56.7438748 | -1 | -1 | -1 | -1 | -1 | -1 | -1 | -1 | -1 | -1 | -1 | -1 | -1 | -1 | 326.02521 | 199.8839
Oscar Mixture 345 | 213.74 | 154.79 | 1053.5 | 776.35 | 174.74 | 0 | 0 | 10.16 | 17.57474324 | -1 | -1 | -1 | -1 | -1 | -1 | -1 | -1 | -1 | -1 | -1 | -1 | -1 | -1 | 248.085686 | 194.23485
Oscar Mixture 346 | 213.74 | 154.79 | 1053.5 | 776.35 | 174.74 | 0 | 0 | 10.16 | 33.72916592 | -1 | -1 | -1 | -1 | -1 | -1 | -1 | -1 | -1 | -1 | -1 | -1 | -1 | -1 | 248.085686 | 194.23485
Oscar Mixture 347 | 213.74 | 154.79 | 1053.5 | 776.35 | 174.74 | 0 | 0 | 10.16 | 40.14818748 | -1 | -1 | -1 | -1 | -1 | -1 | -1 | -1 | -1 | -1 | -1 | -1 | -1 | -1 | 248.085686 | 194.23485
Oscar Mixture 348 | 213.74 | 154.79 | 1053.5 | 776.35 | 174.74 | 0 | 0 | 10.16 | 46.6430514 | -1 | -1 | -1 | -1 | -1 | -1 | -1 | -1 | -1 | -1 | -1 | -1 | -1 | -1 | 248.085686 | 194.23485
Oscar Mixture 349 | 213.74 | 154.79 | 1053.5 | 776.35 | 174.74 | 0 | 0 | 10.16 | 50.07664188 | -1 | -1 | -1 | -1 | -1 | -1 | -1 | -1 | -1 | -1 | -1 | -1 | -1 | -1 | 248.085686 | 194.23485
Oscar Mixture 350 | 213.5 | 154.61 | 1052.3 | 775.48 | 174.24 | 0 | 0 | 11.66 | 17.36790044 | -1 | -1 | -1 | -1 | -1 | -1 | -1 | -1 | -1 | -1 | -1 | -1 | -1 | -1 | 251.12596 | 198.36545
Oscar Mixture 351 | 213.5 | 154.61 | 1052.3 | 775.48 | 174.24 | 0 | 0 | 11.66 | 33.70158688 | -1 | -1 | -1 | -1 | -1 | -1 | -1 | -1 | -1 | -1 | -1 | -1 | -1 | -1 | 251.12596 | 198.36545
Oscar Mixture 352 | 213.5 | 154.61 | 1052.3 | 775.48 | 174.24 | 0 | 0 | 11.66 | 45.93978588 | -1 | -1 | -1 | -1 | -1 | -1 | -1 | -1 | -1 | -1 | -1 | -1 | -1 | -1 | 251.12596 | 198.36545
Oscar Mixture 353 | 213.5 | 154.61 | 1052.3 | 775.48 | 174.24 | 0 | 0 | 11.66 | 51.4349096 | -1 | -1 | -1 | -1 | -1 | -1 | -1 | -1 | -1 | -1 | -1 | -1 | -1 | -1 | 251.12596 | 198.36545
Oscar Mixture 354 | 213.5 | 154.61 | 1052.3 | 775.48 | 174.24 | 0 | 0 | 11.66 | 59.30183076 | -1 | -1 | -1 | -1 | -1 | -1 | -1 | -1 | -1 | -1 | -1 | -1 | -1 | -1 | 251.12596 | 198.36545
Oscar Mixture 355 | 277.19 | 160.7 | 1061.7 | 782.46 | 24.46 | 0 | 97.82 | 11.19 | 30.44726016 | -1 | -1 | -1 | -1 | -1 | -1 | -1 | -1 | -1 | -1 | -1 | -1 | -1 | -1 | 327.596612 | 205.9465
Oscar Mixture 356 | 277.19 | 160.7 | 1061.7 | 782.46 | 24.46 | 0 | 97.82 | 11.19 | 47.7117392 | -1 | -1 | -1 | -1 | -1 | -1 | -1 | -1 | -1 | -1 | -1 | -1 | -1 | -1 | 327.596612 | 205.9465
Oscar Mixture 357 | 277.19 | 160.7 | 1061.7 | 782.46 | 24.46 | 0 | 97.82 | 11.19 | 63.14221208 | -1 | -1 | -1 | -1 | -1 | -1 | -1 | -1 | -1 | -1 | -1 | -1 | -1 | -1 | 327.596612 | 205.9465
Oscar Mixture 358 | 277.19 | 160.7 | 1061.7 | 782.46 | 24.46 | 0 | 97.82 | 11.19 | 66.82401392 | -1 | -1 | -1 | -1 | -1 | -1 | -1 | -1 | -1 | -1 | -1 | -1 | -1 | -1 | 327.596612 | 205.9465
Oscar Mixture 359 | 277.19 | 160.7 | 1061.7 | 782.46 | 24.46 | 0 | 97.82 | 11.19 | 66.9481196 | -1 | -1 | -1 | -1 | -1 | -1 | -1 | -1 | -1 | -1 | -1 | -1 | -1 | -1 | 327.596612 | 205.9465
Oscar Mixture 360 | 218.23 | 140.75 | 1075.7 | 792.67 | 123.78 | 0 | 54.64 | 11.91 | 27.42046052 | -1 | -1 | -1 | -1 | -1 | -1 | -1 | -1 | -1 | -1 | -1 | -1 | -1 | -1 | 265.960514 | 203.23685
Oscar Mixture 361 | 218.23 | 140.75 | 1075.7 | 792.67 | 123.78 | 0 | 54.64 | 11.91 | 35.9561734 | -1 | -1 | -1 | -1 | -1 | -1 | -1 | -1 | -1 | -1 | -1 | -1 | -1 | -1 | 265.960514 | 203.23685
Oscar Mixture 362 | 218.23 | 140.75 | 1075.7 | 792.67 | 123.78 | 0 | 54.64 | 11.91 | 55.50971276 | -1 | -1 | -1 | -1 | -1 | -1 | -1 | -1 | -1 | -1 | -1 | -1 | -1 | -1 | 265.960514 | 203.23685
Oscar Mixture 363 | 218.23 | 140.75 | 1075.7 | 792.67 | 123.78 | 0 | 54.64 | 11.91 | 61.99078716 | -1 | -1 | -1 | -1 | -1 | -1 | -1 | -1 | -1 | -1 | -1 | -1 | -1 | -1 | 265.960514 | 203.23685
Oscar Mixture 364 | 218.23 | 140.75 | 1075.7 | 792.67 | 123.78 | 0 | 54.64 | 11.91 | 63.52831864 | -1 | -1 | -1 | -1 | -1 | -1 | -1 | -1 | -1 | -1 | -1 | -1 | -1 | -1 | 265.960514 | 203.23685
Oscar Mixture 365 | 214.9 | 155.63 | 1014.3 | 780.58 | 121.89 | 0 | 53.8 | 9.61 | 18.01600788 | -1 | -1 | -1 | -1 | -1 | -1 | -1 | -1 | -1 | -1 | -1 | -1 | -1 | -1 | 256.752788 | 191.37805
Oscar Mixture 366 | 214.9 | 155.63 | 1014.3 | 780.58 | 121.89 | 0 | 53.8 | 9.61 | 38.60376124 | -1 | -1 | -1 | -1 | -1 | -1 | -1 | -1 | -1 | -1 | -1 | -1 | -1 | -1 | 256.752788 | 191.37805
Oscar Mixture 367 | 214.9 | 155.63 | 1014.3 | 780.58 | 121.89 | 0 | 53.8 | 9.61 | 52.20022796 | -1 | -1 | -1 | -1 | -1 | -1 | -1 | -1 | -1 | -1 | -1 | -1 | -1 | -1 | 256.752788 | 191.37805
Oscar Mixture 368 | 214.9 | 155.63 | 1014.3 | 780.58 | 121.89 | 0 | 53.8 | 9.61 | 53.95839176 | -1 | -1 | -1 | -1 | -1 | -1 | -1 | -1 | -1 | -1 | -1 | -1 | -1 | -1 | 256.752788 | 191.37805
Oscar Mixture 369 | 214.9 | 155.63 | 1014.3 | 780.58 | 121.89 | 0 | 53.8 | 9.61 | 56.63355864 | -1 | -1 | -1 | -1 | -1 | -1 | -1 | -1 | -1 | -1 | -1 | -1 | -1 | -1 | 256.752788 | 191.37805
Oscar Mixture 370 | 218.85 | 158.49 | 1078.7 | 794.91 | 124.13 | 0 | 0 | 11.33 | 15.340841 | -1 | -1 | -1 | -1 | -1 | -1 | -1 | -1 | -1 | -1 | -1 | -1 | -1 | -1 | 254.960818 | 195.54125
Oscar Mixture 371 | 218.85 | 158.49 | 1078.7 | 794.91 | 124.13 | 0 | 0 | 11.33 | 26.04840328 | -1 | -1 | -1 | -1 | -1 | -1 | -1 | -1 | -1 | -1 | -1 | -1 | -1 | -1 | 254.960818 | 195.54125
Oscar Mixture 372 | 218.85 | 158.49 | 1078.7 | 794.91 | 124.13 | 0 | 0 | 11.33 | 30.21973308 | -1 | -1 | -1 | -1 | -1 | -1 | -1 | -1 | -1 | -1 | -1 | -1 | -1 | -1 | 254.960818 | 195.54125
Oscar Mixture 373 | 218.85 | 158.49 | 1078.7 | 794.91 | 124.13 | 0 | 0 | 11.33 | 37.2661778 | -1 | -1 | -1 | -1 | -1 | -1 | -1 | -1 | -1 | -1 | -1 | -1 | -1 | -1 | 254.960818 | 195.54125
Oscar Mixture 374 | 218.85 | 158.49 | 1078.7 | 794.91 | 124.13 | 0 | 0 | 11.33 | 46.2293658 | -1 | -1 | -1 | -1 | -1 | -1 | -1 | -1 | -1 | -1 | -1 | -1 | -1 | -1 | 254.960818 | 195.54125
Oscar Mixture 375 | 376 | 214.6 | 1003.5 | 762.36 | 0 | 0 | 0 | 0 | 16.27852836 | -1 | -1 | -1 | -1 | -1 | -1 | -1 | -1 | -1 | -1 | -1 | -1 | -1 | -1 | 379.046252 | 174.601
Oscar Mixture 376 | 376 | 214.6 | 1003.5 | 762.36 | 0 | 0 | 0 | 0 | 25.62092816 | -1 | -1 | -1 | -1 | -1 | -1 | -1 | -1 | -1 | -1 | -1 | -1 | -1 | -1 | 379.046252 | 174.601
Oscar Mixture 377 | 376 | 214.6 | 1003.5 | 762.36 | 0 | 0 | 0 | 0 | 31.97100212 | -1 | -1 | -1 | -1 | -1 | -1 | -1 | -1 | -1 | -1 | -1 | -1 | -1 | -1 | 379.046252 | 174.601
Oscar Mixture 378 | 376 | 214.6 | 1003.5 | 762.36 | 0 | 0 | 0 | 0 | 36.3009114 | -1 | -1 | -1 | -1 | -1 | -1 | -1 | -1 | -1 | -1 | -1 | -1 | -1 | -1 | 379.046252 | 174.601
Oscar Mixture 379 | 376 | 214.6 | 1003.5 | 762.36 | 0 | 0 | 0 | 0 | 43.0577762 | -1 | -1 | -1 | -1 | -1 | -1 | -1 | -1 | -1 | -1 | -1 | -1 | -1 | -1 | 379.046252 | 174.601
Oscar Mixture 380 | 500 | 140 | 966 | 853 | 0 | 0 | 0 | 4 | 67.568648 | -1 | -1 | -1 | -1 | -1 | -1 | -1 | -1 | -1 | -1 | -1 | -1 | -1 | -1 | 508.0646 | 212.91
Oscar Mixture 381 | 475 | 142 | 1098 | 641 | 59 | 0 | 0 | 1.9 | 57.226508 | -1 | -1 | -1 | -1 | -1 | -1 | -1 | -1 | -1 | -1 | -1 | -1 | -1 | -1 | 480.937 | 205.64
Oscar Mixture 382 | 315 | 145 | 1130 | 745 | 0 | 0 | 137 | 5.9 | 81.75116932 | -1 | -1 | -1 | -1 | -1 | -1 | -1 | -1 | -1 | -1 | -1 | -1 | -1 | -1 | 360.177 | 202.325
Oscar Mixture 383 | 505 | 195 | 1030 | 630 | 60 | 0 | 0 | 0 | 64.0178466 | -1 | -1 | -1 | -1 | -1 | -1 | -1 | -1 | -1 | -1 | -1 | -1 | -1 | -1 | 505.104 | 201.875
Oscar Mixture 384 | 451 | 165 | 1030 | 745 | 0 | 0 | 0 | 11.25 | 78.80021204 | -1 | -1 | -1 | -1 | -1 | -1 | -1 | -1 | -1 | -1 | -1 | -1 | -1 | -1 | 476.745 | 222.7
Oscar Mixture 385 | 516 | 162 | 801 | 802 | 0 | 0 | 0 | 8.2 | 41.36856 | -1 | -1 | -1 | -1 | -1 | -1 | -1 | -1 | -1 | -1 | -1 | -1 | -1 | -1 | 530.8042 | 215.95
Oscar Mixture 386 | 520 | 170 | 855 | 855 | 0 | 0 | 0 | 5.2 | 60.28088668 | -1 | -1 | -1 | -1 | -1 | -1 | -1 | -1 | -1 | -1 | -1 | -1 | -1 | -1 | 528.904 | 213.98
Oscar Mixture 387 | 528 | 185 | 920 | 720 | 0 | 0 | 0 | 6.86 | 56.83350668 | -1 | -1 | -1 | -1 | -1 | -1 | -1 | -1 | -1 | -1 | -1 | -1 | -1 | -1 | 540.47 | 217.619
Oscar Mixture 388 | 520 | 175 | 870 | 805 | 0 | 0 | 0 | 5.2 | 51.021224 | -1 | -1 | -1 | -1 | -1 | -1 | -1 | -1 | -1 | -1 | -1 | -1 | -1 | -1 | 528.861 | 212.405
Oscar Mixture 389 | 385 | 158 | 903 | 768 | 136 | 0 | 0 | 20 | 55.55108132 | -1 | -1 | -1 | -1 | -1 | -1 | -1 | -1 | -1 | -1 | -1 | -1 | -1 | -1 | 433.3918 | 243.33
Oscar Mixture 390 | 500.1 | 200 | 1124.4 | 613.2 | 0 | 0 | 0 | 3 | 44.13335876 | -1 | -1 | -1 | -1 | -1 | -1 | -1 | -1 | -1 | -1 | -1 | -1 | -1 | -1 | 506.72084 | 207.844
Oscar Mixture 391 | 450.1 | 200 | 1124.4 | 613.2 | 0 | 0 | 50 | 3 | 39.37597436 | -1 | -1 | -1 | -1 | -1 | -1 | -1 | -1 | -1 | -1 | -1 | -1 | -1 | -1 | 467.72084 | 203.844
Oscar Mixture 392 | 397 | 167 | 967 | 633 | 158 | 0 | 17.2 | 20.8 | 55.64760796 | -1 | -1 | -1 | -1 | -1 | -1 | -1 | -1 | -1 | -1 | -1 | -1 | -1 | -1 | 450.6404 | 249.669
Oscar Mixture 393 | 333 | 167 | 996 | 652 | 163 | 0 | 17.5 | 17.9 | 47.27736932 | -1 | -1 | -1 | -1 | -1 | -1 | -1 | -1 | -1 | -1 | -1 | -1 | -1 | -1 | 382.7362 | 231.735
Oscar Mixture 394 | 334 | 189 | 967 | 633 | 158 | 0 | 17.6 | 15.3 | 44.32641204 | -1 | -1 | -1 | -1 | -1 | -1 | -1 | -1 | -1 | -1 | -1 | -1 | -1 | -1 | 377.5152 | 221.277
Oscar Mixture 395 | 405 | 175 | 1120 | 695 | 0 | 0 | 0 | 0 | 52.30364936 | -1 | -1 | -1 | -1 | -1 | -1 | -1 | -1 | -1 | -1 | -1 | -1 | -1 | -1 | 408.159 | 183.825
Oscar Mixture 396 | 200 | 190 | 1145 | 660 | 0 | 0 | 200 | 0 | 49.24927068 | -1 | -1 | -1 | -1 | -1 | -1 | -1 | -1 | -1 | -1 | -1 | -1 | -1 | -1 | 247.443 | 166.65
Oscar Mixture 397 | 516 | 162 | 801 | 802 | 0 | 0 | 0 | 8.26 | 41.36856 | -1 | -1 | -1 | -1 | -1 | -1 | -1 | -1 | -1 | -1 | -1 | -1 | -1 | -1 | 530.9362 | 216.124
Oscar Mixture 398 | 145 | 184 | 833 | 880 | 119 | 0 | 116 | 5.7 | 29.15794004 | -1 | -1 | -1 | -1 | -1 | -1 | -1 | -1 | -1 | -1 | -1 | -1 | -1 | -1 | 190.5426 | 167.44
Oscar Mixture 399 | 160 | 182 | 824 | 879 | 122 | 0 | 128 | 6.4 | 39.39665864 | -1 | -1 | -1 | -1 | -1 | -1 | -1 | -1 | -1 | -1 | -1 | -1 | -1 | -1 | 208.8686 | 173.64
Oscar Mixture 400 | 234 | 189 | 981 | 760 | 0 | 0 | 156 | 5.85 | 39.300132 | -1 | -1 | -1 | -1 | -1 | -1 | -1 | -1 | -1 | -1 | -1 | -1 | -1 | -1 | 283.5486 | 180.29
Oscar Mixture 401 | 250 | 159 | 860 | 800 | 95 | 0 | 180 | 9.45 | 67.86512268 | -1 | -1 | -1 | -1 | -1 | -1 | -1 | -1 | -1 | -1 | -1 | -1 | -1 | -1 | 312.2736 | 201.85
Oscar Mixture 402 | 475 | 162 | 1044 | 662 | 0 | 0 | 0 | 9.5 | 58.52272288 | -1 | -1 | -1 | -1 | -1 | -1 | -1 | -1 | -1 | -1 | -1 | -1 | -1 | -1 | 495.9792 | 219.1
Oscar Mixture 403 | 285 | 163 | 1031 | 685 | 0 | 0 | 190 | 7.6 | 53.57917996 | -1 | -1 | -1 | -1 | -1 | -1 | -1 | -1 | -1 | -1 | -1 | -1 | -1 | -1 | 343.5532 | 198.765
Oscar Mixture 404 | 356 | 160 | 1061 | 657 | 0 | 0 | 119 | 9.03 | 58.99846132 | -1 | -1 | -1 | -1 | -1 | -1 | -1 | -1 | -1 | -1 | -1 | -1 | -1 | -1 | 402.2904 | 208.977
Oscar Mixture 405 | 275 | 162 | 830 | 765 | 120 | 0 | 180 | 10.35 | 76.23536132 | -1 | -1 | -1 | -1 | -1 | -1 | -1 | -1 | -1 | -1 | -1 | -1 | -1 | -1 | 338.5278 | 208.675
Oscar Mixture 406 | 500 | 151 | 1033 | 655 | 0 | 0 | 0 | 9 | 69.83702404 | -1 | -1 | -1 | -1 | -1 | -1 | -1 | -1 | -1 | -1 | -1 | -1 | -1 | -1 | 518.9744 | 221.585
Oscar Mixture 407 | 165 | 163.81 | 1005.6 | 900.9 | 143.57 | 0 | 0.02 | 0 | 14.39625888 | -1 | -1 | -1 | -1 | -1 | -1 | -1 | -1 | -1 | -1 | -1 | -1 | -1 | -1 | 177.836104 | 154.99515
Oscar Mixture 408 | 165 | 175.06 | 1005.8 | 746.6 | 132.1 | 0 | 128.5 | 8.08 | 19.41564416 | -1 | -1 | -1 | -1 | -1 | -1 | -1 | -1 | -1 | -1 | -1 | -1 | -1 | -1 | 219.152544 | 184.9363
Oscar Mixture 409 | 178.03 | 179.94 | 1007.3 | 746.8 | 118.6 | 0 | 129.8 | 3.57 | 20.72564856 | -1 | -1 | -1 | -1 | -1 | -1 | -1 | -1 | -1 | -1 | -1 | -1 | -1 | -1 | 221.865936 | 173.2587
Oscar Mixture 410 | 167.35 | 175.46 | 1006.3 | 746.6 | 128.62 | 0 | 129.9 | 7.79 | 14.94094492 | -1 | -1 | -1 | -1 | -1 | -1 | -1 | -1 | -1 | -1 | -1 | -1 | -1 | -1 | 220.996104 | 184.3825
Oscar Mixture 411 | 172.38 | 156.76 | 1006.3 | 856.4 | 172.37 | 0 | 13.61 | 4.14 | 21.29101888 | -1 | -1 | -1 | -1 | -1 | -1 | -1 | -1 | -1 | -1 | -1 | -1 | -1 | -1 | 197.078784 | 171.0577
Oscar Mixture 412 | 173.54 | 164.77 | 1006.2 | 793.5 | 173.53 | 0 | 50.05 | 6.47 | 23.07676172 | -1 | -1 | -1 | -1 | -1 | -1 | -1 | -1 | -1 | -1 | -1 | -1 | -1 | -1 | 210.014708 | 179.43615
Oscar Mixture 413 | 167 | 164.03 | 1007.3 | 770.1 | 167 | 0 | 75.4 | 7.91 | 15.52010476 | -1 | -1 | -1 | -1 | -1 | -1 | -1 | -1 | -1 | -1 | -1 | -1 | -1 | -1 | 211.438332 | 183.52015
Oscar Mixture 414 | 173.81 | 172.34 | 1007.2 | 746.6 | 159.9 | 0 | 93.37 | 9.73 | 15.81657944 | -1 | -1 | -1 | -1 | -1 | -1 | -1 | -1 | -1 | -1 | -1 | -1 | -1 | -1 | 225.223856 | 190.3961
Oscar Mixture 415 | 190.34 | 166.61 | 1079 | 798.9 | 125.18 | 0 | 0 | 9.88 | 12.5484632 | -1 | -1 | -1 | -1 | -1 | -1 | -1 | -1 | -1 | -1 | -1 | -1 | -1 | -1 | 224.160424 | 186.00785
Oscar Mixture 416 | 250 | 191.84 | 948.9 | 857.2 | 95.69 | 0 | 0 | 5.33 | 8.48744956 | -1 | -1 | -1 | -1 | -1 | -1 | -1 | -1 | -1 | -1 | -1 | -1 | -1 | -1 | 270.254676 | 176.7361
Oscar Mixture 417 | 213.5 | 159.21 | 1043.6 | 771.9 | 174.24 | 0 | 0 | 11.66 | 15.60973664 | -1 | -1 | -1 | -1 | -1 | -1 | -1 | -1 | -1 | -1 | -1 | -1 | -1 | -1 | 251.017064 | 197.68745
Oscar Mixture 418 | 194.68 | 170.17 | 998 | 901.8 | 100.52 | 0 | 0 | 7.48 | 12.17614616 | -1 | -1 | -1 | -1 | -1 | -1 | -1 | -1 | -1 | -1 | -1 | -1 | -1 | -1 | 222.139628 | 177.50605
Oscar Mixture 419 | 251.37 | 192.94 | 1043.6 | 754.3 | 118.27 | 0 | 0 | 5.75 | 11.98309288 | -1 | -1 | -1 | -1 | -1 | -1 | -1 | -1 | -1 | -1 | -1 | -1 | -1 | -1 | 273.569136 | 181.2544
Oscar Mixture 420 | 165 | 163.81 | 1005.6 | 900.9 | 143.57 | 0 | 0.02 | 0 | 16.87837248 | -1 | -1 | -1 | -1 | -1 | -1 | -1 | -1 | -1 | -1 | -1 | -1 | -1 | -1 | 177.836104 | 154.99515
Oscar Mixture 421 | 165 | 175.06 | 1005.8 | 746.6 | 132.1 | 0 | 128.5 | 8.08 | 33.08795324 | -1 | -1 | -1 | -1 | -1 | -1 | -1 | -1 | -1 | -1 | -1 | -1 | -1 | -1 | 219.152544 | 184.9363
Oscar Mixture 422 | 178.03 | 179.94 | 1007.3 | 746.8 | 118.6 | 0 | 129.8 | 3.57 | 34.23937816 | -1 | -1 | -1 | -1 | -1 | -1 | -1 | -1 | -1 | -1 | -1 | -1 | -1 | -1 | 221.865936 | 173.2587
Oscar Mixture 423 | 167.35 | 175.46 | 1006.3 | 746.6 | 128.62 | 0 | 129.9 | 7.79 | 31.81242264 | -1 | -1 | -1 | -1 | -1 | -1 | -1 | -1 | -1 | -1 | -1 | -1 | -1 | -1 | 220.996104 | 184.3825
Oscar Mixture 424 | 172.38 | 156.76 | 1006.3 | 856.4 | 172.37 | 0 | 13.61 | 4.14 | 29.7508894 | -1 | -1 | -1 | -1 | -1 | -1 | -1 | -1 | -1 | -1 | -1 | -1 | -1 | -1 | 197.078784 | 171.0577
Oscar Mixture 425 | 173.54 | 164.77 | 1006.2 | 793.5 | 173.53 | 0 | 50.05 | 6.47 | 33.00521612 | -1 | -1 | -1 | -1 | -1 | -1 | -1 | -1 | -1 | -1 | -1 | -1 | -1 | -1 | 210.014708 | 179.43615
Oscar Mixture 426 | 167 | 164.03 | 1007.3 | 770.1 | 167 | 0 | 75.4 | 7.91 | 32.90179472 | -1 | -1 | -1 | -1 | -1 | -1 | -1 | -1 | -1 | -1 | -1 | -1 | -1 | -1 | 211.438332 | 183.52015
Oscar Mixture 427 | 173.81 | 172.34 | 1007.2 | 746.6 | 159.9 | 0 | 93.37 | 9.73 | 29.55094136 | -1 | -1 | -1 | -1 | -1 | -1 | -1 | -1 | -1 | -1 | -1 | -1 | -1 | -1 | 225.223856 | 190.3961
Oscar Mixture 428 | 190.34 | 166.61 | 1079 | 798.9 | 125.18 | 0 | 0 | 9.88 | 19.41564416 | -1 | -1 | -1 | -1 | -1 | -1 | -1 | -1 | -1 | -1 | -1 | -1 | -1 | -1 | 224.160424 | 186.00785
Oscar Mixture 429 | 250 | 191.84 | 948.9 | 857.2 | 95.69 | 0 | 0 | 5.33 | 24.65566176 | -1 | -1 | -1 | -1 | -1 | -1 | -1 | -1 | -1 | -1 | -1 | -1 | -1 | -1 | 270.254676 | 176.7361
Oscar Mixture 430 | 213.5 | 159.21 | 1043.6 | 771.9 | 174.24 | 0 | 0 | 11.66 | 29.59230992 | -1 | -1 | -1 | -1 | -1 | -1 | -1 | -1 | -1 | -1 | -1 | -1 | -1 | -1 | 251.017064 | 197.68745
Oscar Mixture 431 | 194.68 | 170.17 | 998 | 901.8 | 100.52 | 0 | 0 | 7.48 | 24.28334472 | -1 | -1 | -1 | -1 | -1 | -1 | -1 | -1 | -1 | -1 | -1 | -1 | -1 | -1 | 222.139628 | 177.50605
Oscar Mixture 432 | 251.37 | 192.94 | 1043.6 | 754.3 | 118.27 | 0 | 0 | 5.75 | 20.72564856 | -1 | -1 | -1 | -1 | -1 | -1 | -1 | -1 | -1 | -1 | -1 | -1 | -1 | -1 | 273.569136 | 181.2544
Oscar Mixture 433 | 165 | 163.81 | 1005.6 | 900.9 | 143.57 | 0 | 0.02 | 0 | 26.200088 | -1 | -1 | -1 | -1 | -1 | -1 | -1 | -1 | -1 | -1 | -1 | -1 | -1 | -1 | 177.836104 | 154.99515
Oscar Mixture 434 | 165 | 175.06 | 1005.8 | 746.6 | 132.1 | 0 | 128.5 | 8.08 | 46.38794528 | -1 | -1 | -1 | -1 | -1 | -1 | -1 | -1 | -1 | -1 | -1 | -1 | -1 | -1 | 219.152544 | 184.9363
Oscar Mixture 435 | 178.03 | 179.94 | 1007.3 | 746.8 | 118.6 | 0 | 129.8 | 3.57 | 39.1622368 | -1 | -1 | -1 | -1 | -1 | -1 | -1 | -1 | -1 | -1 | -1 | -1 | -1 | -1 | 221.865936 | 173.2587
Oscar Mixture 436 | 167.35 | 175.46 | 1006.3 | 746.6 | 128.62 | 0 | 129.9 | 7.79 | 41.20308576 | -1 | -1 | -1 | -1 | -1 | -1 | -1 | -1 | -1 | -1 | -1 | -1 | -1 | -1 | 220.996104 | 184.3825
Oscar Mixture 437 | 172.38 | 156.76 | 1006.3 | 856.4 | 172.37 | 0 | 13.61 | 4.14 | 33.68779736 | -1 | -1 | -1 | -1 | -1 | -1 | -1 | -1 | -1 | -1 | -1 | -1 | -1 | -1 | 197.078784 | 171.0577
Oscar Mixture 438 | 173.54 | 164.77 | 1006.2 | 793.5 | 173.53 | 0 | 50.05 | 6.47 | 38.20386516 | -1 | -1 | -1 | -1 | -1 | -1 | -1 | -1 | -1 | -1 | -1 | -1 | -1 | -1 | 210.014708 | 179.43615
Oscar Mixture 439 | 167 | 164.03 | 1007.3 | 770.1 | 167 | 0 | 75.4 | 7.91 | 41.40992856 | -1 | -1 | -1 | -1 | -1 | -1 | -1 | -1 | -1 | -1 | -1 | -1 | -1 | -1 | 211.438332 | 183.52015
Oscar Mixture 440 | 173.81 | 172.34 | 1007.2 | 746.6 | 159.9 | 0 | 93.37 | 9.73 | 37.81086384 | -1 | -1 | -1 | -1 | -1 | -1 | -1 | -1 | -1 | -1 | -1 | -1 | -1 | -1 | 225.223856 | 190.3961
Oscar Mixture 441 | 190.34 | 166.61 | 1079 | 798.9 | 125.18 | 0 | 0 | 9.88 | 24.84871504 | -1 | -1 | -1 | -1 | -1 | -1 | -1 | -1 | -1 | -1 | -1 | -1 | -1 | -1 | 224.160424 | 186.00785
Oscar Mixture 442 | 250 | 191.84 | 948.9 | 857.2 | 95.69 | 0 | 0 | 5.33 | 27.22051248 | -1 | -1 | -1 | -1 | -1 | -1 | -1 | -1 | -1 | -1 | -1 | -1 | -1 | -1 | 270.254676 | 176.7361
Oscar Mixture 443 | 213.5 | 159.21 | 1043.6 | 771.9 | 174.24 | 0 | 0 | 11.66 | 44.63667624 | -1 | -1 | -1 | -1 | -1 | -1 | -1 | -1 | -1 | -1 | -1 | -1 | -1 | -1 | 251.017064 | 197.68745
Oscar Mixture 444 | 194.68 | 170.17 | 998 | 901.8 | 100.52 | 0 | 0 | 7.48 | 37.2661778 | -1 | -1 | -1 | -1 | -1 | -1 | -1 | -1 | -1 | -1 | -1 | -1 | -1 | -1 | 222.139628 | 177.50605
Oscar Mixture 445 | 251.37 | 192.94 | 1043.6 | 754.3 | 118.27 | 0 | 0 | 5.75 | 33.27411176 | -1 | -1 | -1 | -1 | -1 | -1 | -1 | -1 | -1 | -1 | -1 | -1 | -1 | -1 | 273.569136 | 181.2544
Oscar Mixture 446 | 165 | 163.81 | 1005.6 | 900.9 | 143.57 | 0 | 0.02 | 0 | 36.56291228 | -1 | -1 | -1 | -1 | -1 | -1 | -1 | -1 | -1 | -1 | -1 | -1 | -1 | -1 | 177.836104 | 154.99515
Oscar Mixture 447 | 165 | 175.06 | 1005.8 | 746.6 | 132.1 | 0 | 128.5 | 8.08 | 53.72396992 | -1 | -1 | -1 | -1 | -1 | -1 | -1 | -1 | -1 | -1 | -1 | -1 | -1 | -1 | 219.152544 | 184.9363
Oscar Mixture 448 | 178.03 | 179.94 | 1007.3 | 746.8 | 118.6 | 0 | 129.8 | 3.57 | 48.58737372 | -1 | -1 | -1 | -1 | -1 | -1 | -1 | -1 | -1 | -1 | -1 | -1 | -1 | -1 | 221.865936 | 173.2587
Oscar Mixture 449 | 167.35 | 175.46 | 1006.3 | 746.6 | 128.62 | 0 | 129.9 | 7.79 | 51.72448952 | -1 | -1 | -1 | -1 | -1 | -1 | -1 | -1 | -1 | -1 | -1 | -1 | -1 | -1 | 220.996104 | 184.3825
Oscar Mixture 450 | 172.38 | 156.76 | 1006.3 | 856.4 | 172.37 | 0 | 13.61 | 4.14 | 35.852752 | -1 | -1 | -1 | -1 | -1 | -1 | -1 | -1 | -1 | -1 | -1 | -1 | -1 | -1 | 197.078784 | 171.0577
Oscar Mixture 451 | 173.54 | 164.77 | 1006.2 | 793.5 | 173.53 | 0 | 50.05 | 6.47 | 53.77223324 | -1 | -1 | -1 | -1 | -1 | -1 | -1 | -1 | -1 | -1 | -1 | -1 | -1 | -1 | 210.014708 | 179.43615
Oscar Mixture 452 | 167 | 164.03 | 1007.3 | 770.1 | 167 | 0 | 75.4 | 7.91 | 53.46196904 | -1 | -1 | -1 | -1 | -1 | -1 | -1 | -1 | -1 | -1 | -1 | -1 | -1 | -1 | 211.438332 | 183.52015
Oscar Mixture 453 | 173.81 | 172.34 | 1007.2 | 746.6 | 159.9 | 0 | 93.37 | 9.73 | 48.9872698 | -1 | -1 | -1 | -1 | -1 | -1 | -1 | -1 | -1 | -1 | -1 | -1 | -1 | -1 | 225.223856 | 190.3961
Oscar Mixture 454 | 190.34 | 166.61 | 1079 | 798.9 | 125.18 | 0 | 0 | 9.88 | 31.715896 | -1 | -1 | -1 | -1 | -1 | -1 | -1 | -1 | -1 | -1 | -1 | -1 | -1 | -1 | 224.160424 | 186.00785
Oscar Mixture 455 | 250 | 191.84 | 948.9 | 857.2 | 95.69 | 0 | 0 | 5.33 | 39.64487 | -1 | -1 | -1 | -1 | -1 | -1 | -1 | -1 | -1 | -1 | -1 | -1 | -1 | -1 | 270.254676 | 176.7361
Oscar Mixture 456 | 213.5 | 159.21 | 1043.6 | 771.9 | 174.24 | 0 | 0 | 11.66 | 51.25564584 | -1 | -1 | -1 | -1 | -1 | -1 | -1 | -1 | -1 | -1 | -1 | -1 | -1 | -1 | 251.017064 | 197.68745
Oscar Mixture 457 | 194.68 | 170.17 | 998 | 901.8 | 100.52 | 0 | 0 | 7.48 | 43.38872468 | -1 | -1 | -1 | -1 | -1 | -1 | -1 | -1 | -1 | -1 | -1 | -1 | -1 | -1 | 222.139628 | 177.50605
Oscar Mixture 458 | 251.37 | 192.94 | 1043.6 | 754.3 | 118.27 | 0 | 0 | 5.75 | 39.2656582 | -1 | -1 | -1 | -1 | -1 | -1 | -1 | -1 | -1 | -1 | -1 | -1 | -1 | -1 | 273.569136 | 181.2544
Oscar Mixture 459 | 165 | 163.81 | 1005.6 | 900.9 | 143.57 | 0 | 0.02 | 0 | 37.9556538 | -1 | -1 | -1 | -1 | -1 | -1 | -1 | -1 | -1 | -1 | -1 | -1 | -1 | -1 | 177.836104 | 154.99515
Oscar Mixture 460 | 165 | 175.06 | 1005.8 | 746.6 | 132.1 | 0 | 128.5 | 8.08 | 55.0201848 | -1 | -1 | -1 | -1 | -1 | -1 | -1 | -1 | -1 | -1 | -1 | -1 | -1 | -1 | 219.152544 | 184.9363
Oscar Mixture 461 | 178.03 | 179.94 | 1007.3 | 746.8 | 118.6 | 0 | 129.8 | 3.57 | 49.99390476 | -1 | -1 | -1 | -1 | -1 | -1 | -1 | -1 | -1 | -1 | -1 | -1 | -1 | -1 | 221.865936 | 173.2587
Oscar Mixture 462 | 167.35 | 175.46 | 1006.3 | 746.6 | 128.62 | 0 | 129.9 | 7.79 | 53.65502232 | -1 | -1 | -1 | -1 | -1 | -1 | -1 | -1 | -1 | -1 | -1 | -1 | -1 | -1 | 220.996104 | 184.3825
Oscar Mixture 463 | 172.38 | 156.76 | 1006.3 | 856.4 | 172.37 | 0 | 13.61 | 4.14 | 37.6798634 | -1 | -1 | -1 | -1 | -1 | -1 | -1 | -1 | -1 | -1 | -1 | -1 | -1 | -1 | 197.078784 | 171.0577
Oscar Mixture 464 | 173.54 | 164.77 | 1006.2 | 793.5 | 173.53 | 0 | 50.05 | 6.47 | 56.06129356 | -1 | -1 | -1 | -1 | -1 | -1 | -1 | -1 | -1 | -1 | -1 | -1 | -1 | -1 | 210.014708 | 179.43615
Oscar Mixture 465 | 167 | 164.03 | 1007.3 | 770.1 | 167 | 0 | 75.4 | 7.91 | 56.8128224 | -1 | -1 | -1 | -1 | -1 | -1 | -1 | -1 | -1 | -1 | -1 | -1 | -1 | -1 | 211.438332 | 183.52015
Oscar Mixture 466 | 173.81 | 172.34 | 1007.2 | 746.6 | 159.9 | 0 | 93.37 | 9.73 | 50.93848688 | -1 | -1 | -1 | -1 | -1 | -1 | -1 | -1 | -1 | -1 | -1 | -1 | -1 | -1 | 225.223856 | 190.3961
Oscar Mixture 467 | 190.34 | 166.61 | 1079 | 798.9 | 125.18 | 0 | 0 | 9.88 | 33.56369168 | -1 | -1 | -1 | -1 | -1 | -1 | -1 | -1 | -1 | -1 | -1 | -1 | -1 | -1 | 224.160424 | 186.00785
Oscar Mixture 468 | 250 | 191.84 | 948.9 | 857.2 | 95.69 | 0 | 0 | 5.33 | 41.1617172 | -1 | -1 | -1 | -1 | -1 | -1 | -1 | -1 | -1 | -1 | -1 | -1 | -1 | -1 | 270.254676 | 176.7361
Oscar Mixture 469 | 213.5 | 159.21 | 1043.6 | 771.9 | 174.24 | 0 | 0 | 11.66 | 52.95865156 | -1 | -1 | -1 | -1 | -1 | -1 | -1 | -1 | -1 | -1 | -1 | -1 | -1 | -1 | 251.017064 | 197.68745
Oscar Mixture 470 | 194.68 | 170.17 | 998 | 901.8 | 100.52 | 0 | 0 | 7.48 | 44.27814872 | -1 | -1 | -1 | -1 | -1 | -1 | -1 | -1 | -1 | -1 | -1 | -1 | -1 | -1 | 222.139628 | 177.50605
Oscar Mixture 471 | 251.37 | 192.94 | 1043.6 | 754.3 | 118.27 | 0 | 0 | 5.75 | 40.14818748 | -1 | -1 | -1 | -1 | -1 | -1 | -1 | -1 | -1 | -1 | -1 | -1 | -1 | -1 | 273.569136 | 181.2544
Oscar Mixture 472 | 446 | 162 | 967 | 712 | 79 | 0 | 24 | 11.61 | 57.02655996 | -1 | -1 | -1 | -1 | -1 | -1 | -1 | -1 | -1 | -1 | -1 | -1 | -1 | -1 | 477.9942 | 228.869
Oscar Mixture 473 | 446 | 162 | 967 | 712 | 79 | 0 | 24 | 11.64 | 44.42293868 | -1 | -1 | -1 | -1 | -1 | -1 | -1 | -1 | -1 | -1 | -1 | -1 | -1 | -1 | 478.0602 | 228.956
Oscar Mixture 474 | 446 | 162 | 967 | 712 | 79 | 0 | 24 | 11.64 | 51.021224 | -1 | -1 | -1 | -1 | -1 | -1 | -1 | -1 | -1 | -1 | -1 | -1 | -1 | -1 | 478.0602 | 228.956
Oscar Mixture 475 | 446 | 162 | 967 | 712 | 79 | 0 | 24 | 10.3 | 53.38612668 | -1 | -1 | -1 | -1 | -1 | -1 | -1 | -1 | -1 | -1 | -1 | -1 | -1 | -1 | 475.1122 | 225.07
Oscar Mixture 476 | 446 | 162 | 967 | 712 | 79 | 0 | 24 | 11.61 | 35.36322404 | -1 | -1 | -1 | -1 | -1 | -1 | -1 | -1 | -1 | -1 | -1 | -1 | -1 | -1 | 477.9942 | 228.869
Oscar Mixture 477 | 446 | 162 | 967 | 712 | 79 | 0 | 24 | 11.64 | 25.02108404 | -1 | -1 | -1 | -1 | -1 | -1 | -1 | -1 | -1 | -1 | -1 | -1 | -1 | -1 | 478.0602 | 228.956
Oscar Mixture 478 | 446 | 162 | 967 | 712 | 79 | 0 | 24 | 11.64 | 23.34565736 | -1 | -1 | -1 | -1 | -1 | -1 | -1 | -1 | -1 | -1 | -1 | -1 | -1 | -1 | 478.0602 | 228.956
Oscar Mixture 479 | 446 | 162 | 967 | 712 | 79 | 0 | 24 | 11.61 | 52.00717468 | -1 | -1 | -1 | -1 | -1 | -1 | -1 | -1 | -1 | -1 | -1 | -1 | -1 | -1 | 477.9942 | 228.869
Oscar Mixture 480 | 446 | 162 | 967 | 712 | 79 | 0 | 24 | 11.64 | 38.01770664 | -1 | -1 | -1 | -1 | -1 | -1 | -1 | -1 | -1 | -1 | -1 | -1 | -1 | -1 | 478.0602 | 228.956
Oscar Mixture 481 | 446 | 162 | 967 | 712 | 79 | 0 | 24 | 11.64 | 39.300132 | -1 | -1 | -1 | -1 | -1 | -1 | -1 | -1 | -1 | -1 | -1 | -1 | -1 | -1 | 478.0602 | 228.956
Oscar Mixture 482 | 446 | 162 | 967 | 712 | 79 | 0 | 24 | 11.61 | 61.06688932 | -1 | -1 | -1 | -1 | -1 | -1 | -1 | -1 | -1 | -1 | -1 | -1 | -1 | -1 | 477.9942 | 228.869
Oscar Mixture 483 | 446 | 162 | 967 | 712 | 79 | 0 | 24 | 11.64 | 56.14403068 | -1 | -1 | -1 | -1 | -1 | -1 | -1 | -1 | -1 | -1 | -1 | -1 | -1 | -1 | 478.0602 | 228.956
Oscar Mixture 484 | 446 | 162 | 967 | 712 | 79 | 0 | 24 | 11.64 | 55.25460664 | -1 | -1 | -1 | -1 | -1 | -1 | -1 | -1 | -1 | -1 | -1 | -1 | -1 | -1 | 478.0602 | 228.956
Oscar Mixture 485 | 446 | 162 | 967 | 712 | 79 | 0 | 24 | 10.3 | 54.76507868 | -1 | -1 | -1 | -1 | -1 | -1 | -1 | -1 | -1 | -1 | -1 | -1 | -1 | -1 | 475.1122 | 225.07
Oscar Mixture 486 | 387 | 157 | 938 | 845 | 94 | 0 | 20 | 14.32 | 50.23522136 | -1 | -1 | -1 | -1 | -1 | -1 | -1 | -1 | -1 | -1 | -1 | -1 | -1 | -1 | 426.5038 | 230.983
Oscar Mixture 487 | 387 | 157 | 938 | 845 | 94 | 0 | 20 | 13.93 | 46.68441996 | -1 | -1 | -1 | -1 | -1 | -1 | -1 | -1 | -1 | -1 | -1 | -1 | -1 | -1 | 425.6458 | 229.852
Oscar Mixture 488 | 387 | 157 | 938 | 845 | 94 | 0 | 20 | 11.61 | 46.68441996 | -1 | -1 | -1 | -1 | -1 | -1 | -1 | -1 | -1 | -1 | -1 | -1 | -1 | -1 | 420.5418 | 223.124
Oscar Mixture 489 | 387 | 157 | 938 | 845 | 94 | 0 | 20 | 14.32 | 22.752708 | -1 | -1 | -1 | -1 | -1 | -1 | -1 | -1 | -1 | -1 | -1 | -1 | -1 | -1 | 426.5038 | 230.983
Oscar Mixture 490 | 387 | 157 | 938 | 845 | 94 | 0 | 20 | 13.93 | 25.510612 | -1 | -1 | -1 | -1 | -1 | -1 | -1 | -1 | -1 | -1 | -1 | -1 | -1 | -1 | 425.6458 | 229.852
Oscar Mixture 491 | 387 | 157 | 938 | 845 | 94 | 0 | 20 | 11.61 | 34.77027468 | -1 | -1 | -1 | -1 | -1 | -1 | -1 | -1 | -1 | -1 | -1 | -1 | -1 | -1 | 420.5418 | 223.124
Oscar Mixture 492 | 387 | 157 | 938 | 845 | 94 | 0 | 20 | 14.32 | 36.83870268 | -1 | -1 | -1 | -1 | -1 | -1 | -1 | -1 | -1 | -1 | -1 | -1 | -1 | -1 | 426.5038 | 230.983
Oscar Mixture 493 | 387 | 157 | 938 | 845 | 94 | 0 | 20 | 13.93 | 45.89841732 | -1 | -1 | -1 | -1 | -1 | -1 | -1 | -1 | -1 | -1 | -1 | -1 | -1 | -1 | 425.6458 | 229.852
Oscar Mixture 494 | 387 | 157 | 938 | 845 | 94 | 0 | 20 | 11.61 | 41.66503468 | -1 | -1 | -1 | -1 | -1 | -1 | -1 | -1 | -1 | -1 | -1 | -1 | -1 | -1 | 420.5418 | 223.124
Oscar Mixture 495 | 387 | 157 | 938 | 845 | 94 | 0 | 20 | 14.32 | 56.33708396 | -1 | -1 | -1 | -1 | -1 | -1 | -1 | -1 | -1 | -1 | -1 | -1 | -1 | -1 | 426.5038 | 230.983
Oscar Mixture 496 | 387 | 157 | 938 | 845 | 94 | 0 | 20 | 13.93 | 47.96684532 | -1 | -1 | -1 | -1 | -1 | -1 | -1 | -1 | -1 | -1 | -1 | -1 | -1 | -1 | 425.6458 | 229.852
Oscar Mixture 497 | 387 | 157 | 938 | 845 | 94 | 0 | 20 | 11.61 | 61.45989064 | -1 | -1 | -1 | -1 | -1 | -1 | -1 | -1 | -1 | -1 | -1 | -1 | -1 | -1 | 420.5418 | 223.124
Oscar Mixture 498 | 355 | 145 | 967 | 871 | 97 | 0 | 19 | 13.13 | 44.02993736 | -1 | -1 | -1 | -1 | -1 | -1 | -1 | -1 | -1 | -1 | -1 | -1 | -1 | -1 | 393.1392 | 224.322
Oscar Mixture 499 | 355 | 145 | 967 | 871 | 97 | 0 | 19 | 12.25 | 55.45455468 | -1 | -1 | -1 | -1 | -1 | -1 | -1 | -1 | -1 | -1 | -1 | -1 | -1 | -1 | 391.2032 | 221.77
Oscar Mixture 500 | 491 | 210 | 882 | 699 | 123 | 0 | 26 | 3.93 | 55.55108132 | -1 | -1 | -1 | -1 | -1 | -1 | -1 | -1 | -1 | -1 | -1 | -1 | -1 | -1 | 505.0378 | 215.167
Oscar Mixture 501 | 491 | 201 | 822 | 699 | 123 | 0 | 26 | 3.93 | 57.915984 | -1 | -1 | -1 | -1 | -1 | -1 | -1 | -1 | -1 | -1 | -1 | -1 | -1 | -1 | 504.3742 | 211.522
Oscar Mixture 502 | 491 | 210 | 882 | 699 | 123 | 0 | 26 | 3.93 | 25.60911 | -1 | -1 | -1 | -1 | -1 | -1 | -1 | -1 | -1 | -1 | -1 | -1 | -1 | -1 | 505.0378 | 215.167
Oscar Mixture 503 | 491 | 210 | 882 | 699 | 123 | 0 | 26 | 3.93 | 33.48883 | -1 | -1 | -1 | -1 | -1 | -1 | -1 | -1 | -1 | -1 | -1 | -1 | -1 | -1 | 505.0378 | 215.167
Oscar Mixture 504 | 491 | 210 | 882 | 699 | 123 | 0 | 26 | 3.93 | 59.59043 | -1 | -1 | -1 | -1 | -1 | -1 | -1 | -1 | -1 | -1 | -1 | -1 | -1 | -1 | 505.0378 | 215.167
Oscar Mixture 505 | 491 | 201 | 822 | 699 | 123 | 0 | 26 | 3.93 | 29.54897 | -1 | -1 | -1 | -1 | -1 | -1 | -1 | -1 | -1 | -1 | -1 | -1 | -1 | -1 | 504.3742 | 211.522
Oscar Mixture 506 | 491 | 201 | 822 | 699 | 123 | 0 | 26 | 3.93 | 37.92118 | -1 | -1 | -1 | -1 | -1 | -1 | -1 | -1 | -1 | -1 | -1 | -1 | -1 | -1 | 504.3742 | 211.522
Oscar Mixture 507 | 491 | 201 | 822 | 699 | 123 | 0 | 26 | 3.93 | 61.85585 | -1 | -1 | -1 | -1 | -1 | -1 | -1 | -1 | -1 | -1 | -1 | -1 | -1 | -1 | 504.3742 | 211.522
Oscar Mixture 508 | 424 | 178 | 822 | 750 | 132 | 0 | 22 | 8.48 | 62.05284 | -1 | -1 | -1 | -1 | -1 | -1 | -1 | -1 | -1 | -1 | -1 | -1 | -1 | -1 | 449.0192 | 214.262
Oscar Mixture 509 | 424 | 178 | 882 | 750 | 132 | 0 | 22 | 8.48 | 32.01139 | -1 | -1 | -1 | -1 | -1 | -1 | -1 | -1 | -1 | -1 | -1 | -1 | -1 | -1 | 449.6792 | 217.862
Oscar Mixture 510 | 424 | 168 | 822 | 750 | 132 | 0 | 22 | 8.92 | 72.09850532 | -1 | -1 | -1 | -1 | -1 | -1 | -1 | -1 | -1 | -1 | -1 | -1 | -1 | -1 | 449.9832 | 215.488
Oscar Mixture 511 | 424 | 178 | 822 | 750 | 132 | 0 | 22 | 8.48 | 39.00464 | -1 | -1 | -1 | -1 | -1 | -1 | -1 | -1 | -1 | -1 | -1 | -1 | -1 | -1 | 449.0192 | 214.262
Oscar Mixture 512 | 424 | 178 | 822 | 750 | 132 | 0 | 22 | 8.48 | 65.69721 | -1 | -1 | -1 | -1 | -1 | -1 | -1 | -1 | -1 | -1 | -1 | -1 | -1 | -1 | 449.0192 | 214.262
Oscar Mixture 513 | 424 | 168 | 822 | 750 | 132 | 0 | 22 | 8.92 | 32.10988 | -1 | -1 | -1 | -1 | -1 | -1 | -1 | -1 | -1 | -1 | -1 | -1 | -1 | -1 | 449.9832 | 215.488
Oscar Mixture 514 | 424 | 168 | 822 | 750 | 132 | 0 | 22 | 8.92 | 40.2851 | -1 | -1 | -1 | -1 | -1 | -1 | -1 | -1 | -1 | -1 | -1 | -1 | -1 | -1 | 449.9832 | 215.488
Oscar Mixture 515 | 424 | 168 | 822 | 750 | 132 | 0 | 22 | 8.92 | 74.36491 | -1 | -1 | -1 | -1 | -1 | -1 | -1 | -1 | -1 | -1 | -1 | -1 | -1 | -1 | 449.9832 | 215.488
Oscar Mixture 516 | 202 | 206 | 942 | 801 | 141 | 0 | 11 | 1.72 | 21.96670536 | -1 | -1 | -1 | -1 | -1 | -1 | -1 | -1 | -1 | -1 | -1 | -1 | -1 | -1 | 218.4426 | 159.818
Oscar Mixture 517 | 202 | 206 | 942 | 801 | 141 | 0 | 11 | 1.72 | 9.849657 | -1 | -1 | -1 | -1 | -1 | -1 | -1 | -1 | -1 | -1 | -1 | -1 | -1 | -1 | 218.4426 | 159.818
Oscar Mixture 518 | 202 | 206 | 942 | 801 | 141 | 0 | 11 | 1.72 | 15.06998 | -1 | -1 | -1 | -1 | -1 | -1 | -1 | -1 | -1 | -1 | -1 | -1 | -1 | -1 | 218.4426 | 159.818
Oscar Mixture 519 | 202 | 206 | 942 | 801 | 141 | 0 | 11 | 1.72 | 23.24519 | -1 | -1 | -1 | -1 | -1 | -1 | -1 | -1 | -1 | -1 | -1 | -1 | -1 | -1 | 218.4426 | 159.818
Oscar Mixture 520 | 284 | 179 | 842 | 801 | 141 | 0 | 15 | 5.46 | 43.73346268 | -1 | -1 | -1 | -1 | -1 | -1 | -1 | -1 | -1 | -1 | -1 | -1 | -1 | -1 | 305.8598 | 181.409
Oscar Mixture 521 | 284 | 179 | 842 | 801 | 141 | 0 | 15 | 5.46 | 13.39553 | -1 | -1 | -1 | -1 | -1 | -1 | -1 | -1 | -1 | -1 | -1 | -1 | -1 | -1 | 305.8598 | 181.409
Oscar Mixture 522 | 284 | 179 | 842 | 801 | 141 | 0 | 15 | 5.46 | 24.13166 | -1 | -1 | -1 | -1 | -1 | -1 | -1 | -1 | -1 | -1 | -1 | -1 | -1 | -1 | 305.8598 | 181.409
Oscar Mixture 523 | 284 | 179 | 842 | 801 | 141 | 0 | 15 | 5.46 | 44.52045 | -1 | -1 | -1 | -1 | -1 | -1 | -1 | -1 | -1 | -1 | -1 | -1 | -1 | -1 | 305.8598 | 181.409
Oscar Mixture 524 | 359 | 154 | 942 | 801 | 141 | 0 | 19 | 10.91 | 62.93536928 | -1 | -1 | -1 | -1 | -1 | -1 | -1 | -1 | -1 | -1 | -1 | -1 | -1 | -1 | 392.4498 | 218.569
Oscar Mixture 525 | 359 | 154 | 942 | 801 | 141 | 0 | 19 | 10.91 | 59.49488404 | -1 | -1 | -1 | -1 | -1 | -1 | -1 | -1 | -1 | -1 | -1 | -1 | -1 | -1 | 392.4498 | 218.569
Oscar Mixture 526 | 359 | 154 | 942 | 801 | 141 | 0 | 19 | 10.91 | 25.11663 | -1 | -1 | -1 | -1 | -1 | -1 | -1 | -1 | -1 | -1 | -1 | -1 | -1 | -1 | 392.4498 | 218.569
Oscar Mixture 527 | 359 | 154 | 942 | 801 | 141 | 0 | 19 | 10.91 | 23.63918 | -1 | -1 | -1 | -1 | -1 | -1 | -1 | -1 | -1 | -1 | -1 | -1 | -1 | -1 | 392.4498 | 218.569
Oscar Mixture 528 | 359 | 154 | 942 | 801 | 141 | 0 | 19 | 10.91 | 35.75426 | -1 | -1 | -1 | -1 | -1 | -1 | -1 | -1 | -1 | -1 | -1 | -1 | -1 | -1 | 392.4498 | 218.569
Oscar Mixture 529 | 359 | 154 | 942 | 801 | 141 | 0 | 19 | 10.91 | 38.610656 | -1 | -1 | -1 | -1 | -1 | -1 | -1 | -1 | -1 | -1 | -1 | -1 | -1 | -1 | 392.4498 | 218.569
Oscar Mixture 530 | 359 | 154 | 942 | 801 | 141 | 0 | 19 | 10.91 | 68.75061 | -1 | -1 | -1 | -1 | -1 | -1 | -1 | -1 | -1 | -1 | -1 | -1 | -1 | -1 | 392.4498 | 218.569
Oscar Mixture 531 | 359 | 154 | 942 | 801 | 141 | 0 | 19 | 10.91 | 66.78068 | -1 | -1 | -1 | -1 | -1 | -1 | -1 | -1 | -1 | -1 | -1 | -1 | -1 | -1 | 392.4498 | 218.569
Oscar Mixture 532 | 436 | 218 | 838.4 | 719.7 | 0 | 0 | 0 | 0 | 23.84897484 | -1 | -1 | -1 | -1 | -1 | -1 | -1 | -1 | -1 | -1 | -1 | -1 | -1 | -1 | 435.25234 | 174.579
Oscar Mixture 533 | 289 | 192 | 913.2 | 895.3 | 0 | 0 | 0 | 0 | 32.06822 | -1 | -1 | -1 | -1 | -1 | -1 | -1 | -1 | -1 | -1 | -1 | -1 | -1 | -1 | 294.21226 | 158.317
Oscar Mixture 534 | 289 | 192 | 913.2 | 895.3 | 0 | 0 | 0 | 0 | 11.6549 | -1 | -1 | -1 | -1 | -1 | -1 | -1 | -1 | -1 | -1 | -1 | -1 | -1 | -1 | 294.21226 | 158.317
Oscar Mixture 535 | 393 | 192 | 940.6 | 785.6 | 0 | 0 | 0 | 0 | 19.19915 | -1 | -1 | -1 | -1 | -1 | -1 | -1 | -1 | -1 | -1 | -1 | -1 | -1 | -1 | 394.93292 | 175.276
Oscar Mixture 536 | 393 | 192 | 940.6 | 785.6 | 0 | 0 | 0 | 0 | 48.84662 | -1 | -1 | -1 | -1 | -1 | -1 | -1 | -1 | -1 | -1 | -1 | -1 | -1 | -1 | 394.93292 | 175.276
Oscar Mixture 537 | 393 | 192 | 940.6 | 785.6 | 0 | 0 | 0 | 0 | 39.60488 | -1 | -1 | -1 | -1 | -1 | -1 | -1 | -1 | -1 | -1 | -1 | -1 | -1 | -1 | 394.93292 | 175.276
Oscar Mixture 538 | 480 | 192 | 936.2 | 712.2 | 0 | 0 | 0 | 0 | 43.94237 | -1 | -1 | -1 | -1 | -1 | -1 | -1 | -1 | -1 | -1 | -1 | -1 | -1 | -1 | 478.96624 | 188.742
Oscar Mixture 539 | 480 | 192 | 936.2 | 712.2 | 0 | 0 | 0 | 0 | 34.56964 | -1 | -1 | -1 | -1 | -1 | -1 | -1 | -1 | -1 | -1 | -1 | -1 | -1 | -1 | 478.96624 | 188.742
Oscar Mixture 540 | 480 | 192 | 936.2 | 712.2 | 0 | 0 | 0 | 0 | 54.31554 | -1 | -1 | -1 | -1 | -1 | -1 | -1 | -1 | -1 | -1 | -1 | -1 | -1 | -1 | 478.96624 | 188.742
Oscar Mixture 541 | 480 | 192 | 936.2 | 712.2 | 0 | 0 | 0 | 0 | 24.40469 | -1 | -1 | -1 | -1 | -1 | -1 | -1 | -1 | -1 | -1 | -1 | -1 | -1 | -1 | 478.96624 | 188.742
Oscar Mixture 542 | 333 | 192 | 931.2 | 842.6 | 0 | 0 | 0 | 0 | 15.61594 | -1 | -1 | -1 | -1 | -1 | -1 | -1 | -1 | -1 | -1 | -1 | -1 | -1 | -1 | 336.86892 | 165.562
Oscar Mixture 543 | 255 | 192 | 889.8 | 945 | 0 | 0 | 0 | 0 | 21.85915 | -1 | -1 | -1 | -1 | -1 | -1 | -1 | -1 | -1 | -1 | -1 | -1 | -1 | -1 | 261.1836 | 152.598
Oscar Mixture 544 | 255 | 192 | 889.8 | 945 | 0 | 0 | 0 | 0 | 10.22217 | -1 | -1 | -1 | -1 | -1 | -1 | -1 | -1 | -1 | -1 | -1 | -1 | -1 | -1 | 261.1836 | 152.598
Oscar Mixture 545 | 289 | 192 | 913.2 | 895.3 | 0 | 0 | 0 | 0 | 14.5969 | -1 | -1 | -1 | -1 | -1 | -1 | -1 | -1 | -1 | -1 | -1 | -1 | -1 | -1 | 294.21226 | 158.317
Oscar Mixture 546 | 255 | 192 | 889.8 | 945 | 0 | 0 | 0 | 0 | 18.74616 | -1 | -1 | -1 | -1 | -1 | -1 | -1 | -1 | -1 | -1 | -1 | -1 | -1 | -1 | 261.1836 | 152.598
Oscar Mixture 547 | 333 | 192 | 931.2 | 842.6 | 0 | 0 | 0 | 0 | 31.96687 | -1 | -1 | -1 | -1 | -1 | -1 | -1 | -1 | -1 | -1 | -1 | -1 | -1 | -1 | 336.86892 | 165.562
Oscar Mixture 548 | 333 | 192 | 931.2 | 842.6 | 0 | 0 | 0 | 0 | 23.40495 | -1 | -1 | -1 | -1 | -1 | -1 | -1 | -1 | -1 | -1 | -1 | -1 | -1 | -1 | 336.86892 | 165.562
Oscar Mixture 549 | 289 | 192 | 913.2 | 895.3 | 0 | 0 | 0 | 0 | 25.57335 | -1 | -1 | -1 | -1 | -1 | -1 | -1 | -1 | -1 | -1 | -1 | -1 | -1 | -1 | 294.21226 | 158.317
Oscar Mixture 550 | 333 | 192 | 931.2 | 842.6 | 0 | 0 | 0 | 0 | 41.6802 | -1 | -1 | -1 | -1 | -1 | -1 | -1 | -1 | -1 | -1 | -1 | -1 | -1 | -1 | 336.86892 | 165.562
Oscar Mixture 551 | 393 | 192 | 940.6 | 785.6 | 0 | 0 | 0 | 0 | 27.74245 | -1 | -1 | -1 | -1 | -1 | -1 | -1 | -1 | -1 | -1 | -1 | -1 | -1 | -1 | 394.93292 | 175.276
Oscar Mixture 552 | 255 | 192 | 889.8 | 945 | 0 | 0 | 0 | 0 | 8.204074924 | -1 | -1 | -1 | -1 | -1 | -1 | -1 | -1 | -1 | -1 | -1 | -1 | -1 | -1 | 261.1836 | 152.598
Oscar Mixture 553 | 158.8 | 185.7 | 1040.6 | 734.3 | 0 | 0 | 238.2 | 0 | 9.617500724 | -1 | -1 | -1 | -1 | -1 | -1 | -1 | -1 | -1 | -1 | -1 | -1 | -1 | -1 | 213.89894 | 160.4235
Oscar Mixture 554 | 239.6 | 185.7 | 941.6 | 664.3 | 0 | 0 | 359.4 | 0 | 25.42236 | -1 | -1 | -1 | -1 | -1 | -1 | -1 | -1 | -1 | -1 | -1 | -1 | -1 | -1 | 313.91994 | 181.6875
Oscar Mixture 555 | 238.2 | 185.7 | 1040.6 | 734.3 | 0 | 0 | 158.8 | 0 | 15.69109 | -1 | -1 | -1 | -1 | -1 | -1 | -1 | -1 | -1 | -1 | -1 | -1 | -1 | -1 | 275.83094 | 166.7755
Oscar Mixture 556 | 181.9 | 185.7 | 1012.4 | 714.3 | 0 | 0 | 272.8 | 0 | 27.9355 | -1 | -1 | -1 | -1 | -1 | -1 | -1 | -1 | -1 | -1 | -1 | -1 | -1 | -1 | 242.48574 | 166.5035
Oscar Mixture 557 | 193.5 | 185.7 | 998.2 | 704.3 | 0 | 0 | 290.2 | 0 | 32.62669 | -1 | -1 | -1 | -1 | -1 | -1 | -1 | -1 | -1 | -1 | -1 | -1 | -1 | -1 | 256.84554 | 169.5595
Oscar Mixture 558 | 255.5 | 185.7 | 1026.6 | 724.3 | 0 | 0 | 170.3 | 0 | 17.23621 | -1 | -1 | -1 | -1 | -1 | -1 | -1 | -1 | -1 | -1 | -1 | -1 | -1 | -1 | 294.60094 | 170.2755
Oscar Mixture 559 | 272.8 | 185.7 | 1012.4 | 714.3 | 0 | 0 | 181.9 | 0 | 19.76521 | -1 | -1 | -1 | -1 | -1 | -1 | -1 | -1 | -1 | -1 | -1 | -1 | -1 | -1 | 313.38774 | 173.7755
Oscar Mixture 560 | 239.6 | 185.7 | 941.6 | 664.3 | 0 | 0 | 359.4 | 0 | 39.43527 | -1 | -1 | -1 | -1 | -1 | -1 | -1 | -1 | -1 | -1 | -1 | -1 | -1 | -1 | 313.91994 | 181.6875
Oscar Mixture 561 | 220.8 | 185.7 | 1055 | 744.3 | 0 | 0 | 147.2 | 0 | 25.74503384 | -1 | -1 | -1 | -1 | -1 | -1 | -1 | -1 | -1 | -1 | -1 | -1 | -1 | -1 | 256.94934 | 163.2675
Oscar Mixture 562 | 397 | 185.7 | 1040.6 | 734.3 | 0 | 0 | 0 | 0 | 33.08244 | -1 | -1 | -1 | -1 | -1 | -1 | -1 | -1 | -1 | -1 | -1 | -1 | -1 | -1 | 399.69494 | 179.4795
Oscar Mixture 563 | 382.5 | 185.7 | 1047.8 | 739.3 | 0 | 0 | 0 | 0 | 24.06547 | -1 | -1 | -1 | -1 | -1 | -1 | -1 | -1 | -1 | -1 | -1 | -1 | -1 | -1 | 385.73014 | 177.2615
Oscar Mixture 564 | 210.7 | 185.7 | 977 | 689.3 | 0 | 0 | 316.1 | 0 | 21.81985 | -1 | -1 | -1 | -1 | -1 | -1 | -1 | -1 | -1 | -1 | -1 | -1 | -1 | -1 | 278.15434 | 174.0855
Oscar Mixture 565 | 158.8 | 185.7 | 1040.6 | 734.3 | 0 | 0 | 238.2 | 0 | 21.06625 | -1 | -1 | -1 | -1 | -1 | -1 | -1 | -1 | -1 | -1 | -1 | -1 | -1 | -1 | 213.89894 | 160.4235
Oscar Mixture 566 | 295.8 | 185.7 | 1091.4 | 769.3 | 0 | 0 | 0 | 0 | 14.84373 | -1 | -1 | -1 | -1 | -1 | -1 | -1 | -1 | -1 | -1 | -1 | -1 | -1 | -1 | 302.23674 | 164.0375
Oscar Mixture 567 | 255.5 | 185.7 | 1026.6 | 724.3 | 0 | 0 | 170.3 | 0 | 32.05167 | -1 | -1 | -1 | -1 | -1 | -1 | -1 | -1 | -1 | -1 | -1 | -1 | -1 | -1 | 294.60094 | 170.2755
Oscar Mixture 568 | 203.5 | 185.7 | 1076.2 | 759.3 | 0 | 0 | 135.7 | 0 | 11.95758 | -1 | -1 | -1 | -1 | -1 | -1 | -1 | -1 | -1 | -1 | -1 | -1 | -1 | -1 | 238.27954 | 160.4495
Oscar Mixture 569 | 397 | 185.7 | 1040.6 | 734.3 | 0 | 0 | 0 | 0 | 25.44787 | -1 | -1 | -1 | -1 | -1 | -1 | -1 | -1 | -1 | -1 | -1 | -1 | -1 | -1 | 399.69494 | 179.4795
Oscar Mixture 570 | 381.4 | 185.7 | 1104.6 | 784.3 | 0 | 0 | 0 | 0 | 22.48933 | -1 | -1 | -1 | -1 | -1 | -1 | -1 | -1 | -1 | -1 | -1 | -1 | -1 | -1 | 385.47694 | 182.6995
Oscar Mixture 571 | 295.8 | 185.7 | 1091.4 | 769.3 | 0 | 0 | 0 | 0 | 25.2169 | -1 | -1 | -1 | -1 | -1 | -1 | -1 | -1 | -1 | -1 | -1 | -1 | -1 | -1 | 302.23674 | 164.0375
Oscar Mixture 572 | 228 | 185.7 | 955.8 | 674.3 | 0 | 0 | 342.1 | 0 | 39.69934 | -1 | -1 | -1 | -1 | -1 | -1 | -1 | -1 | -1 | -1 | -1 | -1 | -1 | -1 | 299.57914 | 178.6435
Oscar Mixture 573 | 220.8 | 185.7 | 1055 | 744.3 | 0 | 0 | 147.2 | 0 | 13.08901 | -1 | -1 | -1 | -1 | -1 | -1 | -1 | -1 | -1 | -1 | -1 | -1 | -1 | -1 | 256.94934 | 163.2675
Oscar Mixture 574 | 316.1 | 185.7 | 977 | 689.3 | 0 | 0 | 210.7 | 0 | 38.70028788 | -1 | -1 | -1 | -1 | -1 | -1 | -1 | -1 | -1 | -1 | -1 | -1 | -1 | -1 | 360.36634 | 182.5175
Oscar Mixture 575 | 135.7 | 185.7 | 1076.2 | 759.3 | 0 | 0 | 203.5 | 0 | 7.507014688 | -1 | -1 | -1 | -1 | -1 | -1 | -1 | -1 | -1 | -1 | -1 | -1 | -1 | -1 | 185.39554 | 155.0255
Oscar Mixture 576 | 238.1 | 185.7 | 1118.8 | 789.3 | 0 | 0 | 0 | 0 | 17.57612 | -1 | -1 | -1 | -1 | -1 | -1 | -1 | -1 | -1 | -1 | -1 | -1 | -1 | -1 | 246.65314 | 155.1415
Oscar Mixture 577 | 339.2 | 185.7 | 1069.2 | 754.3 | 0 | 0 | 0 | 0 | 21.17932 | -1 | -1 | -1 | -1 | -1 | -1 | -1 | -1 | -1 | -1 | -1 | -1 | -1 | -1 | 344.02754 | 170.6355
Oscar Mixture 578 | 135.7 | 185.7 | 1076.2 | 759.3 | 0 | 0 | 203.5 | 0 | 18.19871902 | -1 | -1 | -1 | -1 | -1 | -1 | -1 | -1 | -1 | -1 | -1 | -1 | -1 | -1 | 185.39554 | 155.0255
Oscar Mixture 579 | 193.5 | 185.7 | 998.2 | 704.3 | 0 | 0 | 290.2 | 0 | 17.20036 | -1 | -1 | -1 | -1 | -1 | -1 | -1 | -1 | -1 | -1 | -1 | -1 | -1 | -1 | 256.84554 | 169.5595
Oscar Mixture 580 | 203.5 | 185.7 | 1076.2 | 759.3 | 0 | 0 | 135.7 | 0 | 22.62998 | -1 | -1 | -1 | -1 | -1 | -1 | -1 | -1 | -1 | -1 | -1 | -1 | -1 | -1 | 238.27954 | 160.4495
Oscar Mixture 581 | 290.2 | 185.7 | 998.2 | 704.3 | 0 | 0 | 193.5 | 0 | 21.85915 | -1 | -1 | -1 | -1 | -1 | -1 | -1 | -1 | -1 | -1 | -1 | -1 | -1 | -1 | 332.27154 | 177.2955
Oscar Mixture 582 | 181.9 | 185.7 | 1012.4 | 714.3 | 0 | 0 | 272.8 | 0 | 12.37264682 | -1 | -1 | -1 | -1 | -1 | -1 | -1 | -1 | -1 | -1 | -1 | -1 | -1 | -1 | 242.48574 | 166.5035
Oscar Mixture 583 | 170.3 | 185.7 | 1026.6 | 724.3 | 0 | 0 | 155.5 | 0 | 25.72642 | -1 | -1 | -1 | -1 | -1 | -1 | -1 | -1 | -1 | -1 | -1 | -1 | -1 | -1 | 209.14494 | 151.4595
Oscar Mixture 584 | 210.7 | 185.7 | 977 | 689.3 | 0 | 0 | 316.1 | 0 | 37.81362 | -1 | -1 | -1 | -1 | -1 | -1 | -1 | -1 | -1 | -1 | -1 | -1 | -1 | -1 | 278.15434 | 174.0855
Oscar Mixture 585 | 228 | 185.7 | 955.8 | 674.3 | 0 | 0 | 342.1 | 0 | 21.91706 | -1 | -1 | -1 | -1 | -1 | -1 | -1 | -1 | -1 | -1 | -1 | -1 | -1 | -1 | 299.57914 | 178.6435
Oscar Mixture 586 | 290.2 | 185.7 | 998.2 | 704.3 | 0 | 0 | 193.5 | 0 | 33.0431373 | -1 | -1 | -1 | -1 | -1 | -1 | -1 | -1 | -1 | -1 | -1 | -1 | -1 | -1 | 332.27154 | 177.2955
Oscar Mixture 587 | 381.4 | 185.7 | 1104.6 | 784.3 | 0 | 0 | 0 | 0 | 14.54104884 | -1 | -1 | -1 | -1 | -1 | -1 | -1 | -1 | -1 | -1 | -1 | -1 | -1 | -1 | 385.47694 | 182.6995
Oscar Mixture 588 | 238.2 | 185.7 | 1040.6 | 734.3 | 0 | 0 | 158.8 | 0 | 26.91369566 | -1 | -1 | -1 | -1 | -1 | -1 | -1 | -1 | -1 | -1 | -1 | -1 | -1 | -1 | 275.83094 | 166.7755
Oscar Mixture 589 | 186.2 | 185.7 | 1083.4 | 764.3 | 0 | 0 | 124.1 | 0 | 7.995853172 | -1 | -1 | -1 | -1 | -1 | -1 | -1 | -1 | -1 | -1 | -1 | -1 | -1 | -1 | 219.39474 | 156.2795
Oscar Mixture 590 | 339.2 | 185.7 | 1069.2 | 754.3 | 0 | 0 | 0 | 0 | 31.89999 | -1 | -1 | -1 | -1 | -1 | -1 | -1 | -1 | -1 | -1 | -1 | -1 | -1 | -1 | 344.02754 | 170.6355
Oscar Mixture 591 | 238.1 | 185.7 | 1118.8 | 789.3 | 0 | 0 | 0 | 0 | 10.33593 | -1 | -1 | -1 | -1 | -1 | -1 | -1 | -1 | -1 | -1 | -1 | -1 | -1 | -1 | 246.65314 | 155.1415
Oscar Mixture 592 | 252.5 | 185.7 | 1111.6 | 784.3 | 0 | 0 | 0 | 0 | 19.76521 | -1 | -1 | -1 | -1 | -1 | -1 | -1 | -1 | -1 | -1 | -1 | -1 | -1 | -1 | 260.52094 | 157.3395
Oscar Mixture 593 | 382.5 | 185.7 | 1047.8 | 739.3 | 0 | 0 | 0 | 0 | 37.43786 | -1 | -1 | -1 | -1 | -1 | -1 | -1 | -1 | -1 | -1 | -1 | -1 | -1 | -1 | 385.73014 | 177.2615
Oscar Mixture 594 | 252.5 | 185.7 | 1111.6 | 784.3 | 0 | 0 | 0 | 0 | 11.48391 | -1 | -1 | -1 | -1 | -1 | -1 | -1 | -1 | -1 | -1 | -1 | -1 | -1 | -1 | 260.52094 | 157.3395
Oscar Mixture 595 | 316.1 | 185.7 | 977 | 689.3 | 0 | 0 | 210.7 | 0 | 24.43779 | -1 | -1 | -1 | -1 | -1 | -1 | -1 | -1 | -1 | -1 | -1 | -1 | -1 | -1 | 360.36634 | 182.5175
Oscar Mixture 596 | 186.2 | 185.7 | 1083.4 | 764.3 | 0 | 0 | 124.1 | 0 | 17.59681 | -1 | -1 | -1 | -1 | -1 | -1 | -1 | -1 | -1 | -1 | -1 | -1 | -1 | -1 | 219.39474 | 156.2795
Oscar Mixture 597 | 170.3 | 185.7 | 1026.6 | 724.3 | 0 | 0 | 155.5 | 0 | 10.73031 | -1 | -1 | -1 | -1 | -1 | -1 | -1 | -1 | -1 | -1 | -1 | -1 | -1 | -1 | 209.14494 | 151.4595
Oscar Mixture 598 | 272.8 | 185.7 | 1012.4 | 714.3 | 0 | 0 | 181.9 | 0 | 31.38150014 | -1 | -1 | -1 | -1 | -1 | -1 | -1 | -1 | -1 | -1 | -1 | -1 | -1 | -1 | 313.38774 | 173.7755
Oscar Mixture 599 | 339 | 197 | 968 | 781 | 0 | 0 | 0 | 0 | 13.22414968 | -1 | -1 | -1 | -1 | -1 | -1 | -1 | -1 | -1 | -1 | -1 | -1 | -1 | -1 | 342.837 | 165.915
Oscar Mixture 600 | 339 | 197 | 968 | 781 | 0 | 0 | 0 | 0 | 20.96696516 | -1 | -1 | -1 | -1 | -1 | -1 | -1 | -1 | -1 | -1 | -1 | -1 | -1 | -1 | 342.837 | 165.915
Oscar Mixture 601 | 339 | 197 | 968 | 781 | 0 | 0 | 0 | 0 | 27.04124872 | -1 | -1 | -1 | -1 | -1 | -1 | -1 | -1 | -1 | -1 | -1 | -1 | -1 | -1 | 342.837 | 165.915
Oscar Mixture 602 | 339 | 197 | 968 | 781 | 0 | 0 | 0 | 0 | 32.03994972 | -1 | -1 | -1 | -1 | -1 | -1 | -1 | -1 | -1 | -1 | -1 | -1 | -1 | -1 | 342.837 | 165.915
Oscar Mixture 603 | 339 | 197 | 968 | 781 | 0 | 0 | 0 | 0 | 35.17017076 | -1 | -1 | -1 | -1 | -1 | -1 | -1 | -1 | -1 | -1 | -1 | -1 | -1 | -1 | 342.837 | 165.915
Oscar Mixture 604 | 339 | 197 | 968 | 781 | 0 | 0 | 0 | 0 | 36.44570136 | -1 | -1 | -1 | -1 | -1 | -1 | -1 | -1 | -1 | -1 | -1 | -1 | -1 | -1 | 342.837 | 165.915
Oscar Mixture 605 | 339 | 197 | 968 | 781 | 0 | 0 | 0 | 0 | 38.89334116 | -1 | -1 | -1 | -1 | -1 | -1 | -1 | -1 | -1 | -1 | -1 | -1 | -1 | -1 | 342.837 | 165.915
Oscar Mixture 606 | 236 | 194 | 968 | 885 | 0 | 0 | 0 | 0 | 6.46728488 | -1 | -1 | -1 | -1 | -1 | -1 | -1 | -1 | -1 | -1 | -1 | -1 | -1 | -1 | 243.3626 | 150.5
Oscar Mixture 607 | 236 | 194 | 968 | 885 | 0 | 0 | 0 | 0 | 12.83804312 | -1 | -1 | -1 | -1 | -1 | -1 | -1 | -1 | -1 | -1 | -1 | -1 | -1 | -1 | 243.3626 | 150.5
Oscar Mixture 608 | 236 | 194 | 968 | 885 | 0 | 0 | 0 | 0 | 18.41590396 | -1 | -1 | -1 | -1 | -1 | -1 | -1 | -1 | -1 | -1 | -1 | -1 | -1 | -1 | 243.3626 | 150.5
Oscar Mixture 609 | 236 | 194 | 968 | 885 | 0 | 0 | 0 | 0 | 21.94602108 | -1 | -1 | -1 | -1 | -1 | -1 | -1 | -1 | -1 | -1 | -1 | -1 | -1 | -1 | 243.3626 | 150.5
Oscar Mixture 610 | 236 | 193 | 968 | 885 | 0 | 0 | 0 | 0 | 24.10408096 | -1 | -1 | -1 | -1 | -1 | -1 | -1 | -1 | -1 | -1 | -1 | -1 | -1 | -1 | 243.3622 | 150.495
Oscar Mixture 611 | 236 | 193 | 968 | 885 | 0 | 0 | 0 | 0 | 25.08313688 | -1 | -1 | -1 | -1 | -1 | -1 | -1 | -1 | -1 | -1 | -1 | -1 | -1 | -1 | 243.3622 | 150.495
Oscar Mixture 612 | 277 | 191 | 968 | 856 | 0 | 0 | 0 | 0 | 21.26343984 | -1 | -1 | -1 | -1 | -1 | -1 | -1 | -1 | -1 | -1 | -1 | -1 | -1 | -1 | 283.0096 | 157.235
Oscar Mixture 613 | 277 | 191 | 968 | 856 | 0 | 0 | 0 | 0 | 25.96566616 | -1 | -1 | -1 | -1 | -1 | -1 | -1 | -1 | -1 | -1 | -1 | -1 | -1 | -1 | 283.0096 | 157.235
Oscar Mixture 614 | 277 | 191 | 968 | 856 | 0 | 0 | 0 | 0 | 11.36256448 | -1 | -1 | -1 | -1 | -1 | -1 | -1 | -1 | -1 | -1 | -1 | -1 | -1 | -1 | 283.0096 | 157.235
Oscar Mixture 615 | 277 | 191 | 968 | 856 | 0 | 0 | 0 | 0 | 31.25394708 | -1 | -1 | -1 | -1 | -1 | -1 | -1 | -1 | -1 | -1 | -1 | -1 | -1 | -1 | 283.0096 | 157.235
Oscar Mixture 616 | 277 | 191 | 968 | 856 | 0 | 0 | 0 | 0 | 32.32952964 | -1 | -1 | -1 | -1 | -1 | -1 | -1 | -1 | -1 | -1 | -1 | -1 | -1 | -1 | 283.0096 | 157.235
Oscar Mixture 617 | 277 | 191 | 968 | 856 | 0 | 0 | 0 | 0 | 33.70158688 | -1 | -1 | -1 | -1 | -1 | -1 | -1 | -1 | -1 | -1 | -1 | -1 | -1 | -1 | 283.0096 | 157.235
Oscar Mixture 618 | 254 | 198 | 968 | 863 | 0 | 0 | 0 | 0 | 9.307926 | -1 | -1 | -1 | -1 | -1 | -1 | -1 | -1 | -1 | -1 | -1 | -1 | -1 | -1 | 260.7318 | 153.02
Oscar Mixture 619 | 254 | 198 | 968 | 863 | 0 | 0 | 0 | 0 | 26.94472208 | -1 | -1 | -1 | -1 | -1 | -1 | -1 | -1 | -1 | -1 | -1 | -1 | -1 | -1 | 260.7318 | 153.02
Oscar Mixture 620 | 254 | 198 | 968 | 863 | 0 | 0 | 0 | 0 | 27.62730332 | -1 | -1 | -1 | -1 | -1 | -1 | -1 | -1 | -1 | -1 | -1 | -1 | -1 | -1 | 260.7318 | 153.02
Oscar Mixture 621 | 254 | 198 | 968 | 863 | 0 | 0 | 0 | 0 | 29.7853632 | -1 | -1 | -1 | -1 | -1 | -1 | -1 | -1 | -1 | -1 | -1 | -1 | -1 | -1 | 260.7318 | 153.02
Oscar Mixture 622 | 307 | 193 | 968 | 812 | 0 | 0 | 0 | 0 | 34.48758952 | -1 | -1 | -1 | -1 | -1 | -1 | -1 | -1 | -1 | -1 | -1 | -1 | -1 | -1 | 311.9256 | 161.045
Oscar Mixture 623 | 307 | 193 | 968 | 812 | 0 | 0 | 0 | 0 | 36.14922668 | -1 | -1 | -1 | -1 | -1 | -1 | -1 | -1 | -1 | -1 | -1 | -1 | -1 | -1 | 311.9256 | 161.045
Oscar Mixture 624 | 307 | 193 | 968 | 812 | 0 | 0 | 0 | 0 | 12.54156844 | -1 | -1 | -1 | -1 | -1 | -1 | -1 | -1 | -1 | -1 | -1 | -1 | -1 | -1 | 311.9256 | 161.045
Oscar Mixture 625 | 307 | 193 | 968 | 812 | 0 | 0 | 0 | 0 | 27.53077668 | -1 | -1 | -1 | -1 | -1 | -1 | -1 | -1 | -1 | -1 | -1 | -1 | -1 | -1 | 311.9256 | 161.045
Oscar Mixture 626 | 307 | 193 | 968 | 812 | 0 | 0 | 0 | 0 | 32.922479 | -1 | -1 | -1 | -1 | -1 | -1 | -1 | -1 | -1 | -1 | -1 | -1 | -1 | -1 | 311.9256 | 161.045
Oscar Mixture 627 | 236 | 193 | 968 | 885 | 0 | 0 | 0 | 0 | 9.99050724 | -1 | -1 | -1 | -1 | -1 | -1 | -1 | -1 | -1 | -1 | -1 | -1 | -1 | -1 | 243.3622 | 150.495
Oscar Mixture 628 | 200 | 180 | 1125 | 845 | 0 | 0 | 0 | 0 | 7.83934212 | -1 | -1 | -1 | -1 | -1 | -1 | -1 | -1 | -1 | -1 | -1 | -1 | -1 | -1 | 209.996 | 150.65
Oscar Mixture 629 | 200 | 180 | 1125 | 845 | 0 | 0 | 0 | 0 | 12.24509376 | -1 | -1 | -1 | -1 | -1 | -1 | -1 | -1 | -1 | -1 | -1 | -1 | -1 | -1 | 209.996 | 150.65
Oscar Mixture 630 | 225 | 181 | 1113 | 833 | 0 | 0 | 0 | 0 | 11.1695112 | -1 | -1 | -1 | -1 | -1 | -1 | -1 | -1 | -1 | -1 | -1 | -1 | -1 | -1 | 234.064 | 154.335
Oscar Mixture 631 | 225 | 181 | 1113 | 833 | 0 | 0 | 0 | 0 | 17.3403214 | -1 | -1 | -1 | -1 | -1 | -1 | -1 | -1 | -1 | -1 | -1 | -1 | -1 | -1 | 234.064 | 154.335
Oscar Mixture 632 | 325 | 184 | 1063 | 783 | 0 | 0 | 0 | 0 | 17.54026944 | -1 | -1 | -1 | -1 | -1 | -1 | -1 | -1 | -1 | -1 | -1 | -1 | -1 | -1 | 330.3052 | 168.85
Oscar Mixture 633 | 325 | 184 | 1063 | 783 | 0 | 0 | 0 | 0 | 30.57136584 | -1 | -1 | -1 | -1 | -1 | -1 | -1 | -1 | -1 | -1 | -1 | -1 | -1 | -1 | 330.3052 | 168.85
Oscar Mixture 634 | 275 | 183 | 1088 | 808 | 0 | 0 | 0 | 0 | 14.2032056 | -1 | -1 | -1 | -1 | -1 | -1 | -1 | -1 | -1 | -1 | -1 | -1 | -1 | -1 | 282.1848 | 161.595
Oscar Mixture 635 | 275 | 183 | 1088 | 808 | 0 | 0 | 0 | 0 | 24.49708228 | -1 | -1 | -1 | -1 | -1 | -1 | -1 | -1 | -1 | -1 | -1 | -1 | -1 | -1 | 282.1848 | 161.595
Oscar Mixture 636 | 300 | 184 | 1075 | 795 | 0 | 0 | 0 | 0 | 15.57526284 | -1 | -1 | -1 | -1 | -1 | -1 | -1 | -1 | -1 | -1 | -1 | -1 | -1 | -1 | 306.2376 | 165.17
Oscar Mixture 637 | 300 | 184 | 1075 | 795 | 0 | 0 | 0 | 0 | 26.84819544 | -1 | -1 | -1 | -1 | -1 | -1 | -1 | -1 | -1 | -1 | -1 | -1 | -1 | -1 | 306.2376 | 165.17
Oscar Mixture 638 | 375 | 186 | 1038 | 758 | 0 | 0 | 0 | 0 | 26.0621928 | -1 | -1 | -1 | -1 | -1 | -1 | -1 | -1 | -1 | -1 | -1 | -1 | -1 | -1 | 378.426 | 176.11
Oscar Mixture 639 | 375 | 186 | 1038 | 758 | 0 | 0 | 0 | 0 | 38.21075992 | -1 | -1 | -1 | -1 | -1 | -1 | -1 | -1 | -1 | -1 | -1 | -1 | -1 | -1 | 378.426 | 176.11
Oscar Mixture 640 | 400 | 187 | 1025 | 745 | 0 | 0 | 0 | 0 | 43.69898888 | -1 | -1 | -1 | -1 | -1 | -1 | -1 | -1 | -1 | -1 | -1 | -1 | -1 | -1 | 402.4788 | 179.685
Oscar Mixture 641 | 400 | 187 | 1025 | 745 | 0 | 0 | 0 | 0 | 30.14389072 | -1 | -1 | -1 | -1 | -1 | -1 | -1 | -1 | -1 | -1 | -1 | -1 | -1 | -1 | 402.4788 | 179.685
Oscar Mixture 642 | 250 | 182 | 1100 | 820 | 0 | 0 | 0 | 0 | 12.73462172 | -1 | -1 | -1 | -1 | -1 | -1 | -1 | -1 | -1 | -1 | -1 | -1 | -1 | -1 | 258.1168 | 157.91
Oscar Mixture 643 | 250 | 182 | 1100 | 820 | 0 | 0 | 0 | 0 | 20.87043852 | -1 | -1 | -1 | -1 | -1 | -1 | -1 | -1 | -1 | -1 | -1 | -1 | -1 | -1 | 258.1168 | 157.91
Oscar Mixture 644 | 350 | 186 | 1050 | 770 | 0 | 0 | 0 | 0 | 20.27748916 | -1 | -1 | -1 | -1 | -1 | -1 | -1 | -1 | -1 | -1 | -1 | -1 | -1 | -1 | 354.3584 | 172.43
Oscar Mixture 645 | 350 | 186 | 1050 | 770 | 0 | 0 | 0 | 0 | 34.29453624 | -1 | -1 | -1 | -1 | -1 | -1 | -1 | -1 | -1 | -1 | -1 | -1 | -1 | -1 | 354.3584 | 172.43
Oscar Mixture 646 | 203.5 | 203.5 | 963.4 | 630 | 0 | 0 | 305.3 | 0 | 19.53906 | -1 | -1 | -1 | -1 | -1 | -1 | -1 | -1 | -1 | -1 | -1 | -1 | -1 | -1 | 268.7268 | 167.6575
Oscar Mixture 647 | 250.2 | 203.5 | 977.6 | 694.1 | 0 | 0 | 166.8 | 0 | 47.7145 | -1 | -1 | -1 | -1 | -1 | -1 | -1 | -1 | -1 | -1 | -1 | -1 | -1 | -1 | 288.13622 | 164.4345
Oscar Mixture 648 | 157 | 192 | 935.4 | 781.2 | 0 | 0 | 236 | 0 | 43.377 | -1 | -1 | -1 | -1 | -1 | -1 | -1 | -1 | -1 | -1 | -1 | -1 | -1 | -1 | 210.77724 | 155.864
Oscar Mixture 649 | 141.3 | 203.5 | 971.8 | 748.5 | 0 | 0 | 212 | 0 | 29.89223198 | -1 | -1 | -1 | -1 | -1 | -1 | -1 | -1 | -1 | -1 | -1 | -1 | -1 | -1 | 191.2559 | 150.4505
Oscar Mixture 650 | 166.8 | 203.5 | 975.6 | 692.6 | 0 | 0 | 250.2 | 0 | 6.902344236 | -1 | -1 | -1 | -1 | -1 | -1 | -1 | -1 | -1 | -1 | -1 | -1 | -1 | -1 | 223.05592 | 157.5675
Oscar Mixture 651 | 122.6 | 203.5 | 958.2 | 800.1 | 0 | 0 | 183.9 | 0 | 33.19206 | -1 | -1 | -1 | -1 | -1 | -1 | -1 | -1 | -1 | -1 | -1 | -1 | -1 | -1 | 167.84502 | 145.1025
Oscar Mixture 652 | 183.9 | 203.5 | 959.2 | 800 | 0 | 0 | 122.6 | 0 | 4.903553312 | -1 | -1 | -1 | -1 | -1 | -1 | -1 | -1 | -1 | -1 | -1 | -1 | -1 | -1 | 215.6696 | 150.0615
Oscar Mixture 653 | 102 | 192 | 887 | 942 | 0 | 0 | 153 | 0 | 4.565020596 | -1 | -1 | -1 | -1 | -1 | -1 | -1 | -1 | -1 | -1 | -1 | -1 | -1 | -1 | 141.8002 | 140.04
Oscar Mixture 654 | 102 | 192 | 887 | 942 | 0 | 0 | 153 | 0 | 25.46097 | -1 | -1 | -1 | -1 | -1 | -1 | -1 | -1 | -1 | -1 | -1 | -1 | -1 | -1 | 141.8002 | 140.04
Oscar Mixture 655 | 122.6 | 203.5 | 958.2 | 800.1 | 0 | 0 | 183.9 | 0 | 24.29093 | -1 | -1 | -1 | -1 | -1 | -1 | -1 | -1 | -1 | -1 | -1 | -1 | -1 | -1 | 167.84502 | 145.1025
Oscar Mixture 656 | 166.8 | 203.5 | 975.6 | 692.6 | 0 | 0 | 250.2 | 0 | 33.94773 | -1 | -1 | -1 | -1 | -1 | -1 | -1 | -1 | -1 | -1 | -1 | -1 | -1 | -1 | 223.05592 | 157.5675
Oscar Mixture 657 | 200 | 192 | 965.4 | 806.2 | 0 | 0 | 133 | 0 | 11.41427518 | -1 | -1 | -1 | -1 | -1 | -1 | -1 | -1 | -1 | -1 | -1 | -1 | -1 | -1 | 233.35224 | 155.154
Oscar Mixture 658 | 108.3 | 203.5 | 938.2 | 849 | 0 | 0 | 162.4 | 0 | 20.59396 | -1 | -1 | -1 | -1 | -1 | -1 | -1 | -1 | -1 | -1 | -1 | -1 | -1 | -1 | 149.8744 | 140.9075
Oscar Mixture 659 | 305.3 | 203.5 | 965.4 | 631 | 0 | 0 | 203.5 | 0 | 25.89396 | -1 | -1 | -1 | -1 | -1 | -1 | -1 | -1 | -1 | -1 | -1 | -1 | -1 | -1 | 348.157 | 175.9715
Oscar Mixture 660 | 108.3 | 203.5 | 938.2 | 849 | 0 | 0 | 162.4 | 0 | 29.23171 | -1 | -1 | -1 | -1 | -1 | -1 | -1 | -1 | -1 | -1 | -1 | -1 | -1 | -1 | 149.8744 | 140.9075
Oscar Mixture 661 | 116 | 192 | 909.8 | 891.9 | 0 | 0 | 173 | 0 | 31.02366 | -1 | -1 | -1 | -1 | -1 | -1 | -1 | -1 | -1 | -1 | -1 | -1 | -1 | -1 | 159.22058 | 144.103
Oscar Mixture 662 | 141.3 | 203.5 | 971.8 | 748.5 | 0 | 0 | 212 | 0 | 10.3938507 | -1 | -1 | -1 | -1 | -1 | -1 | -1 | -1 | -1 | -1 | -1 | -1 | -1 | -1 | 191.2559 | 150.4505
Oscar Mixture 663 | 157 | 192 | 935.4 | 781.2 | 0 | 0 | 236 | 0 | 33.66436 | -1 | -1 | -1 | -1 | -1 | -1 | -1 | -1 | -1 | -1 | -1 | -1 | -1 | -1 | 210.77724 | 155.864
Oscar Mixture 664 | 133 | 192 | 927.4 | 839.2 | 0 | 0 | 200 | 0 | 27.87483 | -1 | -1 | -1 | -1 | -1 | -1 | -1 | -1 | -1 | -1 | -1 | -1 | -1 | -1 | 180.81284 | 149.164
Oscar Mixture 665 | 250.2 | 203.5 | 977.6 | 694.1 | 0 | 0 | 166.8 | 0 | 19.35014394 | -1 | -1 | -1 | -1 | -1 | -1 | -1 | -1 | -1 | -1 | -1 | -1 | -1 | -1 | 288.13622 | 164.4345
Oscar Mixture 666 | 173 | 192 | 946.8 | 856.8 | 0 | 0 | 116 | 0 | 11.39221 | -1 | -1 | -1 | -1 | -1 | -1 | -1 | -1 | -1 | -1 | -1 | -1 | -1 | -1 | 203.94016 | 149.128
Oscar Mixture 667 | 192 | 192 | 929.8 | 716.1 | 0 | 0 | 288 | 0 | 12.7884 | -1 | -1 | -1 | -1 | -1 | -1 | -1 | -1 | -1 | -1 | -1 | -1 | -1 | -1 | 254.27222 | 165.513
Oscar Mixture 668 | 192 | 192 | 929.8 | 716.1 | 0 | 0 | 288 | 0 | 39.32151 | -1 | -1 | -1 | -1 | -1 | -1 | -1 | -1 | -1 | -1 | -1 | -1 | -1 | -1 | 254.27222 | 165.513
Oscar Mixture 669 | 153 | 192 | 888 | 943.1 | 0 | 0 | 102 | 0 | 4.782205536 | -1 | -1 | -1 | -1 | -1 | -1 | -1 | -1 | -1 | -1 | -1 | -1 | -1 | -1 | 181.59582 | 144.235
Oscar Mixture 670 | 288 | 192 | 932 | 717.8 | 0 | 0 | 192 | 0 | 16.10960674 | -1 | -1 | -1 | -1 | -1 | -1 | -1 | -1 | -1 | -1 | -1 | -1 | -1 | -1 | 329.18356 | 173.41
Oscar Mixture 671 | 305.3 | 203.5 | 965.4 | 631 | 0 | 0 | 203.5 | 0 | 43.377 | -1 | -1 | -1 | -1 | -1 | -1 | -1 | -1 | -1 | -1 | -1 | -1 | -1 | -1 | 348.157 | 175.9715
Oscar Mixture 672 | 236 | 192 | 972.6 | 749.1 | 0 | 0 | 157 | 0 | 20.41607 | -1 | -1 | -1 | -1 | -1 | -1 | -1 | -1 | -1 | -1 | -1 | -1 | -1 | -1 | 272.67162 | 162.811
Oscar Mixture 673 | 173 | 192 | 946.8 | 856.8 | 0 | 0 | 116 | 0 | 6.940954892 | -1 | -1 | -1 | -1 | -1 | -1 | -1 | -1 | -1 | -1 | -1 | -1 | -1 | -1 | 203.94016 | 149.128
Oscar Mixture 674 | 212 | 203.5 | 973.4 | 750 | 0 | 0 | 141.3 | 0 | 15.0305768 | -1 | -1 | -1 | -1 | -1 | -1 | -1 | -1 | -1 | -1 | -1 | -1 | -1 | -1 | 246.4258 | 156.2775
Oscar Mixture 675 | 236 | 192 | 972.6 | 749.1 | 0 | 0 | 157 | 0 | 13.5654403 | -1 | -1 | -1 | -1 | -1 | -1 | -1 | -1 | -1 | -1 | -1 | -1 | -1 | -1 | 272.67162 | 162.811
Oscar Mixture 676 | 183.9 | 203.5 | 959.2 | 800 | 0 | 0 | 122.6 | 0 | 32.53292506 | -1 | -1 | -1 | -1 | -1 | -1 | -1 | -1 | -1 | -1 | -1 | -1 | -1 | -1 | 215.6696 | 150.0615
Oscar Mixture 677 | 166.8 | 203.5 | 975.6 | 692.6 | 0 | 0 | 250.2 | 0 | 15.74832 | -1 | -1 | -1 | -1 | -1 | -1 | -1 | -1 | -1 | -1 | -1 | -1 | -1 | -1 | 223.05592 | 157.5675
Oscar Mixture 678 | 102 | 192 | 887 | 942 | 0 | 0 | 153 | 0 | 7.675936308 | -1 | -1 | -1 | -1 | -1 | -1 | -1 | -1 | -1 | -1 | -1 | -1 | -1 | -1 | 141.8002 | 140.04
Oscar Mixture 679 | 288 | 192 | 932 | 717.8 | 0 | 0 | 192 | 0 | 38.8044 | -1 | -1 | -1 | -1 | -1 | -1 | -1 | -1 | -1 | -1 | -1 | -1 | -1 | -1 | 329.18356 | 173.41
Oscar Mixture 680 | 212 | 203.5 | 973.4 | 750 | 0 | 0 | 141.3 | 0 | 33.00384 | -1 | -1 | -1 | -1 | -1 | -1 | -1 | -1 | -1 | -1 | -1 | -1 | -1 | -1 | 246.4258 | 156.2775
Oscar Mixture 681 | 102 | 192 | 887 | 942 | 0 | 0 | 153 | 0 | 17.27551 | -1 | -1 | -1 | -1 | -1 | -1 | -1 | -1 | -1 | -1 | -1 | -1 | -1 | -1 | 141.8002 | 140.04
Oscar Mixture 682 | 173 | 192 | 946.8 | 856.8 | 0 | 0 | 116 | 0 | 24.28197 | -1 | -1 | -1 | -1 | -1 | -1 | -1 | -1 | -1 | -1 | -1 | -1 | -1 | -1 | 203.94016 | 149.128
Oscar Mixture 683 | 183.9 | 203.5 | 959.2 | 800 | 0 | 0 | 122.6 | 0 | 24.04616 | -1 | -1 | -1 | -1 | -1 | -1 | -1 | -1 | -1 | -1 | -1 | -1 | -1 | -1 | 215.6696 | 150.0615
Oscar Mixture 684 | 133 | 192 | 927.4 | 839.2 | 0 | 0 | 200 | 0 | 36.58842 | -1 | -1 | -1 | -1 | -1 | -1 | -1 | -1 | -1 | -1 | -1 | -1 | -1 | -1 | 180.81284 | 149.164
Oscar Mixture 685 | 192 | 192 | 929.8 | 716.1 | 0 | 0 | 288 | 0 | 50.73233 | -1 | -1 | -1 | -1 | -1 | -1 | -1 | -1 | -1 | -1 | -1 | -1 | -1 | -1 | 254.27222 | 165.513
Oscar Mixture 686 | 133 | 192 | 927.4 | 839.2 | 0 | 0 | 200 | 0 | 13.66404 | -1 | -1 | -1 | -1 | -1 | -1 | -1 | -1 | -1 | -1 | -1 | -1 | -1 | -1 | 180.81284 | 149.164
Oscar Mixture 687 | 305.3 | 203.5 | 965.4 | 631 | 0 | 0 | 203.5 | 0 | 14.14391 | -1 | -1 | -1 | -1 | -1 | -1 | -1 | -1 | -1 | -1 | -1 | -1 | -1 | -1 | 348.157 | 175.9715
Oscar Mixture 688 | 236 | 192 | 972.6 | 749.1 | 0 | 0 | 157 | 0 | 47.78207 | -1 | -1 | -1 | -1 | -1 | -1 | -1 | -1 | -1 | -1 | -1 | -1 | -1 | -1 | 272.67162 | 162.811
Oscar Mixture 689 | 108.3 | 203.5 | 938.2 | 849 | 0 | 0 | 162.4 | 0 | 2.331807832 | -1 | -1 | -1 | -1 | -1 | -1 | -1 | -1 | -1 | -1 | -1 | -1 | -1 | -1 | 149.8744 | 140.9075
Oscar Mixture 690 | 157 | 192 | 935.4 | 781.2 | 0 | 0 | 236 | 0 | 16.8894 | -1 | -1 | -1 | -1 | -1 | -1 | -1 | -1 | -1 | -1 | -1 | -1 | -1 | -1 | 210.77724 | 155.864
Oscar Mixture 691 | 288 | 192 | 932 | 717.8 | 0 | 0 | 192 | 0 | 23.52354 | -1 | -1 | -1 | -1 | -1 | -1 | -1 | -1 | -1 | -1 | -1 | -1 | -1 | -1 | 329.18356 | 173.41
Oscar Mixture 692 | 212 | 203.5 | 973.4 | 750 | 0 | 0 | 141.3 | 0 | 6.8085755 | -1 | -1 | -1 | -1 | -1 | -1 | -1 | -1 | -1 | -1 | -1 | -1 | -1 | -1 | 246.4258 | 156.2775
Oscar Mixture 693 | 212 | 203.5 | 973.4 | 750 | 0 | 0 | 141.3 | 0 | 39.70002808 | -1 | -1 | -1 | -1 | -1 | -1 | -1 | -1 | -1 | -1 | -1 | -1 | -1 | -1 | 246.4258 | 156.2775
Oscar Mixture 694 | 153 | 192 | 888 | 943.1 | 0 | 0 | 102 | 0 | 17.96429718 | -1 | -1 | -1 | -1 | -1 | -1 | -1 | -1 | -1 | -1 | -1 | -1 | -1 | -1 | 181.59582 | 144.235
Oscar Mixture 695 | 236 | 192 | 972.6 | 749.1 | 0 | 0 | 157 | 0 | 32.88455782 | -1 | -1 | -1 | -1 | -1 | -1 | -1 | -1 | -1 | -1 | -1 | -1 | -1 | -1 | 272.67162 | 162.811
Oscar Mixture 696 | 116 | 192 | 909.8 | 891.9 | 0 | 0 | 173 | 0 | 22.34799 | -1 | -1 | -1 | -1 | -1 | -1 | -1 | -1 | -1 | -1 | -1 | -1 | -1 | -1 | 159.22058 | 144.103
Oscar Mixture 697 | 183.9 | 203.5 | 959.2 | 800 | 0 | 0 | 122.6 | 0 | 10.78754 | -1 | -1 | -1 | -1 | -1 | -1 | -1 | -1 | -1 | -1 | -1 | -1 | -1 | -1 | 215.6696 | 150.0615
Oscar Mixture 698 | 108.3 | 203.5 | 938.2 | 849 | 0 | 0 | 162.4 | 0 | 7.723510152 | -1 | -1 | -1 | -1 | -1 | -1 | -1 | -1 | -1 | -1 | -1 | -1 | -1 | -1 | 149.8744 | 140.9075
Oscar Mixture 699 | 203.5 | 203.5 | 963.4 | 630 | 0 | 0 | 305.3 | 0 | 41.68434 | -1 | -1 | -1 | -1 | -1 | -1 | -1 | -1 | -1 | -1 | -1 | -1 | -1 | -1 | 268.7268 | 167.6575
Oscar Mixture 700 | 203.5 | 203.5 | 963.4 | 630 | 0 | 0 | 305.3 | 0 | 9.561653168 | -1 | -1 | -1 | -1 | -1 | -1 | -1 | -1 | -1 | -1 | -1 | -1 | -1 | -1 | 268.7268 | 167.6575
Oscar Mixture 701 | 133 | 192 | 927.4 | 839.2 | 0 | 0 | 200 | 0 | 6.883728384 | -1 | -1 | -1 | -1 | -1 | -1 | -1 | -1 | -1 | -1 | -1 | -1 | -1 | -1 | 180.81284 | 149.164
Oscar Mixture 702 | 288 | 192 | 932 | 717.8 | 0 | 0 | 192 | 0 | 50.52687 | -1 | -1 | -1 | -1 | -1 | -1 | -1 | -1 | -1 | -1 | -1 | -1 | -1 | -1 | 329.18356 | 173.41
Oscar Mixture 703 | 200 | 192 | 965.4 | 806.2 | 0 | 0 | 133 | 0 | 17.16588 | -1 | -1 | -1 | -1 | -1 | -1 | -1 | -1 | -1 | -1 | -1 | -1 | -1 | -1 | 233.35224 | 155.154
Oscar Mixture 704 | 200 | 192 | 965.4 | 806.2 | 0 | 0 | 133 | 0 | 30.43968 | -1 | -1 | -1 | -1 | -1 | -1 | -1 | -1 | -1 | -1 | -1 | -1 | -1 | -1 | 233.35224 | 155.154
Oscar Mixture 705 | 250.2 | 203.5 | 977.6 | 694.1 | 0 | 0 | 166.8 | 0 | 9.731264264 | -1 | -1 | -1 | -1 | -1 | -1 | -1 | -1 | -1 | -1 | -1 | -1 | -1 | -1 | 288.13622 | 164.4345
Oscar Mixture 706 | 122.6 | 203.5 | 958.2 | 800.1 | 0 | 0 | 183.9 | 0 | 3.31982694 | -1 | -1 | -1 | -1 | -1 | -1 | -1 | -1 | -1 | -1 | -1 | -1 | -1 | -1 | 167.84502 | 145.1025
Oscar Mixture 707 | 153 | 192 | 888 | 943.1 | 0 | 0 | 102 | 0 | 26.32281 | -1 | -1 | -1 | -1 | -1 | -1 | -1 | -1 | -1 | -1 | -1 | -1 | -1 | -1 | 181.59582 | 144.235
Oscar Mixture 708 | 200 | 192 | 965.4 | 806.2 | 0 | 0 | 133 | 0 | 43.25082948 | -1 | -1 | -1 | -1 | -1 | -1 | -1 | -1 | -1 | -1 | -1 | -1 | -1 | -1 | 233.35224 | 155.154
Oscar Mixture 709 | 116 | 192 | 909.8 | 891.9 | 0 | 0 | 173 | 0 | 6.280436884 | -1 | -1 | -1 | -1 | -1 | -1 | -1 | -1 | -1 | -1 | -1 | -1 | -1 | -1 | 159.22058 | 144.103
Oscar Mixture 710 | 173 | 192 | 946.8 | 856.8 | 0 | 0 | 116 | 0 | 32.10269 | -1 | -1 | -1 | -1 | -1 | -1 | -1 | -1 | -1 | -1 | -1 | -1 | -1 | -1 | 203.94016 | 149.128
Oscar Mixture 711 | 250.2 | 203.5 | 977.6 | 694.1 | 0 | 0 | 166.8 | 0 | 36.96419 | -1 | -1 | -1 | -1 | -1 | -1 | -1 | -1 | -1 | -1 | -1 | -1 | -1 | -1 | 288.13622 | 164.4345
Oscar Mixture 712 | 305.3 | 203.5 | 965.4 | 631 | 0 | 0 | 203.5 | 0 | 54.59891 | -1 | -1 | -1 | -1 | -1 | -1 | -1 | -1 | -1 | -1 | -1 | -1 | -1 | -1 | 348.157 | 175.9715
Oscar Mixture 713 | 192 | 192 | 929.8 | 716.1 | 0 | 0 | 288 | 0 | 21.48062478 | -1 | -1 | -1 | -1 | -1 | -1 | -1 | -1 | -1 | -1 | -1 | -1 | -1 | -1 | 254.27222 | 165.513
Oscar Mixture 714 | 157 | 192 | 935.4 | 781.2 | 0 | 0 | 236 | 0 | 9.694722036 | -1 | -1 | -1 | -1 | -1 | -1 | -1 | -1 | -1 | -1 | -1 | -1 | -1 | -1 | 210.77724 | 155.864
Oscar Mixture 715 | 153 | 192 | 888 | 943.1 | 0 | 0 | 102 | 0 | 8.374375496 | -1 | -1 | -1 | -1 | -1 | -1 | -1 | -1 | -1 | -1 | -1 | -1 | -1 | -1 | 181.59582 | 144.235
Oscar Mixture 716 | 141.3 | 203.5 | 971.8 | 748.5 | 0 | 0 | 212 | 0 | 39.6621069 | -1 | -1 | -1 | -1 | -1 | -1 | -1 | -1 | -1 | -1 | -1 | -1 | -1 | -1 | 191.2559 | 150.4505
Oscar Mixture 717 | 116 | 192 | 909.8 | 891.9 | 0 | 0 | 173 | 0 | 10.08979 | -1 | -1 | -1 | -1 | -1 | -1 | -1 | -1 | -1 | -1 | -1 | -1 | -1 | -1 | 159.22058 | 144.103
Oscar Mixture 718 | 141.3 | 203.5 | 971.8 | 748.5 | 0 | 0 | 212 | 0 | 4.827710952 | -1 | -1 | -1 | -1 | -1 | -1 | -1 | -1 | -1 | -1 | -1 | -1 | -1 | -1 | 191.2559 | 150.4505
Oscar Mixture 719 | 122.6 | 203.5 | 958.2 | 800.1 | 0 | 0 | 183.9 | 0 | 10.35455 | -1 | -1 | -1 | -1 | -1 | -1 | -1 | -1 | -1 | -1 | -1 | -1 | -1 | -1 | 167.84502 | 145.1025
Oscar Mixture 720 | 166.8 | 203.5 | 975.6 | 692.6 | 0 | 0 | 250.2 | 0 | 43.56523 | -1 | -1 | -1 | -1 | -1 | -1 | -1 | -1 | -1 | -1 | -1 | -1 | -1 | -1 | 223.05592 | 157.5675
Oscar Mixture 721 | 203.5 | 203.5 | 963.4 | 630 | 0 | 0 | 305.3 | 0 | 51.86376 | -1 | -1 | -1 | -1 | -1 | -1 | -1 | -1 | -1 | -1 | -1 | -1 | -1 | -1 | 268.7268 | 167.6575
Oscar Mixture 722 | 310 | 192 | 1012 | 830 | 0 | 0 | 0 | 0 | 11.85209244 | -1 | -1 | -1 | -1 | -1 | -1 | -1 | -1 | -1 | -1 | -1 | -1 | -1 | -1 | 315.3948 | 165.18
Oscar Mixture 723 | 310 | 192 | 1012 | 830 | 0 | 0 | 0 | 0 | 17.24379476 | -1 | -1 | -1 | -1 | -1 | -1 | -1 | -1 | -1 | -1 | -1 | -1 | -1 | -1 | 315.3948 | 165.18
Oscar Mixture 724 | 310 | 192 | 1012 | 830 | 0 | 0 | 0 | 0 | 27.82725136 | -1 | -1 | -1 | -1 | -1 | -1 | -1 | -1 | -1 | -1 | -1 | -1 | -1 | -1 | 315.3948 | 165.18
Oscar Mixture 725 | 310 | 192 | 1012 | 830 | 0 | 0 | 0 | 0 | 35.76312012 | -1 | -1 | -1 | -1 | -1 | -1 | -1 | -1 | -1 | -1 | -1 | -1 | -1 | -1 | 315.3948 | 165.18
Oscar Mixture 726 | 310 | 192 | 1012 | 830 | 0 | 0 | 0 | 0 | 38.70028788 | -1 | -1 | -1 | -1 | -1 | -1 | -1 | -1 | -1 | -1 | -1 | -1 | -1 | -1 | 315.3948 | 165.18
Oscar Mixture 727 | 331 | 192 | 1025 | 821 | 0 | 0 | 0 | 0 | 14.306627 | -1 | -1 | -1 | -1 | -1 | -1 | -1 | -1 | -1 | -1 | -1 | -1 | -1 | -1 | 335.87 | 169.71
Oscar Mixture 728 | 331 | 192 | 1025 | 821 | 0 | 0 | 0 | 0 | 17.43684804 | -1 | -1 | -1 | -1 | -1 | -1 | -1 | -1 | -1 | -1 | -1 | -1 | -1 | -1 | 335.87 | 169.71
Oscar Mixture 729 | 331 | 192 | 1025 | 821 | 0 | 0 | 0 | 0 | 31.74347504 | -1 | -1 | -1 | -1 | -1 | -1 | -1 | -1 | -1 | -1 | -1 | -1 | -1 | -1 | 335.87 | 169.71
Oscar Mixture 730 | 331 | 192 | 1025 | 821 | 0 | 0 | 0 | 0 | 37.91428524 | -1 | -1 | -1 | -1 | -1 | -1 | -1 | -1 | -1 | -1 | -1 | -1 | -1 | -1 | 335.87 | 169.71
Oscar Mixture 731 | 331 | 192 | 1025 | 821 | 0 | 0 | 0 | 0 | 39.38286912 | -1 | -1 | -1 | -1 | -1 | -1 | -1 | -1 | -1 | -1 | -1 | -1 | -1 | -1 | 335.87 | 169.71
Oscar Mixture 732 | 349 | 192 | 1056 | 809 | 0 | 0 | 0 | 0 | 15.87173752 | -1 | -1 | -1 | -1 | -1 | -1 | -1 | -1 | -1 | -1 | -1 | -1 | -1 | -1 | 353.6206 | 174.57
Oscar Mixture 733 | 349 | 192 | 1056 | 809 | 0 | 0 | 0 | 0 | 9.01145132 | -1 | -1 | -1 | -1 | -1 | -1 | -1 | -1 | -1 | -1 | -1 | -1 | -1 | -1 | 353.6206 | 174.57
Oscar Mixture 734 | 349 | 192 | 1056 | 809 | 0 | 0 | 0 | 0 | 33.60506024 | -1 | -1 | -1 | -1 | -1 | -1 | -1 | -1 | -1 | -1 | -1 | -1 | -1 | -1 | 353.6206 | 174.57
Oscar Mixture 735 | 349 | 192 | 1056 | 809 | 0 | 0 | 0 | 0 | 40.65839972 | -1 | -1 | -1 | -1 | -1 | -1 | -1 | -1 | -1 | -1 | -1 | -1 | -1 | -1 | 353.6206 | 174.57
Oscar Mixture 736 | 349 | 192 | 1056 | 809 | 0 | 0 | 0 | 0 | 40.85834776 | -1 | -1 | -1 | -1 | -1 | -1 | -1 | -1 | -1 | -1 | -1 | -1 | -1 | -1 | 353.6206 | 174.57
Oscar Mixture 737 | 238 | 186 | 1119 | 789 | 0 | 0 | 0 | 0 | 12.05204048 | -1 | -1 | -1 | -1 | -1 | -1 | -1 | -1 | -1 | -1 | -1 | -1 | -1 | -1 | 246.5572 | 155.12
Oscar Mixture 738 | 238 | 186 | 1119 | 789 | 0 | 0 | 0 | 0 | 17.54026944 | -1 | -1 | -1 | -1 | -1 | -1 | -1 | -1 | -1 | -1 | -1 | -1 | -1 | -1 | 246.5572 | 155.12
Oscar Mixture 739 | 296 | 186 | 1090 | 769 | 0 | 0 | 0 | 0 | 18.91232668 | -1 | -1 | -1 | -1 | -1 | -1 | -1 | -1 | -1 | -1 | -1 | -1 | -1 | -1 | 302.4142 | 163.98
Oscar Mixture 740 | 296 | 186 | 1090 | 769 | 0 | 0 | 0 | 0 | 25.17966352 | -1 | -1 | -1 | -1 | -1 | -1 | -1 | -1 | -1 | -1 | -1 | -1 | -1 | -1 | 302.4142 | 163.98
Oscar Mixture 741 | 297 | 186 | 1040 | 734 | 0 | 0 | 0 | 0 | 30.9574724 | -1 | -1 | -1 | -1 | -1 | -1 | -1 | -1 | -1 | -1 | -1 | -1 | -1 | -1 | 302.6872 | 159.43
Oscar Mixture 742 | 480 | 192 | 936 | 721 | 0 | 0 | 0 | 0 | 43.89204216 | -1 | -1 | -1 | -1 | -1 | -1 | -1 | -1 | -1 | -1 | -1 | -1 | -1 | -1 | 479.001 | 189.17
Oscar Mixture 743 | 480 | 192 | 936 | 721 | 0 | 0 | 0 | 0 | 54.27555072 | -1 | -1 | -1 | -1 | -1 | -1 | -1 | -1 | -1 | -1 | -1 | -1 | -1 | -1 | 479.001 | 189.17
Oscar Mixture 744 | 397 | 186 | 1040 | 734 | 0 | 0 | 0 | 0 | 36.93522932 | -1 | -1 | -1 | -1 | -1 | -1 | -1 | -1 | -1 | -1 | -1 | -1 | -1 | -1 | 399.6872 | 179.43
Oscar Mixture 745 | 281 | 186 | 1104 | 774 | 0 | 0 | 0 | 0 | 14.49968028 | -1 | -1 | -1 | -1 | -1 | -1 | -1 | -1 | -1 | -1 | -1 | -1 | -1 | -1 | 288.0392 | 162.07
Oscar Mixture 746 | 281 | 185 | 1104 | 774 | 0 | 0 | 0 | 0 | 22.43554904 | -1 | -1 | -1 | -1 | -1 | -1 | -1 | -1 | -1 | -1 | -1 | -1 | -1 | -1 | 288.0388 | 162.065
Oscar Mixture 747 | 500 | 200 | 1125 | 613 | 0 | 0 | 0 | 0 | 12.63809508 | -1 | -1 | -1 | -1 | -1 | -1 | -1 | -1 | -1 | -1 | -1 | -1 | -1 | -1 | 500.0296 | 199.15
Oscar Mixture 748 | 500 | 200 | 1125 | 613 | 0 | 0 | 0 | 0 | 26.0621928 | -1 | -1 | -1 | -1 | -1 | -1 | -1 | -1 | -1 | -1 | -1 | -1 | -1 | -1 | 500.0296 | 199.15
Oscar Mixture 749 | 500 | 200 | 1125 | 613 | 0 | 0 | 0 | 0 | 33.21205892 | -1 | -1 | -1 | -1 | -1 | -1 | -1 | -1 | -1 | -1 | -1 | -1 | -1 | -1 | 500.0296 | 199.15
Oscar Mixture 750 | 500 | 200 | 1125 | 613 | 0 | 0 | 0 | 0 | 36.93522932 | -1 | -1 | -1 | -1 | -1 | -1 | -1 | -1 | -1 | -1 | -1 | -1 | -1 | -1 | 500.0296 | 199.15
Oscar Mixture 751 | 500 | 200 | 1125 | 613 | 0 | 0 | 0 | 0 | 44.0919902 | -1 | -1 | -1 | -1 | -1 | -1 | -1 | -1 | -1 | -1 | -1 | -1 | -1 | -1 | 500.0296 | 199.15
Oscar Mixture 752 | 540 | 173 | 1125 | 613 | 0 | 0 | 0 | 0 | 52.61391356 | -1 | -1 | -1 | -1 | -1 | -1 | -1 | -1 | -1 | -1 | -1 | -1 | -1 | -1 | 538.8188 | 207.015
Oscar Mixture 753 | 540 | 173 | 1125 | 613 | 0 | 0 | 0 | 0 | 59.76377968 | -1 | -1 | -1 | -1 | -1 | -1 | -1 | -1 | -1 | -1 | -1 | -1 | -1 | -1 | 538.8188 | 207.015
Oscar Mixture 754 | 540 | 173 | 1125 | 613 | 0 | 0 | 0 | 0 | 67.30664712 | -1 | -1 | -1 | -1 | -1 | -1 | -1 | -1 | -1 | -1 | -1 | -1 | -1 | -1 | 538.8188 | 207.015
Oscar Mixture 755 | 540 | 173 | 1125 | 613 | 0 | 0 | 0 | 0 | 69.65776028 | -1 | -1 | -1 | -1 | -1 | -1 | -1 | -1 | -1 | -1 | -1 | -1 | -1 | -1 | 538.8188 | 207.015
Oscar Mixture 756 | 540 | 173 | 1125 | 613 | 0 | 0 | 0 | 0 | 71.62276688 | -1 | -1 | -1 | -1 | -1 | -1 | -1 | -1 | -1 | -1 | -1 | -1 | -1 | -1 | 538.8188 | 207.015
Oscar Mixture 757 | 540 | 173 | 1125 | 613 | 0 | 0 | 0 | 0 | 74.16693332 | -1 | -1 | -1 | -1 | -1 | -1 | -1 | -1 | -1 | -1 | -1 | -1 | -1 | -1 | 538.8188 | 207.015
Oscar Mixture 758 | 350 | 203 | 974 | 775 | 0 | 0 | 0 | 0 | 18.12632404 | -1 | -1 | -1 | -1 | -1 | -1 | -1 | -1 | -1 | -1 | -1 | -1 | -1 | -1 | 353.5502 | 168.205
Oscar Mixture 759 | 350 | 203 | 974 | 775 | 0 | 0 | 0 | 0 | 22.53207568 | -1 | -1 | -1 | -1 | -1 | -1 | -1 | -1 | -1 | -1 | -1 | -1 | -1 | -1 | 353.5502 | 168.205
Oscar Mixture 760 | 350 | 203 | 974 | 775 | 0 | 0 | 0 | 0 | 27.3377234 | -1 | -1 | -1 | -1 | -1 | -1 | -1 | -1 | -1 | -1 | -1 | -1 | -1 | -1 | 353.5502 | 168.205
Oscar Mixture 761 | 350 | 203 | 974 | 775 | 0 | 0 | 0 | 0 | 29.97841648 | -1 | -1 | -1 | -1 | -1 | -1 | -1 | -1 | -1 | -1 | -1 | -1 | -1 | -1 | 353.5502 | 168.205
Oscar Mixture 762 | 350 | 203 | 974 | 775 | 0 | 0 | 0 | 0 | 31.35047372 | -1 | -1 | -1 | -1 | -1 | -1 | -1 | -1 | -1 | -1 | -1 | -1 | -1 | -1 | 353.5502 | 168.205
Oscar Mixture 763 | 350 | 203 | 974 | 775 | 0 | 0 | 0 | 0 | 32.72253096 | -1 | -1 | -1 | -1 | -1 | -1 | -1 | -1 | -1 | -1 | -1 | -1 | -1 | -1 | 353.5502 | 168.205
Oscar Mixture 764 | 385 | 186 | 966 | 763 | 0 | 0 | 0 | 0 | 6.26733684 | -1 | -1 | -1 | -1 | -1 | -1 | -1 | -1 | -1 | -1 | -1 | -1 | -1 | -1 | 387.355 | 174.04
Oscar Mixture 765 | 385 | 186 | 966 | 763 | 0 | 0 | 0 | 0 | 14.69962832 | -1 | -1 | -1 | -1 | -1 | -1 | -1 | -1 | -1 | -1 | -1 | -1 | -1 | -1 | 387.355 | 174.04
Oscar Mixture 766 | 385 | 186 | 966 | 763 | 0 | 0 | 0 | 0 | 23.22155168 | -1 | -1 | -1 | -1 | -1 | -1 | -1 | -1 | -1 | -1 | -1 | -1 | -1 | -1 | 387.355 | 174.04
Oscar Mixture 767 | 385 | 186 | 966 | 763 | 0 | 0 | 0 | 0 | 27.923778 | -1 | -1 | -1 | -1 | -1 | -1 | -1 | -1 | -1 | -1 | -1 | -1 | -1 | -1 | 387.355 | 174.04
Oscar Mixture 768 | 385 | 186 | 966 | 763 | 0 | 0 | 0 | 0 | 31.35047372 | -1 | -1 | -1 | -1 | -1 | -1 | -1 | -1 | -1 | -1 | -1 | -1 | -1 | -1 | 387.355 | 174.04
Oscar Mixture 769 | 331 | 192 | 978 | 825 | 0 | 0 | 0 | 0 | 38.99676256 | -1 | -1 | -1 | -1 | -1 | -1 | -1 | -1 | -1 | -1 | -1 | -1 | -1 | -1 | 335.3698 | 167.09
Oscar Mixture 770 | 331 | 192 | 978 | 825 | 0 | 0 | 0 | 0 | 41.24445432 | -1 | -1 | -1 | -1 | -1 | -1 | -1 | -1 | -1 | -1 | -1 | -1 | -1 | -1 | 335.3698 | 167.09
Oscar Mixture 771 | 349 | 192 | 1047 | 806 | 0 | 0 | 0 | 0 | 14.98920824 | -1 | -1 | -1 | -1 | -1 | -1 | -1 | -1 | -1 | -1 | -1 | -1 | -1 | -1 | 353.509 | 173.88
Oscar Mixture 772 | 331 | 192 | 978 | 825 | 0 | 0 | 0 | 0 | 13.52062436 | -1 | -1 | -1 | -1 | -1 | -1 | -1 | -1 | -1 | -1 | -1 | -1 | -1 | -1 | 335.3698 | 167.09
Oscar Mixture 773 | 382 | 186 | 1047 | 739 | 0 | 0 | 0 | 0 | 24.00065956 | -1 | -1 | -1 | -1 | -1 | -1 | -1 | -1 | -1 | -1 | -1 | -1 | -1 | -1 | 385.2352 | 177.1
Oscar Mixture 774 | 382 | 186 | 1047 | 739 | 0 | 0 | 0 | 0 | 37.42475728 | -1 | -1 | -1 | -1 | -1 | -1 | -1 | -1 | -1 | -1 | -1 | -1 | -1 | -1 | 385.2352 | 177.1
Oscar Mixture 775 | 382 | 186 | 1111 | 784 | 0 | 0 | 0 | 0 | 11.46598588 | -1 | -1 | -1 | -1 | -1 | -1 | -1 | -1 | -1 | -1 | -1 | -1 | -1 | -1 | 386.1282 | 183.19
Oscar Mixture 776 | 281 | 186 | 1104 | 774 | 0 | 0 | 0 | 0 | 22.43554904 | -1 | -1 | -1 | -1 | -1 | -1 | -1 | -1 | -1 | -1 | -1 | -1 | -1 | -1 | 288.0392 | 162.07
Oscar Mixture 777 | 339 | 185 | 1069 | 754 | 0 | 0 | 0 | 0 | 21.16001844 | -1 | -1 | -1 | -1 | -1 | -1 | -1 | -1 | -1 | -1 | -1 | -1 | -1 | -1 | 343.8298 | 170.565
Oscar Mixture 778 | 339 | 185 | 1069 | 754 | 0 | 0 | 0 | 0 | 31.84000168 | -1 | -1 | -1 | -1 | -1 | -1 | -1 | -1 | -1 | -1 | -1 | -1 | -1 | -1 | 343.8298 | 170.565
Oscar Mixture 779 | 295 | 185 | 1069 | 769 | 0 | 0 | 0 | 0 | 14.79615496 | -1 | -1 | -1 | -1 | -1 | -1 | -1 | -1 | -1 | -1 | -1 | -1 | -1 | -1 | 301.2128 | 162.515
Oscar Mixture 780 | 295 | 185 | 1069 | 769 | 0 | 0 | 0 | 0 | 25.17966352 | -1 | -1 | -1 | -1 | -1 | -1 | -1 | -1 | -1 | -1 | -1 | -1 | -1 | -1 | 301.2128 | 162.515
Oscar Mixture 781 | 238 | 185 | 1118 | 789 | 0 | 0 | 0 | 0 | 17.54026944 | -1 | -1 | -1 | -1 | -1 | -1 | -1 | -1 | -1 | -1 | -1 | -1 | -1 | -1 | 246.5458 | 155.055
Oscar Mixture 782 | 296 | 192 | 1085 | 765 | 0 | 0 | 0 | 0 | 14.2032056 | -1 | -1 | -1 | -1 | -1 | -1 | -1 | -1 | -1 | -1 | -1 | -1 | -1 | -1 | 302.3448 | 163.51
Oscar Mixture 783 | 296 | 192 | 1085 | 765 | 0 | 0 | 0 | 0 | 21.6495464 | -1 | -1 | -1 | -1 | -1 | -1 | -1 | -1 | -1 | -1 | -1 | -1 | -1 | -1 | 302.3448 | 163.51
Oscar Mixture 784 | 296 | 192 | 1085 | 765 | 0 | 0 | 0 | 0 | 29.39236188 | -1 | -1 | -1 | -1 | -1 | -1 | -1 | -1 | -1 | -1 | -1 | -1 | -1 | -1 | 302.3448 | 163.51
Oscar Mixture 785 | 331 | 192 | 879 | 825 | 0 | 0 | 0 | 0 | 13.52062436 | -1 | -1 | -1 | -1 | -1 | -1 | -1 | -1 | -1 | -1 | -1 | -1 | -1 | -1 | 334.2808 | 161.15
Oscar Mixture 786 | 331 | 192 | 978 | 825 | 0 | 0 | 0 | 0 | 16.26473884 | -1 | -1 | -1 | -1 | -1 | -1 | -1 | -1 | -1 | -1 | -1 | -1 | -1 | -1 | 335.3698 | 167.09
Oscar Mixture 787 | 331 | 192 | 978 | 825 | 0 | 0 | 0 | 0 | 31.44700036 | -1 | -1 | -1 | -1 | -1 | -1 | -1 | -1 | -1 | -1 | -1 | -1 | -1 | -1 | 335.3698 | 167.09
Oscar Mixture 788 | 331 | 192 | 978 | 825 | 0 | 0 | 0 | 0 | 37.231704 | -1 | -1 | -1 | -1 | -1 | -1 | -1 | -1 | -1 | -1 | -1 | -1 | -1 | -1 | 335.3698 | 167.09
Oscar Mixture 789 | 349 | 192 | 1047 | 806 | 0 | 0 | 0 | 0 | 18.12632404 | -1 | -1 | -1 | -1 | -1 | -1 | -1 | -1 | -1 | -1 | -1 | -1 | -1 | -1 | 353.509 | 173.88
Oscar Mixture 790 | 349 | 192 | 1047 | 806 | 0 | 0 | 0 | 0 | 32.72253096 | -1 | -1 | -1 | -1 | -1 | -1 | -1 | -1 | -1 | -1 | -1 | -1 | -1 | -1 | 353.509 | 173.88
Oscar Mixture 791 | 349 | 192 | 1047 | 806 | 0 | 0 | 0 | 0 | 39.48629052 | -1 | -1 | -1 | -1 | -1 | -1 | -1 | -1 | -1 | -1 | -1 | -1 | -1 | -1 | 353.509 | 173.88
Oscar Mixture 792 | 349 | 192 | 1047 | 806 | 0 | 0 | 0 | 0 | 41.05140104 | -1 | -1 | -1 | -1 | -1 | -1 | -1 | -1 | -1 | -1 | -1 | -1 | -1 | -1 | 353.509 | 173.88
Oscar Mixture 793 | 349 | 192 | 1047 | 806 | 0 | 0 | 0 | 0 | 42.1269836 | -1 | -1 | -1 | -1 | -1 | -1 | -1 | -1 | -1 | -1 | -1 | -1 | -1 | -1 | 353.509 | 173.88
Oscar Mixture 794 | 302 | 203 | 974 | 817 | 0 | 0 | 0 | 0 | 18.12632404 | -1 | -1 | -1 | -1 | -1 | -1 | -1 | -1 | -1 | -1 | -1 | -1 | -1 | -1 | 307.1666 | 160.705
Oscar Mixture 795 | 302 | 203 | 974 | 817 | 0 | 0 | 0 | 0 | 26.74477404 | -1 | -1 | -1 | -1 | -1 | -1 | -1 | -1 | -1 | -1 | -1 | -1 | -1 | -1 | 307.1666 | 160.705
Oscar Mixture 796 | 525 | 189 | 1125 | 613 | 0 | 0 | 0 | 0 | 61.92183956 | -1 | -1 | -1 | -1 | -1 | -1 | -1 | -1 | -1 | -1 | -1 | -1 | -1 | -1 | 524.2752 | 204.095
Oscar Mixture 797 | 500 | 200 | 1125 | 613 | 0 | 0 | 0 | 0 | 47.22221124 | -1 | -1 | -1 | -1 | -1 | -1 | -1 | -1 | -1 | -1 | -1 | -1 | -1 | -1 | 500.0296 | 199.15
Oscar Mixture 798 | 500 | 200 | 1125 | 613 | 0 | 0 | 0 | 0 | 51.04190828 | -1 | -1 | -1 | -1 | -1 | -1 | -1 | -1 | -1 | -1 | -1 | -1 | -1 | -1 | 500.0296 | 199.15
Oscar Mixture 799 | 500 | 200 | 1125 | 613 | 0 | 0 | 0 | 0 | 55.15808 | -1 | -1 | -1 | -1 | -1 | -1 | -1 | -1 | -1 | -1 | -1 | -1 | -1 | -1 | 500.0296 | 199.15
Oscar Mixture 800 | 540 | 173 | 1125 | 613 | 0 | 0 | 0 | 0 | 41.63745564 | -1 | -1 | -1 | -1 | -1 | -1 | -1 | -1 | -1 | -1 | -1 | -1 | -1 | -1 | 538.8188 | 207.015
Oscar Mixture 801 | 252 | 185 | 1111 | 784 | 0 | 0 | 0 | 0 | 13.71367764 | -1 | -1 | -1 | -1 | -1 | -1 | -1 | -1 | -1 | -1 | -1 | -1 | -1 | -1 | 260.0278 | 157.185
Oscar Mixture 802 | 252 | 185 | 1111 | 784 | 0 | 0 | 0 | 0 | 19.69143456 | -1 | -1 | -1 | -1 | -1 | -1 | -1 | -1 | -1 | -1 | -1 | -1 | -1 | -1 | 260.0278 | 157.185
Oscar Mixture 803 | 339 | 185 | 1060 | 754 | 0 | 0 | 0 | 0 | 31.6469484 | -1 | -1 | -1 | -1 | -1 | -1 | -1 | -1 | -1 | -1 | -1 | -1 | -1 | -1 | 343.7308 | 170.025
Oscar Mixture 804 | 393 | 192 | 940 | 758 | 0 | 0 | 0 | 0 | 19.10537996 | -1 | -1 | -1 | -1 | -1 | -1 | -1 | -1 | -1 | -1 | -1 | -1 | -1 | -1 | 394.8104 | 173.86
Oscar Mixture 805 | 393 | 192 | 940 | 758 | 0 | 0 | 0 | 0 | 39.58281716 | -1 | -1 | -1 | -1 | -1 | -1 | -1 | -1 | -1 | -1 | -1 | -1 | -1 | -1 | 394.8104 | 173.86
Oscar Mixture 806 | 393 | 192 | 940 | 758 | 0 | 0 | 0 | 0 | 48.79421652 | -1 | -1 | -1 | -1 | -1 | -1 | -1 | -1 | -1 | -1 | -1 | -1 | -1 | -1 | 394.8104 | 173.86
Oscar Mixture 807 | 382 | 185 | 1047 | 739 | 0 | 0 | 0 | 0 | 24.00065956 | -1 | -1 | -1 | -1 | -1 | -1 | -1 | -1 | -1 | -1 | -1 | -1 | -1 | -1 | 385.2348 | 177.095
Oscar Mixture 808 | 382 | 185 | 1047 | 739 | 0 | 0 | 0 | 0 | 37.42475728 | -1 | -1 | -1 | -1 | -1 | -1 | -1 | -1 | -1 | -1 | -1 | -1 | -1 | -1 | 385.2348 | 177.095
Oscar Mixture 809 | 252 | 186 | 1111 | 784 | 0 | 0 | 0 | 0 | 11.46598588 | -1 | -1 | -1 | -1 | -1 | -1 | -1 | -1 | -1 | -1 | -1 | -1 | -1 | -1 | 260.0282 | 157.19
Oscar Mixture 810 | 252 | 185 | 1111 | 784 | 0 | 0 | 0 | 0 | 19.69143456 | -1 | -1 | -1 | -1 | -1 | -1 | -1 | -1 | -1 | -1 | -1 | -1 | -1 | -1 | 260.0278 | 157.185
Oscar Mixture 811 | 310 | 192 | 970 | 850 | 0 | 0 | 0 | 0 | 14.98920824 | -1 | -1 | -1 | -1 | -1 | -1 | -1 | -1 | -1 | -1 | -1 | -1 | -1 | -1 | 315.0168 | 163.66
Oscar Mixture 812 | 310 | 192 | 970 | 850 | 0 | 0 | 0 | 0 | 27.923778 | -1 | -1 | -1 | -1 | -1 | -1 | -1 | -1 | -1 | -1 | -1 | -1 | -1 | -1 | 315.0168 | 163.66
Oscar Mixture 813 | 310 | 192 | 970 | 850 | 0 | 0 | 0 | 0 | 34.6806428 | -1 | -1 | -1 | -1 | -1 | -1 | -1 | -1 | -1 | -1 | -1 | -1 | -1 | -1 | 315.0168 | 163.66
Oscar Mixture 814 | 310 | 192 | 970 | 850 | 0 | 0 | 0 | 0 | 37.32823064 | -1 | -1 | -1 | -1 | -1 | -1 | -1 | -1 | -1 | -1 | -1 | -1 | -1 | -1 | 315.0168 | 163.66
Oscar Mixture 815 | 310 | 192 | 970 | 850 | 0 | 0 | 0 | 0 | 38.11423328 | -1 | -1 | -1 | -1 | -1 | -1 | -1 | -1 | -1 | -1 | -1 | -1 | -1 | -1 | 315.0168 | 163.66
Oscar Mixture 816 | 525 | 189 | 1125 | 613 | 0 | 0 | 0 | 0 | 33.79811352 | -1 | -1 | -1 | -1 | -1 | -1 | -1 | -1 | -1 | -1 | -1 | -1 | -1 | -1 | 524.2752 | 204.095
Oscar Mixture 817 | 525 | 189 | 1125 | 613 | 0 | 0 | 0 | 0 | 42.42345828 | -1 | -1 | -1 | -1 | -1 | -1 | -1 | -1 | -1 | -1 | -1 | -1 | -1 | -1 | 524.2752 | 204.095
Oscar Mixture 818 | 525 | 189 | 1125 | 613 | 0 | 0 | 0 | 0 | 48.4012152 | -1 | -1 | -1 | -1 | -1 | -1 | -1 | -1 | -1 | -1 | -1 | -1 | -1 | -1 | 524.2752 | 204.095
Oscar Mixture 819 | 525 | 189 | 1125 | 613 | 0 | 0 | 0 | 0 | 55.94408264 | -1 | -1 | -1 | -1 | -1 | -1 | -1 | -1 | -1 | -1 | -1 | -1 | -1 | -1 | 524.2752 | 204.095
Oscar Mixture 820 | 525 | 189 | 1125 | 613 | 0 | 0 | 0 | 0 | 58.78472376 | -1 | -1 | -1 | -1 | -1 | -1 | -1 | -1 | -1 | -1 | -1 | -1 | -1 | -1 | 524.2752 | 204.095
Oscar Mixture 821 | 525 | 189 | 1125 | 613 | 0 | 0 | 0 | 0 | 67.11359384 | -1 | -1 | -1 | -1 | -1 | -1 | -1 | -1 | -1 | -1 | -1 | -1 | -1 | -1 | 524.2752 | 204.095
Oscar Mixture 822 | 322 | 203 | 974 | 800 | 0 | 0 | 0 | 0 | 20.77391188 | -1 | -1 | -1 | -1 | -1 | -1 | -1 | -1 | -1 | -1 | -1 | -1 | -1 | -1 | 326.4952 | 163.855
Oscar Mixture 823 | 322 | 203 | 974 | 800 | 0 | 0 | 0 | 0 | 25.17966352 | -1 | -1 | -1 | -1 | -1 | -1 | -1 | -1 | -1 | -1 | -1 | -1 | -1 | -1 | 326.4952 | 163.855
Oscar Mixture 824 | 322 | 203 | 974 | 800 | 0 | 0 | 0 | 0 | 29.58541516 | -1 | -1 | -1 | -1 | -1 | -1 | -1 | -1 | -1 | -1 | -1 | -1 | -1 | -1 | 326.4952 | 163.855
Oscar Mixture 825 | 302 | 203 | 974 | 817 | 0 | 0 | 0 | 0 | 21.7529678 | -1 | -1 | -1 | -1 | -1 | -1 | -1 | -1 | -1 | -1 | -1 | -1 | -1 | -1 | 307.1666 | 160.705
Oscar Mixture 826 | 397 | 185 | 1040 | 734 | 0 | 0 | 0 | 0 | 39.0932892 | -1 | -1 | -1 | -1 | -1 | -1 | -1 | -1 | -1 | -1 | -1 | -1 | -1 | -1 | 399.6868 | 179.425
Oscar Mixture 827 | 480 | 192 | 936 | 721 | 0 | 0 | 0 | 0 | 24.39366088 | -1 | -1 | -1 | -1 | -1 | -1 | -1 | -1 | -1 | -1 | -1 | -1 | -1 | -1 | 479.001 | 189.17
Oscar Mixture 828 | 522 | 146 | 896 | 896 | 0 | 0 | 0 | 0 | 50.51101176 | -1 | -1 | -1 | -1 | -1 | -1 | -1 | -1 | -1 | -1 | -1 | -1 | -1 | -1 | 520.0176 | 203.69
Oscar Mixture 829 | 522 | 146 | 896 | 896 | 0 | 0 | 0 | 0 | 74.98740976 | -1 | -1 | -1 | -1 | -1 | -1 | -1 | -1 | -1 | -1 | -1 | -1 | -1 | -1 | 520.0176 | 203.69
Oscar Mixture 830 | 273 | 210 | 904 | 680 | 82 | 0 | 105 | 9 | 37.16965116 | -1 | -1 | -1 | -1 | -1 | -1 | -1 | -1 | -1 | -1 | -1 | -1 | -1 | -1 | 319.084 | 191.61
Oscar Mixture 831 | 162 | 179 | 838 | 741 | 148 | 0 | 190 | 19 | 33.75674496 | -1 | -1 | -1 | -1 | -1 | -1 | -1 | -1 | -1 | -1 | -1 | -1 | -1 | -1 | 250.4018 | 214.805
Oscar Mixture 832 | 154 | 220 | 923 | 658 | 112 | 0 | 144 | 10 | 16.49916068 | -1 | -1 | -1 | -1 | -1 | -1 | -1 | -1 | -1 | -1 | -1 | -1 | -1 | -1 | 213.9846 | 178.78
Oscar Mixture 833 | 147 | 202 | 860 | 829 | 89 | 0 | 115 | 9 | 19.98790924 | -1 | -1 | -1 | -1 | -1 | -1 | -1 | -1 | -1 | -1 | -1 | -1 | -1 | -1 | 199.0426 | 173.15
Oscar Mixture 834 | 152 | 168 | 944 | 695 | 139 | 0 | 178 | 18 | 36.34917472 | -1 | -1 | -1 | -1 | -1 | -1 | -1 | -1 | -1 | -1 | -1 | -1 | -1 | -1 | 237.0102 | 211.48
Oscar Mixture 835 | 310 | 168 | 914 | 651 | 111 | 0 | 143 | 22 | 33.68779736 | -1 | -1 | -1 | -1 | -1 | -1 | -1 | -1 | -1 | -1 | -1 | -1 | -1 | -1 | 391.3454 | 243.4
Oscar Mixture 836 | 144 | 158 | 943 | 844 | 175 | 0 | 0 | 18 | 15.41668336 | -1 | -1 | -1 | -1 | -1 | -1 | -1 | -1 | -1 | -1 | -1 | -1 | -1 | -1 | 196.761 | 199.82
Oscar Mixture 837 | 304 | 214 | 895 | 722 | 0 | 0 | 140 | 6 | 33.41890172 | -1 | -1 | -1 | -1 | -1 | -1 | -1 | -1 | -1 | -1 | -1 | -1 | -1 | -1 | 347.643 | 185.87
Oscar Mixture 838 | 374 | 190 | 1013 | 730 | 0 | 0 | 0 | 7 | 39.05192064 | -1 | -1 | -1 | -1 | -1 | -1 | -1 | -1 | -1 | -1 | -1 | -1 | -1 | -1 | 392.465 | 193.33
Oscar Mixture 839 | 159 | 175 | 953 | 720 | 116 | 0 | 149 | 15 | 27.67556664 | -1 | -1 | -1 | -1 | -1 | -1 | -1 | -1 | -1 | -1 | -1 | -1 | -1 | -1 | 231.437 | 199.995
Oscar Mixture 840 | 153 | 200 | 1002 | 684 | 0 | 0 | 239 | 6 | 26.8550902 | -1 | -1 | -1 | -1 | -1 | -1 | -1 | -1 | -1 | -1 | -1 | -1 | -1 | -1 | 220.9948 | 172
Oscar Mixture 841 | 310 | 168 | 914 | 804 | 0 | 0 | 143 | 10 | 45.2985732 | -1 | -1 | -1 | -1 | -1 | -1 | -1 | -1 | -1 | -1 | -1 | -1 | -1 | -1 | 363.368 | 204.04
Oscar Mixture 842 | 305 | 196 | 959 | 705 | 100 | 0 | 0 | 10 | 30.12320644 | -1 | -1 | -1 | -1 | -1 | -1 | -1 | -1 | -1 | -1 | -1 | -1 | -1 | -1 | 333.4384 | 194.77
Oscar Mixture 843 | 151 | 167 | 991 | 772 | 184 | 0 | 0 | 12 | 15.56836808 | -1 | -1 | -1 | -1 | -1 | -1 | -1 | -1 | -1 | -1 | -1 | -1 | -1 | -1 | 190.7602 | 184.135
Oscar Mixture 844 | 142 | 174 | 883 | 785 | 130 | 0 | 167 | 11 | 44.6090972 | -1 | -1 | -1 | -1 | -1 | -1 | -1 | -1 | -1 | -1 | -1 | -1 | -1 | -1 | 209.3496 | 187.74
Oscar Mixture 845 | 298 | 201 | 878 | 655 | 107 | 0 | 137 | 6 | 53.52402188 | -1 | -1 | -1 | -1 | -1 | -1 | -1 | -1 | -1 | -1 | -1 | -1 | -1 | -1 | 342.9194 | 191.645
Oscar Mixture 846 | 321 | 190 | 870 | 774 | 0 | 0 | 164 | 5 | 57.21271848 | -1 | -1 | -1 | -1 | -1 | -1 | -1 | -1 | -1 | -1 | -1 | -1 | -1 | -1 | 366.4268 | 190.23
Oscar Mixture 847 | 366 | 191 | 824 | 757 | 0 | 0 | 187 | 7 | 65.90701084 | -1 | -1 | -1 | -1 | -1 | -1 | -1 | -1 | -1 | -1 | -1 | -1 | -1 | -1 | 418.2698 | 204.185
Oscar Mixture 848 | 280 | 172 | 825 | 805 | 100 | 0 | 129 | 9 | 52.82075636 | -1 | -1 | -1 | -1 | -1 | -1 | -1 | -1 | -1 | -1 | -1 | -1 | -1 | -1 | 330.4348 | 199.19
Oscar Mixture 849 | 252 | 194 | 835 | 821 | 76 | 0 | 97 | 8 | 33.39821744 | -1 | -1 | -1 | -1 | -1 | -1 | -1 | -1 | -1 | -1 | -1 | -1 | -1 | -1 | 294.7008 | 185.72
Oscar Mixture 850 | 165 | 182 | 1023 | 729 | 150 | 0 | 0 | 12 | 18.0297974 | -1 | -1 | -1 | -1 | -1 | -1 | -1 | -1 | -1 | -1 | -1 | -1 | -1 | -1 | 203.8376 | 183.04
Oscar Mixture 851 | 156 | 180 | 1022 | 698 | 0 | 0 | 243 | 11 | 37.36270444 | -1 | -1 | -1 | -1 | -1 | -1 | -1 | -1 | -1 | -1 | -1 | -1 | -1 | -1 | 235.9356 | 189.38
Oscar Mixture 852 | 160 | 203 | 829 | 710 | 146 | 0 | 188 | 11 | 32.83974188 | -1 | -1 | -1 | -1 | -1 | -1 | -1 | -1 | -1 | -1 | -1 | -1 | -1 | -1 | 230.2222 | 188.775
Oscar Mixture 853 | 298 | 186 | 879 | 815 | 107 | 0 | 0 | 6 | 42.63719584 | -1 | -1 | -1 | -1 | -1 | -1 | -1 | -1 | -1 | -1 | -1 | -1 | -1 | -1 | 317.5664 | 183.19
Oscar Mixture 854 | 318 | 210 | 861 | 737 | 126 | 0 | 0 | 6 | 40.0585556 | -1 | -1 | -1 | -1 | -1 | -1 | -1 | -1 | -1 | -1 | -1 | -1 | -1 | -1 | 336.8304 | 184.42
Oscar Mixture 855 | 287 | 188 | 904 | 696 | 94 | 0 | 121 | 9 | 41.94082508 | -1 | -1 | -1 | -1 | -1 | -1 | -1 | -1 | -1 | -1 | -1 | -1 | -1 | -1 | 336.0024 | 198.34
Oscar Mixture 856 | 326 | 174 | 882 | 790 | 0 | 0 | 166 | 9 | 61.23236356 | -1 | -1 | -1 | -1 | -1 | -1 | -1 | -1 | -1 | -1 | -1 | -1 | -1 | -1 | 380.6496 | 204.51
Oscar Mixture 857 | 356 | 193 | 801 | 778 | 142 | 0 | 0 | 11 | 40.86524252 | -1 | -1 | -1 | -1 | -1 | -1 | -1 | -1 | -1 | -1 | -1 | -1 | -1 | -1 | 384.5158 | 206.645
Oscar Mixture 858 | 132 | 179 | 867 | 736 | 161 | 0 | 207 | 5 | 33.3016908 | -1 | -1 | -1 | -1 | -1 | -1 | -1 | -1 | -1 | -1 | -1 | -1 | -1 | -1 | 194.2898 | 173.165
Oscar Mixture 859 | 322 | 186 | 951 | 709 | 0 | 0 | 149 | 8 | 52.42086028 | -1 | -1 | -1 | -1 | -1 | -1 | -1 | -1 | -1 | -1 | -1 | -1 | -1 | -1 | 371.7632 | 198.92
Oscar Mixture 860 | 164 | 181 | 849 | 846 | 200 | 0 | 0 | 13 | 15.08573488 | -1 | -1 | -1 | -1 | -1 | -1 | -1 | -1 | -1 | -1 | -1 | -1 | -1 | -1 | 204.6446 | 186.645
Oscar Mixture 861 | 314 | 170 | 925 | 783 | 113 | 0 | 0 | 10 | 38.45897128 | -1 | -1 | -1 | -1 | -1 | -1 | -1 | -1 | -1 | -1 | -1 | -1 | -1 | -1 | 342.3716 | 199.73
Oscar Mixture 862 | 321 | 182 | 870 | 780 | 128 | 0 | 0 | 11 | 37.25928304 | -1 | -1 | -1 | -1 | -1 | -1 | -1 | -1 | -1 | -1 | -1 | -1 | -1 | -1 | 351.0488 | 202.29
Oscar Mixture 863 | 140 | 237 | 869 | 656 | 128 | 0 | 164 | 6 | 35.22532884 | -1 | -1 | -1 | -1 | -1 | -1 | -1 | -1 | -1 | -1 | -1 | -1 | -1 | -1 | 195.129 | 165.285
Oscar Mixture 864 | 288 | 177 | 908 | 829 | 0 | 0 | 121 | 7 | 42.13387836 | -1 | -1 | -1 | -1 | -1 | -1 | -1 | -1 | -1 | -1 | -1 | -1 | -1 | -1 | 331.2906 | 189.235
Oscar Mixture 865 | 298 | 210 | 880 | 744 | 107 | 0 | 0 | 11 | 31.87447548 | -1 | -1 | -1 | -1 | -1 | -1 | -1 | -1 | -1 | -1 | -1 | -1 | -1 | -1 | 328.2888 | 194.32
Oscar Mixture 866 | 265 | 195 | 833 | 790 | 86 | 0 | 111 | 6 | 41.540929 | -1 | -1 | -1 | -1 | -1 | -1 | -1 | -1 | -1 | -1 | -1 | -1 | -1 | -1 | 305.619 | 183.635
Oscar Mixture 867 | 160 | 168 | 1049 | 688 | 0 | 0 | 250 | 12 | 39.45181672 | -1 | -1 | -1 | -1 | -1 | -1 | -1 | -1 | -1 | -1 | -1 | -1 | -1 | -1 | 243.5958 | 194.98
Oscar Mixture 868 | 166 | 183 | 859 | 827 | 0 | 0 | 260 | 13 | 37.91428524 | -1 | -1 | -1 | -1 | -1 | -1 | -1 | -1 | -1 | -1 | -1 | -1 | -1 | -1 | 252.0156 | 195.905
Oscar Mixture 869 | 276 | 180 | 870 | 768 | 90 | 0 | 116 | 9 | 44.27814872 | -1 | -1 | -1 | -1 | -1 | -1 | -1 | -1 | -1 | -1 | -1 | -1 | -1 | -1 | 324.2276 | 196.62
Oscar Mixture 870 | 322 | 196 | 818 | 813 | 116 | 0 | 0 | 10 | 31.17810472 | -1 | -1 | -1 | -1 | -1 | -1 | -1 | -1 | -1 | -1 | -1 | -1 | -1 | -1 | 349.151 | 196.87
Oscar Mixture 871 | 149 | 193 | 892 | 780 | 109 | 0 | 139 | 6 | 23.69039536 | -1 | -1 | -1 | -1 | -1 | -1 | -1 | -1 | -1 | -1 | -1 | -1 | -1 | -1 | 199.4852 | 169.355
Oscar Mixture 872 | 159 | 176 | 990 | 789 | 0 | 0 | 187 | 11 | 32.76389952 | -1 | -1 | -1 | -1 | -1 | -1 | -1 | -1 | -1 | -1 | -1 | -1 | -1 | -1 | 228.2342 | 185.87
Oscar Mixture 873 | 261 | 201 | 864 | 761 | 78 | 0 | 100 | 9 | 32.39847724 | -1 | -1 | -1 | -1 | -1 | -1 | -1 | -1 | -1 | -1 | -1 | -1 | -1 | -1 | 306.3106 | 189.775
Oscar Mixture 874 | 237 | 247 | 853 | 695 | 71 | 0 | 92 | 6 | 28.62704352 | -1 | -1 | -1 | -1 | -1 | -1 | -1 | -1 | -1 | -1 | -1 | -1 | -1 | -1 | 274.3908 | 170.815
Oscar Mixture 875 | 313 | 178 | 1002 | 689 | 113 | 0 | 0 | 8 | 36.80422888 | -1 | -1 | -1 | -1 | -1 | -1 | -1 | -1 | -1 | -1 | -1 | -1 | -1 | -1 | 337.457 | 193.69
Oscar Mixture 876 | 155 | 193 | 1047 | 697 | 0 | 0 | 183 | 9 | 18.28490352 | -1 | -1 | -1 | -1 | -1 | -1 | -1 | -1 | -1 | -1 | -1 | -1 | -1 | -1 | 219.4416 | 177.695
Oscar Mixture 877 | 146 | 202 | 827 | 872 | 0 | 0 | 230 | 3 | 33.0603742 | -1 | -1 | -1 | -1 | -1 | -1 | -1 | -1 | -1 | -1 | -1 | -1 | -1 | -1 | 204.7602 | 159.73
Oscar Mixture 878 | 296 | 221 | 819 | 778 | 107 | 0 | 0 | 11 | 31.41942132 | -1 | -1 | -1 | -1 | -1 | -1 | -1 | -1 | -1 | -1 | -1 | -1 | -1 | -1 | 325.825 | 192.015
Oscar Mixture 879 | 133 | 196 | 949 | 795 | 0 | 0 | 210 | 3 | 31.02642 | -1 | -1 | -1 | -1 | -1 | -1 | -1 | -1 | -1 | -1 | -1 | -1 | -1 | -1 | 189.3664 | 158.17
Oscar Mixture 880 | 313 | 178 | 867 | 824 | 0 | 0 | 145 | 8 | 44.38846488 | -1 | -1 | -1 | -1 | -1 | -1 | -1 | -1 | -1 | -1 | -1 | -1 | -1 | -1 | 361.829 | 197.31
Oscar Mixture 881 | 152 | 184 | 992 | 816 | 112 | 0 | 0 | 8 | 12.17614616 | -1 | -1 | -1 | -1 | -1 | -1 | -1 | -1 | -1 | -1 | -1 | -1 | -1 | -1 | 181.6928 | 167.16
Oscar Mixture 882 | 153 | 178 | 1002 | 689 | 113 | 0 | 145 | 8 | 25.55887532 | -1 | -1 | -1 | -1 | -1 | -1 | -1 | -1 | -1 | -1 | -1 | -1 | -1 | -1 | 209.807 | 179.09
Oscar Mixture 883 | 140 | 200 | 916 | 753 | 103 | 0 | 133 | 7 | 36.4388066 | -1 | -1 | -1 | -1 | -1 | -1 | -1 | -1 | -1 | -1 | -1 | -1 | -1 | -1 | 191.8486 | 169.2
Oscar Mixture 884 | 149 | 176 | 847 | 893 | 0 | 0 | 236 | 13 | 32.9569528 | -1 | -1 | -1 | -1 | -1 | -1 | -1 | -1 | -1 | -1 | -1 | -1 | -1 | -1 | 231.108 | 192.17
Oscar Mixture 885 | 300 | 212 | 878 | 728 | 120 | 0 | 0 | 10 | 23.83518532 | -1 | -1 | -1 | -1 | -1 | -1 | -1 | -1 | -1 | -1 | -1 | -1 | -1 | -1 | 328.2004 | 192.34
Oscar Mixture 886 | 153 | 178 | 867 | 824 | 113 | 0 | 145 | 8 | 26.22766704 | -1 | -1 | -1 | -1 | -1 | -1 | -1 | -1 | -1 | -1 | -1 | -1 | -1 | -1 | 208.889 | 177.74
Oscar Mixture 887 | 148 | 158 | 1002 | 830 | 137 | 0 | 0 | 16 | 17.95395504 | -1 | -1 | -1 | -1 | -1 | -1 | -1 | -1 | -1 | -1 | -1 | -1 | -1 | -1 | 196.0712 | 193.48
Oscar Mixture 888 | 326 | 199 | 801 | 792 | 138 | 0 | 0 | 11 | 40.679084 | -1 | -1 | -1 | -1 | -1 | -1 | -1 | -1 | -1 | -1 | -1 | -1 | -1 | -1 | 355.397 | 200.935
Oscar Mixture 889 | 153 | 178 | 1000 | 822 | 0 | 0 | 145 | 8 | 19.00885332 | -1 | -1 | -1 | -1 | -1 | -1 | -1 | -1 | -1 | -1 | -1 | -1 | -1 | -1 | 208.0836 | 173.19
Oscar Mixture 890 | 262 | 195 | 895 | 733 | 86 | 0 | 111 | 5 | 33.7153764 | -1 | -1 | -1 | -1 | -1 | -1 | -1 | -1 | -1 | -1 | -1 | -1 | -1 | -1 | 300.9516 | 181.005
Oscar Mixture 891 | 158 | 220 | 898 | 713 | 195 | 0 | 0 | 11 | 8.53571288 | -1 | -1 | -1 | -1 | -1 | -1 | -1 | -1 | -1 | -1 | -1 | -1 | -1 | -1 | 194.3206 | 175.58
Oscar Mixture 892 | 151 | 167 | 1074 | 678 | 185 | 0 | 0 | 16 | 13.45857152 | -1 | -1 | -1 | -1 | -1 | -1 | -1 | -1 | -1 | -1 | -1 | -1 | -1 | -1 | 200.0984 | 196.125
Oscar Mixture 893 | 273 | 199 | 931 | 762 | 90 | 0 | 0 | 11 | 32.23989776 | -1 | -1 | -1 | -1 | -1 | -1 | -1 | -1 | -1 | -1 | -1 | -1 | -1 | -1 | 304.331 | 191.355
Oscar Mixture 894 | 149 | 183 | 953 | 780 | 92 | 0 | 118 | 7 | 23.51802636 | -1 | -1 | -1 | -1 | -1 | -1 | -1 | -1 | -1 | -1 | -1 | -1 | -1 | -1 | 198.0222 | 171.475
Oscar Mixture 895 | 143 | 191 | 967 | 643 | 143 | 0 | 169 | 8 | 29.72331036 | -1 | -1 | -1 | -1 | -1 | -1 | -1 | -1 | -1 | -1 | -1 | -1 | -1 | -1 | 204.694 | 178.935
Oscar Mixture 896 | 260 | 171 | 936 | 763 | 78 | 0 | 101 | 10 | 49.77327244 | -1 | -1 | -1 | -1 | -1 | -1 | -1 | -1 | -1 | -1 | -1 | -1 | -1 | -1 | 308.519 | 196.865
Oscar Mixture 897 | 313 | 178 | 917 | 759 | 0 | 0 | 161 | 10 | 52.44154456 | -1 | -1 | -1 | -1 | -1 | -1 | -1 | -1 | -1 | -1 | -1 | -1 | -1 | -1 | 369.546 | 204.78
Oscar Mixture 898 | 284 | 168 | 970 | 794 | 0 | 0 | 120 | 7 | 40.93419012 | -1 | -1 | -1 | -1 | -1 | -1 | -1 | -1 | -1 | -1 | -1 | -1 | -1 | -1 | 327.752 | 190.24
Oscar Mixture 899 | 336 | 182 | 986 | 817 | 0 | 0 | 0 | 3 | 44.86420332 | -1 | -1 | -1 | -1 | -1 | -1 | -1 | -1 | -1 | -1 | -1 | -1 | -1 | -1 | 346.8702 | 176.82
Oscar Mixture 900 | 145 | 181 | 979 | 812 | 134 | 0 | 0 | 11 | 13.19657064 | -1 | -1 | -1 | -1 | -1 | -1 | -1 | -1 | -1 | -1 | -1 | -1 | -1 | -1 | 181.7818 | 175.885
Oscar Mixture 901 | 150 | 174 | 1069 | 675 | 0 | 0 | 237 | 12 | 37.43165204 | -1 | -1 | -1 | -1 | -1 | -1 | -1 | -1 | -1 | -1 | -1 | -1 | -1 | -1 | 231.5936 | 192
Oscar Mixture 902 | 144 | 192 | 814 | 805 | 133 | 0 | 170 | 8 | 29.86810032 | -1 | -1 | -1 | -1 | -1 | -1 | -1 | -1 | -1 | -1 | -1 | -1 | -1 | -1 | 204.6518 | 177.08
Oscar Mixture 903 | 331 | 195 | 811 | 802 | 0 | 0 | 170 | 8 | 56.61287436 | -1 | -1 | -1 | -1 | -1 | -1 | -1 | -1 | -1 | -1 | -1 | -1 | -1 | -1 | 383.3374 | 199.535
Oscar Mixture 904 | 155 | 193 | 1047 | 697 | 143 | 0 | 0 | 9 | 12.45883132 | -1 | -1 | -1 | -1 | -1 | -1 | -1 | -1 | -1 | -1 | -1 | -1 | -1 | -1 | 187.5316 | 171.465
Oscar Mixture 905 | 155 | 193 | 877 | 868 | 0 | 0 | 183 | 9 | 23.786922 | -1 | -1 | -1 | -1 | -1 | -1 | -1 | -1 | -1 | -1 | -1 | -1 | -1 | -1 | 218.2898 | 176.045
Oscar Mixture 906 | 135 | 180 | 961 | 805 | 166 | 0 | 0 | 10 | 13.29309728 | -1 | -1 | -1 | -1 | -1 | -1 | -1 | -1 | -1 | -1 | -1 | -1 | -1 | -1 | 170.294 | 173.07
Oscar Mixture 907 | 266 | 178 | 910 | 745 | 87 | 0 | 112 | 10 | 39.41734292 | -1 | -1 | -1 | -1 | -1 | -1 | -1 | -1 | -1 | -1 | -1 | -1 | -1 | -1 | 316.2502 | 197.95
Oscar Mixture 908 | 314 | 179 | 869 | 690 | 113 | 0 | 145 | 8 | 46.2293658 | -1 | -1 | -1 | -1 | -1 | -1 | -1 | -1 | -1 | -1 | -1 | -1 | -1 | -1 | 364.5186 | 203.365
Oscar Mixture 909 | 313 | 127 | 1000 | 822 | 0 | 0 | 145 | 8 | 44.51946532 | -1 | -1 | -1 | -1 | -1 | -1 | -1 | -1 | -1 | -1 | -1 | -1 | -1 | -1 | 363.2632 | 204.935
Oscar Mixture 910 | 146 | 182 | 986 | 817 | 0 | 0 | 173 | 3 | 23.73865868 | -1 | -1 | -1 | -1 | -1 | -1 | -1 | -1 | -1 | -1 | -1 | -1 | -1 | -1 | 195.4402 | 159.58
Oscar Mixture 911 | 144 | 178 | 941 | 774 | 106 | 0 | 136 | 7 | 26.14492992 | -1 | -1 | -1 | -1 | -1 | -1 | -1 | -1 | -1 | -1 | -1 | -1 | -1 | -1 | 196.713 | 173.13
Oscar Mixture 912 | 148 | 181 | 839 | 884 | 182 | 0 | 0 | 15 | 15.52010476 | -1 | -1 | -1 | -1 | -1 | -1 | -1 | -1 | -1 | -1 | -1 | -1 | -1 | -1 | 193.2142 | 188.565
Oscar Mixture 913 | 277 | 191 | 946 | 666 | 91 | 0 | 117 | 7 | 43.5748832 | -1 | -1 | -1 | -1 | -1 | -1 | -1 | -1 | -1 | -1 | -1 | -1 | -1 | -1 | 321.4196 | 190.765
Oscar Mixture 914 | 298 | 164 | 953 | 784 | 107 | 0 | 0 | 13 | 35.85964676 | -1 | -1 | -1 | -1 | -1 | -1 | -1 | -1 | -1 | -1 | -1 | -1 | -1 | -1 | 333.6414 | 206.27
Oscar Mixture 915 | 313 | 178 | 1002 | 689 | 0 | 0 | 145 | 8 | 41.05140104 | -1 | -1 | -1 | -1 | -1 | -1 | -1 | -1 | -1 | -1 | -1 | -1 | -1 | -1 | 362.747 | 198.66
Oscar Mixture 916 | 155 | 194 | 880 | 699 | 143 | 0 | 184 | 9 | 28.98557104 | -1 | -1 | -1 | -1 | -1 | -1 | -1 | -1 | -1 | -1 | -1 | -1 | -1 | -1 | 220.6634 | 183.63
Oscar Mixture 917 | 289 | 195 | 924 | 760 | 0 | 0 | 134 | 6 | 46.24315532 | -1 | -1 | -1 | -1 | -1 | -1 | -1 | -1 | -1 | -1 | -1 | -1 | -1 | -1 | 332.424 | 185.695
Oscar Mixture 918 | 148 | 171 | 1000 | 828 | 0 | 0 | 175 | 2 | 26.91714304 | -1 | -1 | -1 | -1 | -1 | -1 | -1 | -1 | -1 | -1 | -1 | -1 | -1 | -1 | 195.756 | 158.655
Oscar Mixture 919 | 145 | 202 | 824 | 869 | 179 | 0 | 0 | 8 | 10.53519328 | -1 | -1 | -1 | -1 | -1 | -1 | -1 | -1 | -1 | -1 | -1 | -1 | -1 | -1 | 174.6246 | 165.79
Oscar Mixture 920 | 313 | 178 | 1000 | 822 | 0 | 0 | 0 | 8 | 25.0969264 | -1 | -1 | -1 | -1 | -1 | -1 | -1 | -1 | -1 | -1 | -1 | -1 | -1 | -1 | 335.7336 | 187.79
Oscar Mixture 921 | 136 | 172 | 923 | 764 | 126 | 0 | 162 | 10 | 29.06830816 | -1 | -1 | -1 | -1 | -1 | -1 | -1 | -1 | -1 | -1 | -1 | -1 | -1 | -1 | 200.6506 | 183.94
Oscar Mixture 922 | 155 | 193 | 877 | 868 | 143 | 0 | 0 | 9 | 9.73540112 | -1 | -1 | -1 | -1 | -1 | -1 | -1 | -1 | -1 | -1 | -1 | -1 | -1 | -1 | 186.3798 | 169.815
Oscar Mixture 923 | 255 | 189 | 919 | 749 | 77 | 0 | 99 | 6 | 33.79811352 | -1 | -1 | -1 | -1 | -1 | -1 | -1 | -1 | -1 | -1 | -1 | -1 | -1 | -1 | 294.2304 | 182.285
Oscar Mixture 924 | 162 | 216 | 822 | 638 | 172 | 0 | 207 | 10 | 39.84481804 | -1 | -1 | -1 | -1 | -1 | -1 | -1 | -1 | -1 | -1 | -1 | -1 | -1 | -1 | 233.718 | 187.46
Oscar Mixture 925 | 136 | 199 | 847 | 783 | 98 | 0 | 196 | 6 | 26.96540636 | -1 | -1 | -1 | -1 | -1 | -1 | -1 | -1 | -1 | -1 | -1 | -1 | -1 | -1 | 197.0052 | 169.865
Oscar Mixture 926 | 164 | 197 | 961 | 641 | 128 | 0 | 163 | 8 | 27.234302 | -1 | -1 | -1 | -1 | -1 | -1 | -1 | -1 | -1 | -1 | -1 | -1 | -1 | -1 | 223.552 | 180.335
Oscar Mixture 927 | 162 | 202 | 820 | 680 | 164 | 0 | 214 | 10 | 30.6472082 | -1 | -1 | -1 | -1 | -1 | -1 | -1 | -1 | -1 | -1 | -1 | -1 | -1 | -1 | 235.0368 | 189.33
Oscar Mixture 928 | 157 | 200 | 819 | 704 | 152 | 0 | 214 | 9 | 33.05347944 | -1 | -1 | -1 | -1 | -1 | -1 | -1 | -1 | -1 | -1 | -1 | -1 | -1 | -1 | 227.8358 | 185.24
Oscar Mixture 929 | 149 | 192 | 935 | 623 | 194 | 0 | 153 | 8 | 24.5798194 | -1 | -1 | -1 | -1 | -1 | -1 | -1 | -1 | -1 | -1 | -1 | -1 | -1 | -1 | 208.0584 | 180.91
Oscar Mixture 930 | 135 | 196 | 965 | 643 | 193 | 0 | 105 | 6 | 21.91154728 | -1 | -1 | -1 | -1 | -1 | -1 | -1 | -1 | -1 | -1 | -1 | -1 | -1 | -1 | 181.354 | 169.26
Oscar Mixture 931 | 159 | 201 | 848 | 669 | 161 | 0 | 209 | 7 | 30.88163004 | -1 | -1 | -1 | -1 | -1 | -1 | -1 | -1 | -1 | -1 | -1 | -1 | -1 | -1 | 224.7782 | 180.225
Oscar Mixture 932 | 144 | 176 | 1021 | 709 | 195 | 0 | 15 | 6 | 15.340841 | -1 | -1 | -1 | -1 | -1 | -1 | -1 | -1 | -1 | -1 | -1 | -1 | -1 | -1 | 173.9092 | 167.04
Oscar Mixture 933 | 154 | 228 | 845 | 612 | 185 | 0 | 174 | 7 | 24.3385028 | -1 | -1 | -1 | -1 | -1 | -1 | -1 | -1 | -1 | -1 | -1 | -1 | -1 | -1 | 213.4966 | 174.77
Oscar Mixture 934 | 167 | 185 | 898 | 636 | 195 | 0 | 187 | 7 | 23.8903434 | -1 | -1 | -1 | -1 | -1 | -1 | -1 | -1 | -1 | -1 | -1 | -1 | -1 | -1 | 229.4432 | 184.195
Oscar Mixture 935 | 184 | 213 | 923 | 623 | 190 | 0 | 86 | 6 | 22.93197176 | -1 | -1 | -1 | -1 | -1 | -1 | -1 | -1 | -1 | -1 | -1 | -1 | -1 | -1 | 224.6748 | 173.015
Oscar Mixture 936 | 156 | 221 | 854 | 614 | 187 | 0 | 178 | 7 | 29.41304616 | -1 | -1 | -1 | -1 | -1 | -1 | -1 | -1 | -1 | -1 | -1 | -1 | -1 | -1 | 216.3412 | 176.475
Oscar Mixture 937 | 236.9 | 246.9 | 852.9 | 695.4 | 71.5 | 0 | 91.7 | 6 | 28.6298 | -1 | -1 | -1 | -1 | -1 | -1 | -1 | -1 | -1 | -1 | -1 | -1 | -1 | -1 | 274.24734 | 170.8275
Oscar Mixture 938 | 313.3 | 178.5 | 1001.9 | 688.7 | 113 | 0 | 0 | 8 | 36.80492 | -1 | -1 | -1 | -1 | -1 | -1 | -1 | -1 | -1 | -1 | -1 | -1 | -1 | -1 | 337.74584 | 193.7315
Oscar Mixture 939 | 154.8 | 193.3 | 1047.4 | 696.7 | 0 | 0 | 183.4 | 9.1 | 18.28766 | -1 | -1 | -1 | -1 | -1 | -1 | -1 | -1 | -1 | -1 | -1 | -1 | -1 | -1 | 219.54686 | 178.0035
Oscar Mixture 940 | 145.9 | 202.5 | 827 | 871.8 | 0 | 0 | 230.5 | 3.4 | 32.72046 | -1 | -1 | -1 | -1 | -1 | -1 | -1 | -1 | -1 | -1 | -1 | -1 | -1 | -1 | 205.63756 | 160.9225
Oscar Mixture 941 | 296 | 221.4 | 819.2 | 778.4 | 106.7 | 0 | 0 | 10.5 | 31.42011 | -1 | -1 | -1 | -1 | -1 | -1 | -1 | -1 | -1 | -1 | -1 | -1 | -1 | -1 | 324.72304 | 190.566
Oscar Mixture 942 | 133.1 | 195.7 | 949.4 | 795.3 | 0 | 0 | 210.2 | 3.1 | 28.938 | -1 | -1 | -1 | -1 | -1 | -1 | -1 | -1 | -1 | -1 | -1 | -1 | -1 | -1 | 189.72694 | 158.5415
Oscar Mixture 943 | 313.3 | 178.5 | 867.2 | 824 | 0 | 0 | 145 | 8 | 40.92523 | -1 | -1 | -1 | -1 | -1 | -1 | -1 | -1 | -1 | -1 | -1 | -1 | -1 | -1 | 362.1224 | 197.3845
Oscar Mixture 944 | 151.6 | 184.4 | 992 | 815.9 | 111.9 | 0 | 0 | 7.9 | 12.18097 | -1 | -1 | -1 | -1 | -1 | -1 | -1 | -1 | -1 | -1 | -1 | -1 | -1 | -1 | 181.08254 | 166.776
Oscar Mixture 945 | 153.1 | 178.5 | 1001.9 | 688.7 | 113 | 0 | 145 | 8 | 25.55956 | -1 | -1 | -1 | -1 | -1 | -1 | -1 | -1 | -1 | -1 | -1 | -1 | -1 | -1 | 209.90184 | 179.0915
Oscar Mixture 946 | 139.9 | 200.3 | 916 | 753.4 | 103.3 | 0 | 132.6 | 7.4 | 36.44363 | -1 | -1 | -1 | -1 | -1 | -1 | -1 | -1 | -1 | -1 | -1 | -1 | -1 | -1 | 192.5634 | 170.3465
Oscar Mixture 947 | 149.5 | 175.8 | 846.8 | 892.7 | 0 | 0 | 236 | 12.6 | 32.96384756 | -1 | -1 | -1 | -1 | -1 | -1 | -1 | -1 | -1 | -1 | -1 | -1 | -1 | -1 | 230.70946 | 191.082
Oscar Mixture 948 | 299.8 | 211.5 | 878.2 | 727.6 | 119.8 | 0 | 0 | 9.9 | 23.83587 | -1 | -1 | -1 | -1 | -1 | -1 | -1 | -1 | -1 | -1 | -1 | -1 | -1 | -1 | 327.78272 | 191.9775
Oscar Mixture 949 | 153.1 | 178.5 | 867.2 | 824 | 113 | 0 | 145 | 8 | 26.23318 | -1 | -1 | -1 | -1 | -1 | -1 | -1 | -1 | -1 | -1 | -1 | -1 | -1 | -1 | 208.9884 | 177.7745
Oscar Mixture 950 | 148.1 | 158.1 | 1001.8 | 830.1 | 136.6 | 0 | 0 | 16.1 | 17.95947 | -1 | -1 | -1 | -1 | -1 | -1 | -1 | -1 | -1 | -1 | -1 | -1 | -1 | -1 | 196.37846 | 193.7395
Oscar Mixture 951 | 326.5 | 199 | 801.1 | 792.5 | 137.9 | 0 | 0 | 10.8 | 38.63065 | -1 | -1 | -1 | -1 | -1 | -1 | -1 | -1 | -1 | -1 | -1 | -1 | -1 | -1 | 355.4432 | 200.475
Oscar Mixture 952 | 152.7 | 178.1 | 999.7 | 822.2 | 0 | 0 | 144.7 | 8 | 19.00954 | -1 | -1 | -1 | -1 | -1 | -1 | -1 | -1 | -1 | -1 | -1 | -1 | -1 | -1 | 207.73318 | 173.0865
Oscar Mixture 953 | 261.9 | 195.4 | 895.2 | 732.6 | 86.1 | 0 | 110.5 | 5 | 33.71882378 | -1 | -1 | -1 | -1 | -1 | -1 | -1 | -1 | -1 | -1 | -1 | -1 | -1 | -1 | 300.76228 | 180.93
Oscar Mixture 954 | 158.4 | 219.7 | 897.7 | 712.9 | 194.9 | 0 | 0 | 11 | 8.536402356 | -1 | -1 | -1 | -1 | -1 | -1 | -1 | -1 | -1 | -1 | -1 | -1 | -1 | -1 | 194.70276 | 175.6245
Oscar Mixture 955 | 150.7 | 166.7 | 1074.5 | 678 | 185.3 | 0 | 0 | 15.6 | 13.46133 | -1 | -1 | -1 | -1 | -1 | -1 | -1 | -1 | -1 | -1 | -1 | -1 | -1 | -1 | 198.93878 | 194.9665
Oscar Mixture 956 | 272.6 | 198.7 | 931.3 | 762.2 | 89.6 | 0 | 0 | 10.6 | 32.24541 | -1 | -1 | -1 | -1 | -1 | -1 | -1 | -1 | -1 | -1 | -1 | -1 | -1 | -1 | 303.05902 | 190.0975
Oscar Mixture 957 | 149 | 182.9 | 953.4 | 780.3 | 91.7 | 0 | 117.6 | 7.1 | 23.52423 | -1 | -1 | -1 | -1 | -1 | -1 | -1 | -1 | -1 | -1 | -1 | -1 | -1 | -1 | 198.16582 | 171.7225
Oscar Mixture 958 | 143 | 190.7 | 967.4 | 643.5 | 142.7 | 0 | 169.4 | 8.4 | 29.72607 | -1 | -1 | -1 | -1 | -1 | -1 | -1 | -1 | -1 | -1 | -1 | -1 | -1 | -1 | 205.65038 | 180.1575
Oscar Mixture 959 | 259.9 | 170.6 | 935.7 | 762.9 | 78.4 | 0 | 100.6 | 10.4 | 49.77327244 | -1 | -1 | -1 | -1 | -1 | -1 | -1 | -1 | -1 | -1 | -1 | -1 | -1 | -1 | 309.23012 | 197.976
Oscar Mixture 960 | 312.9 | 177.6 | 916.6 | 759.5 | 0 | 0 | 160.5 | 9.6 | 52.44637 | -1 | -1 | -1 | -1 | -1 | -1 | -1 | -1 | -1 | -1 | -1 | -1 | -1 | -1 | 368.47154 | 203.539
Oscar Mixture 961 | 284 | 168.3 | 970.4 | 794.2 | 0 | 0 | 119.7 | 7.2 | 40.93488 | -1 | -1 | -1 | -1 | -1 | -1 | -1 | -1 | -1 | -1 | -1 | -1 | -1 | -1 | 328.14036 | 190.8195
Oscar Mixture 962 | 336.5 | 181.9 | 985.8 | 816.8 | 0 | 0 | 0 | 3.4 | 44.86834 | -1 | -1 | -1 | -1 | -1 | -1 | -1 | -1 | -1 | -1 | -1 | -1 | -1 | -1 | 348.23212 | 178.0575
Oscar Mixture 963 | 144.8 | 180.8 | 979.5 | 811.5 | 133.6 | 0 | 0 | 11.1 | 13.20209 | -1 | -1 | -1 | -1 | -1 | -1 | -1 | -1 | -1 | -1 | -1 | -1 | -1 | -1 | 181.80312 | 176.095
Oscar Mixture 964 | 150 | 173.8 | 1069.3 | 674.8 | 0 | 0 | 236.8 | 11.9 | 37.43165204 | -1 | -1 | -1 | -1 | -1 | -1 | -1 | -1 | -1 | -1 | -1 | -1 | -1 | -1 | 231.33798 | 191.693
Oscar Mixture 965 | 143.7 | 191.6 | 814.1 | 805.3 | 132.6 | 0 | 170.2 | 8.5 | 29.87086 | -1 | -1 | -1 | -1 | -1 | -1 | -1 | -1 | -1 | -1 | -1 | -1 | -1 | -1 | 205.493 | 178.469
Oscar Mixture 966 | 330.5 | 194.9 | 811 | 802.3 | 0 | 0 | 169.6 | 8.1 | 56.61908 | -1 | -1 | -1 | -1 | -1 | -1 | -1 | -1 | -1 | -1 | -1 | -1 | -1 | -1 | 382.99762 | 199.6915
Oscar Mixture 967 | 154.8 | 193.3 | 1047.4 | 696.7 | 142.8 | 0 | 0 | 9.1 | 12.45952 | -1 | -1 | -1 | -1 | -1 | -1 | -1 | -1 | -1 | -1 | -1 | -1 | -1 | -1 | 187.55686 | 171.7035
Oscar Mixture 968 | 154.8 | 193.3 | 877.2 | 867.7 | 0 | 0 | 183.4 | 9.1 | 23.786922 | -1 | -1 | -1 | -1 | -1 | -1 | -1 | -1 | -1 | -1 | -1 | -1 | -1 | -1 | 218.39286 | 176.3415
Oscar Mixture 969 | 134.7 | 180.2 | 961 | 804.9 | 165.7 | 0 | 0 | 10 | 13.29379 | -1 | -1 | -1 | -1 | -1 | -1 | -1 | -1 | -1 | -1 | -1 | -1 | -1 | -1 | 169.99666 | 172.973
Oscar Mixture 970 | 266.2 | 177.9 | 909.7 | 744.5 | 87.5 | 0 | 112.3 | 10.4 | 39.42148 | -1 | -1 | -1 | -1 | -1 | -1 | -1 | -1 | -1 | -1 | -1 | -1 | -1 | -1 | 317.38576 | 199.1975
Oscar Mixture 971 | 314 | 178.9 | 869.1 | 690.2 | 113.2 | 0 | 145.3 | 8 | 46.23419 | -1 | -1 | -1 | -1 | -1 | -1 | -1 | -1 | -1 | -1 | -1 | -1 | -1 | -1 | 364.5815 | 203.4385
Oscar Mixture 972 | 312.7 | 127.3 | 999.7 | 822.2 | 0 | 0 | 144.7 | 8 | 44.5236 | -1 | -1 | -1 | -1 | -1 | -1 | -1 | -1 | -1 | -1 | -1 | -1 | -1 | -1 | 362.91286 | 204.8325
Oscar Mixture 973 | 145.7 | 181.9 | 985.8 | 816.8 | 0 | 0 | 172.6 | 3.4 | 23.74417 | -1 | -1 | -1 | -1 | -1 | -1 | -1 | -1 | -1 | -1 | -1 | -1 | -1 | -1 | 195.95012 | 160.6095
Oscar Mixture 974 | 143.8 | 178.1 | 941.5 | 774.3 | 106.2 | 0 | 136.3 | 7.5 | 26.14769 | -1 | -1 | -1 | -1 | -1 | -1 | -1 | -1 | -1 | -1 | -1 | -1 | -1 | -1 | 197.6868 | 174.6435
Oscar Mixture 975 | 148.1 | 181.4 | 838.9 | 884.3 | 182.1 | 0 | 0 | 15 | 15.52631 | -1 | -1 | -1 | -1 | -1 | -1 | -1 | -1 | -1 | -1 | -1 | -1 | -1 | -1 | 193.31352 | 188.607
Oscar Mixture 976 | 277 | 190.6 | 946.5 | 665.6 | 91 | 0 | 116.8 | 7 | 43.57833058 | -1 | -1 | -1 | -1 | -1 | -1 | -1 | -1 | -1 | -1 | -1 | -1 | -1 | -1 | 321.38526 | 190.749
Oscar Mixture 977 | 298.1 | 163.6 | 953.2 | 784 | 107.5 | 0 | 0 | 12.8 | 35.86585 | -1 | -1 | -1 | -1 | -1 | -1 | -1 | -1 | -1 | -1 | -1 | -1 | -1 | -1 | 333.31044 | 205.775
Oscar Mixture 978 | 313.3 | 178.5 | 1001.9 | 688.7 | 0 | 0 | 145 | 8 | 41.05347 | -1 | -1 | -1 | -1 | -1 | -1 | -1 | -1 | -1 | -1 | -1 | -1 | -1 | -1 | 363.03584 | 198.7015
Oscar Mixture 979 | 155.2 | 193.8 | 879.6 | 698.5 | 143.2 | 0 | 183.9 | 9.2 | 28.99109 | -1 | -1 | -1 | -1 | -1 | -1 | -1 | -1 | -1 | -1 | -1 | -1 | -1 | -1 | 221.27582 | 184.21
Oscar Mixture 980 | 289 | 194.9 | 924.1 | 760.1 | 0 | 0 | 133.7 | 5.5 | 46.24729 | -1 | -1 | -1 | -1 | -1 | -1 | -1 | -1 | -1 | -1 | -1 | -1 | -1 | -1 | 331.26848 | 184.2195
Oscar Mixture 981 | 147.8 | 171.2 | 1000 | 828.5 | 0 | 0 | 175.1 | 2.2 | 26.92266 | -1 | -1 | -1 | -1 | -1 | -1 | -1 | -1 | -1 | -1 | -1 | -1 | -1 | -1 | 196.02318 | 159.233
Oscar Mixture 982 | 145.4 | 201.7 | 824 | 868.7 | 178.9 | 0 | 0 | 7.8 | 10.53588 | -1 | -1 | -1 | -1 | -1 | -1 | -1 | -1 | -1 | -1 | -1 | -1 | -1 | -1 | 174.56922 | 165.2625
Oscar Mixture 983 | 312.7 | 178.1 | 999.7 | 822.2 | 0 | 0 | 0 | 8 | 25.10382116 | -1 | -1 | -1 | -1 | -1 | -1 | -1 | -1 | -1 | -1 | -1 | -1 | -1 | -1 | 335.44018 | 187.7225
Oscar Mixture 984 | 136.4 | 171.6 | 922.6 | 764.4 | 125.8 | 0 | 161.6 | 10.4 | 29.07313 | -1 | -1 | -1 | -1 | -1 | -1 | -1 | -1 | -1 | -1 | -1 | -1 | -1 | -1 | 201.83572 | 185.104
Oscar Mixture 985 | 154.8 | 193.3 | 877.2 | 867.7 | 142.8 | 0 | 0 | 9.1 | 9.738159024 | -1 | -1 | -1 | -1 | -1 | -1 | -1 | -1 | -1 | -1 | -1 | -1 | -1 | -1 | 186.40286 | 170.0415
Oscar Mixture 986 | 255.3 | 188.6 | 919 | 749.3 | 77 | 0 | 98.8 | 6.5 | 33.7988 | -1 | -1 | -1 | -1 | -1 | -1 | -1 | -1 | -1 | -1 | -1 | -1 | -1 | -1 | 295.5845 | 183.784
Oscar Mixture 987 | 272.8 | 209.7 | 904 | 679.7 | 81.8 | 0 | 105.1 | 9 | 37.17103 | -1 | -1 | -1 | -1 | -1 | -1 | -1 | -1 | -1 | -1 | -1 | -1 | -1 | -1 | 318.90362 | 191.5435
Oscar Mixture 988 | 162 | 178.8 | 838.1 | 741.4 | 148.1 | 0 | 190.1 | 18.8 | 33.76226 | -1 | -1 | -1 | -1 | -1 | -1 | -1 | -1 | -1 | -1 | -1 | -1 | -1 | -1 | 249.9855 | 214.273
Oscar Mixture 989 | 153.6 | 220.1 | 923.2 | 657.9 | 112.3 | 0 | 144.2 | 10.1 | 16.50399 | -1 | -1 | -1 | -1 | -1 | -1 | -1 | -1 | -1 | -1 | -1 | -1 | -1 | -1 | 213.86242 | 179.0545
Oscar Mixture 990 | 146.5 | 201.9 | 860 | 829.5 | 89.3 | 0 | 114.6 | 8.8 | 19.98790924 | -1 | -1 | -1 | -1 | -1 | -1 | -1 | -1 | -1 | -1 | -1 | -1 | -1 | -1 | 198.04966 | 172.4795
Oscar Mixture 991 | 151.8 | 167.5 | 944 | 694.6 | 138.7 | 0 | 178.1 | 18.3 | 36.34986 | -1 | -1 | -1 | -1 | -1 | -1 | -1 | -1 | -1 | -1 | -1 | -1 | -1 | -1 | 237.48732 | 212.2665
Oscar Mixture 992 | 309.9 | 167.8 | 913.9 | 651.2 | 111.2 | 0 | 142.8 | 22.1 | 38.21559 | -1 | -1 | -1 | -1 | -1 | -1 | -1 | -1 | -1 | -1 | -1 | -1 | -1 | -1 | 391.43406 | 243.671
Oscar Mixture 993 | 143.6 | 158.4 | 942.7 | 844.5 | 174.9 | 0 | 0 | 17.9 | 15.42357812 | -1 | -1 | -1 | -1 | -1 | -1 | -1 | -1 | -1 | -1 | -1 | -1 | -1 | -1 | 196.14996 | 199.448
Oscar Mixture 994 | 303.6 | 213.5 | 895.5 | 722.5 | 0 | 0 | 139.9 | 6.2 | 33.41959 | -1 | -1 | -1 | -1 | -1 | -1 | -1 | -1 | -1 | -1 | -1 | -1 | -1 | -1 | 347.6834 | 186.4105
Oscar Mixture 995 | 374.3 | 190.2 | 1013.2 | 730.4 | 0 | 0 | 0 | 6.7 | 39.05606 | -1 | -1 | -1 | -1 | -1 | -1 | -1 | -1 | -1 | -1 | -1 | -1 | -1 | -1 | 392.09996 | 192.553
Oscar Mixture 996 | 158.6 | 175.1 | 953.3 | 719.7 | 116 | 0 | 148.9 | 15 | 27.68108 | -1 | -1 | -1 | -1 | -1 | -1 | -1 | -1 | -1 | -1 | -1 | -1 | -1 | -1 | 231.03208 | 199.9065
Oscar Mixture 997 | 152.6 | 200 | 1001.8 | 683.9 | 0 | 0 | 238.7 | 6.3 | 26.85992 | -1 | -1 | -1 | -1 | -1 | -1 | -1 | -1 | -1 | -1 | -1 | -1 | -1 | -1 | 221.20718 | 172.737
Oscar Mixture 998 | 310 | 167.9 | 914.3 | 804 | 0 | 0 | 142.8 | 10 | 45.30478 | -1 | -1 | -1 | -1 | -1 | -1 | -1 | -1 | -1 | -1 | -1 | -1 | -1 | -1 | 363.33326 | 204.0335
Oscar Mixture 999 | 304.8 | 196 | 959.4 | 705.2 | 99.6 | 0 | 0 | 9.8 | 30.12320644 | -1 | -1 | -1 | -1 | -1 | -1 | -1 | -1 | -1 | -1 | -1 | -1 | -1 | -1 | 332.80164 | 194.14
Oscar Mixture 1000 | 150.9 | 166.6 | 991.2 | 772.2 | 183.9 | 0 | 0 | 11.6 | 15.56975 | -1 | -1 | -1 | -1 | -1 | -1 | -1 | -1 | -1 | -1 | -1 | -1 | -1 | -1 | 189.78408 | 182.964
Oscar Mixture 1001 | 141.9 | 173.5 | 882.6 | 785.3 | 129.7 | 0 | 166.6 | 10.9 | 44.61186 | -1 | -1 | -1 | -1 | -1 | -1 | -1 | -1 | -1 | -1 | -1 | -1 | -1 | -1 | 208.94726 | 187.3375
Oscar Mixture 1002 | 297.8 | 201.3 | 878.4 | 655.3 | 106.9 | 0 | 137.2 | 6 | 53.52471 | -1 | -1 | -1 | -1 | -1 | -1 | -1 | -1 | -1 | -1 | -1 | -1 | -1 | -1 | 342.76718 | 191.6585
Oscar Mixture 1003 | 321.3 | 190.5 | 870 | 774 | 0 | 0 | 164.2 | 4.6 | 57.21823 | -1 | -1 | -1 | -1 | -1 | -1 | -1 | -1 | -1 | -1 | -1 | -1 | -1 | -1 | 365.876 | 189.1565
Oscar Mixture 1004 | 366 | 191.3 | 824.3 | 756.9 | 0 | 0 | 187 | 6.6 | 65.90908 | -1 | -1 | -1 | -1 | -1 | -1 | -1 | -1 | -1 | -1 | -1 | -1 | -1 | -1 | 417.3928 | 203.0395
Oscar Mixture 1005 | 279.8 | 172.4 | 825.1 | 804.9 | 100.4 | 0 | 128.9 | 9.5 | 52.82696 | -1 | -1 | -1 | -1 | -1 | -1 | -1 | -1 | -1 | -1 | -1 | -1 | -1 | -1 | 331.33064 | 200.635
Oscar Mixture 1006 | 252.1 | 193.8 | 835.5 | 821.4 | 75.6 | 0 | 97.1 | 8.3 | 33.3996 | -1 | -1 | -1 | -1 | -1 | -1 | -1 | -1 | -1 | -1 | -1 | -1 | -1 | -1 | 295.4759 | 186.627
Oscar Mixture 1007 | 164.6 | 181.6 | 1023.3 | 728.9 | 150.4 | 0 | 0 | 11.7 | 18.03393 | -1 | -1 | -1 | -1 | -1 | -1 | -1 | -1 | -1 | -1 | -1 | -1 | -1 | -1 | 202.80032 | 182.145
Oscar Mixture 1008 | 155.6 | 180.3 | 1022 | 697.7 | 0 | 0 | 243.5 | 10.7 | 37.36339 | -1 | -1 | -1 | -1 | -1 | -1 | -1 | -1 | -1 | -1 | -1 | -1 | -1 | -1 | 234.98146 | 188.4765
Oscar Mixture 1009 | 160.2 | 203.2 | 828.7 | 709.7 | 146.4 | 0 | 188 | 11.3 | 35.31427 | -1 | -1 | -1 | -1 | -1 | -1 | -1 | -1 | -1 | -1 | -1 | -1 | -1 | -1 | 231.07972 | 189.697
Oscar Mixture 1010 | 298.1 | 186.4 | 879 | 815.2 | 107 | 0 | 0 | 6.1 | 42.6440906 | -1 | -1 | -1 | -1 | -1 | -1 | -1 | -1 | -1 | -1 | -1 | -1 | -1 | -1 | 317.8844 | 183.512
Oscar Mixture 1011 | 317.9 | 209.7 | 860.5 | 736.6 | 126.5 | 0 | 0 | 5.7 | 40.06200298 | -1 | -1 | -1 | -1 | -1 | -1 | -1 | -1 | -1 | -1 | -1 | -1 | -1 | -1 | 336.0761 | 183.5335
Oscar Mixture 1012 | 287.3 | 187.6 | 904.4 | 695.9 | 93.9 | 0 | 120.5 | 9.2 | 43.79827 | -1 | -1 | -1 | -1 | -1 | -1 | -1 | -1 | -1 | -1 | -1 | -1 | -1 | -1 | 336.64022 | 198.926
Oscar Mixture 1013 | 325.6 | 174 | 881.6 | 790 | 0 | 0 | 166.4 | 8.9 | 61.23581094 | -1 | -1 | -1 | -1 | -1 | -1 | -1 | -1 | -1 | -1 | -1 | -1 | -1 | -1 | 380.1132 | 204.164
Oscar Mixture 1014 | 355.9 | 193.3 | 801.4 | 778.4 | 141.6 | 0 | 0 | 11 | 40.8686899 | -1 | -1 | -1 | -1 | -1 | -1 | -1 | -1 | -1 | -1 | -1 | -1 | -1 | -1 | 384.417 | 206.6265
Oscar Mixture 1015 | 132 | 178.9 | 866.9 | 735.6 | 160.9 | 0 | 206.5 | 5.5 | 33.30652 | -1 | -1 | -1 | -1 | -1 | -1 | -1 | -1 | -1 | -1 | -1 | -1 | -1 | -1 | 195.28998 | 174.5175
Oscar Mixture 1016 | 322.5 | 185.8 | 951 | 709.5 | 0 | 0 | 148.6 | 8.5 | 52.42638 | -1 | -1 | -1 | -1 | -1 | -1 | -1 | -1 | -1 | -1 | -1 | -1 | -1 | -1 | 373.27422 | 200.446
Oscar Mixture 1017 | 164.2 | 181.2 | 849.3 | 846 | 200.1 | 0 | 0 | 12.6 | 15.09125 | -1 | -1 | -1 | -1 | -1 | -1 | -1 | -1 | -1 | -1 | -1 | -1 | -1 | -1 | 203.96398 | 185.555
Oscar Mixture 1018 | 313.8 | 169.9 | 925.3 | 782.9 | 112.6 | 0 | 0 | 10.1 | 38.46104 | -1 | -1 | -1 | -1 | -1 | -1 | -1 | -1 | -1 | -1 | -1 | -1 | -1 | -1 | 342.39244 | 199.9485
Oscar Mixture 1019 | 321.4 | 182.5 | 870.1 | 779.7 | 127.9 | 0 | 0 | 11.5 | 37.26549 | -1 | -1 | -1 | -1 | -1 | -1 | -1 | -1 | -1 | -1 | -1 | -1 | -1 | -1 | 352.53484 | 203.8025
Oscar Mixture 1020 | 139.7 | 236.7 | 868.6 | 655.6 | 127.7 | 0 | 163.9 | 5.8 | 35.22532884 | -1 | -1 | -1 | -1 | -1 | -1 | -1 | -1 | -1 | -1 | -1 | -1 | -1 | -1 | 194.3668 | 164.5545
Oscar Mixture 1021 | 288.4 | 177.4 | 907.9 | 829.5 | 0 | 0 | 121 | 7 | 42.14008 | -1 | -1 | -1 | -1 | -1 | -1 | -1 | -1 | -1 | -1 | -1 | -1 | -1 | -1 | 331.67976 | 189.336
Oscar Mixture 1022 | 298.2 | 209.7 | 879.6 | 744.2 | 107 | 0 | 0 | 11.1 | 31.87516 | -1 | -1 | -1 | -1 | -1 | -1 | -1 | -1 | -1 | -1 | -1 | -1 | -1 | -1 | 328.69912 | 194.6345
Oscar Mixture 1023 | 264.5 | 195.5 | 832.6 | 790.4 | 86.5 | 0 | 111 | 5.9 | 41.54231 | -1 | -1 | -1 | -1 | -1 | -1 | -1 | -1 | -1 | -1 | -1 | -1 | -1 | -1 | 304.92148 | 183.2985
Oscar Mixture 1024 | 159.8 | 168.4 | 1049.3 | 688.2 | 0 | 0 | 250 | 12.2 | 39.45595 | -1 | -1 | -1 | -1 | -1 | -1 | -1 | -1 | -1 | -1 | -1 | -1 | -1 | -1 | 243.8461 | 195.55
Oscar Mixture 1025 | 166 | 183.2 | 858.8 | 826.8 | 0 | 0 | 259.7 | 12.7 | 37.91704 | -1 | -1 | -1 | -1 | -1 | -1 | -1 | -1 | -1 | -1 | -1 | -1 | -1 | -1 | 251.29564 | 194.978
Oscar Mixture 1026 | 276.4 | 179.6 | 870.1 | 768.3 | 90.3 | 0 | 116 | 8.9 | 44.28435 | -1 | -1 | -1 | -1 | -1 | -1 | -1 | -1 | -1 | -1 | -1 | -1 | -1 | -1 | 324.4038 | 196.462
Oscar Mixture 1027 | 322.2 | 196 | 817.9 | 813.4 | 115.6 | 0 | 0 | 10.4 | 31.17879 | -1 | -1 | -1 | -1 | -1 | -1 | -1 | -1 | -1 | -1 | -1 | -1 | -1 | -1 | 350.21758 | 198.04
Oscar Mixture 1028 | 148.5 | 192.7 | 892.4 | 780 | 108.6 | 0 | 139.4 | 6.1 | 23.6966 | -1 | -1 | -1 | -1 | -1 | -1 | -1 | -1 | -1 | -1 | -1 | -1 | -1 | -1 | 199.29248 | 169.5715
Oscar Mixture 1029 | 159.1 | 175.6 | 989.6 | 788.9 | 0 | 0 | 186.7 | 11.3 | 32.76804 | -1 | -1 | -1 | -1 | -1 | -1 | -1 | -1 | -1 | -1 | -1 | -1 | -1 | -1 | 228.92922 | 186.693
Oscar Mixture 1030 | 260.9 | 200.6 | 864.5 | 761.5 | 78.3 | 0 | 100.5 | 8.6 | 32.40124 | -1 | -1 | -1 | -1 | -1 | -1 | -1 | -1 | -1 | -1 | -1 | -1 | -1 | -1 | 305.44204 | 188.741