## Sheet1
Mix ID | Cement(kg/m3) | Water(kg/m3) | Coarse aggregate(kg/m3) | Fine aggregate(kg/m3) | FA (kg/m3) | SF (kg/m3) | GGBFS (kg/m3) | SP (kg/m3) | Cylinder compressive strength (MPa) | Splitting tensile strength (MPa) | Flexural strength (MPa) | Elastic modulus (GPa) | Chloride permeability (Coulomb) 28d | Chloride permeability (Coulomb) 90d | Chloride permeability (Coulomb) 180d | Drying shrinkage (με) 7d | Drying shrinkage (με) 28d | Drying shrinkage (με) 90d | Drying shrinkage (με)120d | Creep (με) 28d | Creep (με) 90d | Creep (με) 150d | Abrasion (mm) 28 d | Embodied CO₂ (kg CO₂e/m³) | Cost ($/kg) | Reference | Predicted Cylinder compressive strength (MPa) | Predicted Splitting tensile strength (MPa) | Predicted Flexural strength (MPa) | Predicted Elastic modulus (GPa) | Predicted Embodied CO₂ (kg CO₂e/m³) | Predicted Cost ($/kg) | Predicted Drying shrinkage (με) 28d | Predicted Creep (με) 28d
R2_60% FA | 166 | 168 | 820 | 932 | 249 | 0 | 0 | 1.69 | 34.1 | -1 | -1 | -1 | -1 | -1 | -1 | -1 | -1 | -1 | -1 | -1 | -1 | -1 | -1 | 182.7196 | 162.131 | https://doi.org/10.1016/j.conbuildmat.2012.02.034 | 34.19463 | -1 | -1 | -1 | 183.0575 | 162.0518 | -1 | -1
R2_60% SL | 166 | 168 | 820 | 932 | 0 | 0 | 249 | 1.69 | 52.3 | -1 | -1 | -1 | -1 | -1 | -1 | -1 | -1 | -1 | -1 | -1 | -1 | -1 | -1 | 225.0496 | 164.621 |  | 52.32079 | -1 | -1 | -1 | 224.7144 | 164.2264 | -1 | -1
R2_80% SL | 83 | 168 | 820 | 932 | 0 | 0 | 332 | 1.69 | 57.6 | -1 | -1 | -1 | -1 | -1 | -1 | -1 | -1 | -1 | -1 | -1 | -1 | -1 | -1 | 160.3096 | 157.981 |  | 57.70124 | -1 | -1 | -1 | 160.3749 | 158.2092 | -1 | -1
R3_A-50-50-1 | 260 | 206.7 | 849.4 | 785 | 260 | 0 | 0 | 5.72 | 15.33 | -1 | -1 | -1 | -1 | -1 | -1 | -1 | -1 | -1 | -1 | -1 | -1 | -1 | -1 | 282.70708 | 188.4355 | https://doi.org/10.1016/j.conbuildmat.2019.117115 | 15.58005 | -1 | -1 | -1 | 282.7986 | 188.235 | -1 | -1
R3_A-50-50-2 | 260 | 206.7 | 849.4 | 785 | 130 | 0 | 130 | 5.43 | 28.48 | -1 | -1 | -1 | -1 | -1 | -1 | -1 | -1 | -1 | -1 | -1 | -1 | -1 | -1 | 304.16908 | 188.8945 |  | 28.59677 | -1 | -1 | -1 | 303.9525 | 188.9132 | -1 | -1
R3_A-50-75-2 | 130 | 206.7 | 849.4 | 785 | 195 | 0 | 195 | 4.68 | 16.71 | -1 | -1 | -1 | -1 | -1 | -1 | -1 | -1 | -1 | -1 | -1 | -1 | -1 | -1 | 190.06908 | 175.6695 |  | 16.93978 | -1 | -1 | -1 | 190.206 | 175.6433 | -1 | -1
R4_PLC1-0.45-20 %FAF | 290 | 163 | 1048 | 670 | 72.5 | 0 | 0 | 0 | 37.5 | -1 | -1 | -1 | -1 | -1 | -1 | -1 | -1 | -1 | -1 | -1 | -1 | -1 | -1 | 297.1572 | 163.17 | https://doi.org/10.1016/j.cement.2022.100026 | 33.47194 | -1 | -1 | -1 | 297.0514 | 163.1821 | -1 | -1
R4_PLC2-0.45-20 %FAF | 290 | 163 | 1048 | 670 | 72.5 | 0 | 0 | 0 | 36 | -1 | -1 | -1 | -1 | -1 | -1 | -1 | -1 | -1 | -1 | -1 | -1 | -1 | -1 | 297.1572 | 163.17 |  | 33.47194 | -1 | -1 | -1 | 297.0514 | 163.1821 | -1 | -1
R4_PLC3-0.45-20 %FAF | 290 | 163 | 1048 | 670 | 72.5 | 0 | 0 | 0 | 27 | -1 | -1 | -1 | -1 | -1 | -1 | -1 | -1 | -1 | -1 | -1 | -1 | -1 | -1 | 297.1572 | 163.17 |  | 33.47194 | -1 | -1 | -1 | 297.0514 | 163.1821 | -1 | -1
R4_PLC4-0.45-20 %FAF | 290 | 163 | 1048 | 670 | 72.5 | 0 | 0 | 0 | 28 | -1 | -1 | -1 | -1 | -1 | -1 | -1 | -1 | -1 | -1 | -1 | -1 | -1 | -1 | 297.1572 | 163.17 |  | 33.47194 | -1 | -1 | -1 | 297.0514 | 163.1821 | -1 | -1
R4_PLC5-0.45-20 %FAF | 290 | 163 | 1048 | 670 | 72.5 | 0 | 0 | 0 | 37 | -1 | -1 | -1 | -1 | -1 | -1 | -1 | -1 | -1 | -1 | -1 | -1 | -1 | -1 | 297.1572 | 163.17 |  | 33.47194 | -1 | -1 | -1 | 297.0514 | 163.1821 | -1 | -1
R4_PLC6-0.45-20 %FAF | 290 | 163 | 1048 | 670 | 72.5 | 0 | 0 | 0 | 36 | -1 | -1 | -1 | -1 | -1 | -1 | -1 | -1 | -1 | -1 | -1 | -1 | -1 | -1 | 297.1572 | 163.17 |  | 33.47194 | -1 | -1 | -1 | 297.0514 | 163.1821 | -1 | -1
R4_PLC1-0.45-35 %slag | 235.62 | 163 | 1048 | 670 | 0 | 0 | 126.88 | 0 | 43 | -1 | -1 | -1 | -1 | -1 | -1 | -1 | -1 | -1 | -1 | -1 | -1 | -1 | -1 | 267.0658 | 159.5446 |  | 42.02637 | -1 | -1 | -1 | 267.1654 | 159.7023 | -1 | -1
R4_PLC3-0.45-35 %slag | 235.62 | 163 | 1048 | 670 | 0 | 0 | 126.88 | 0 | 38.5 | -1 | -1 | -1 | -1 | -1 | -1 | -1 | -1 | -1 | -1 | -1 | -1 | -1 | -1 | 267.0658 | 159.5446 |  | 42.02637 | -1 | -1 | -1 | 267.1654 | 159.7023 | -1 | -1
R4_PLC5-0.45-35 %slag | 235.62 | 163 | 1048 | 670 | 0 | 0 | 126.88 | 0 | 44.5 | -1 | -1 | -1 | -1 | -1 | -1 | -1 | -1 | -1 | -1 | -1 | -1 | -1 | -1 | 267.0658 | 159.5446 |  | 42.02637 | -1 | -1 | -1 | 267.1654 | 159.7023 | -1 | -1
R4_PLC1-0.45-25%FAC-5% SF | 253.75 | 163 | 1048 | 670 | 90.62 | 18.12 | 0 | 0 | 40.7 | -1 | -1 | -1 | -1 | -1 | -1 | -1 | -1 | -1 | -1 | -1 | -1 | -1 | -1 | 262.3571 | 165.1612 |  | 36.50693 | -1 | -1 | -1 | 262.4111 | 165.0959 | -1 | -1
R4_PLC3-0.45-25%FAC-5% SF | 253.75 | 163 | 1048 | 670 | 90.62 | 18.12 | 0 | 0 | 31 | -1 | -1 | -1 | -1 | -1 | -1 | -1 | -1 | -1 | -1 | -1 | -1 | -1 | -1 | 262.3571 | 165.1612 |  | 36.50693 | -1 | -1 | -1 | 262.4111 | 165.0959 | -1 | -1
R4_PLC5-0.45-25%FAC-5% SF | 253.75 | 163 | 1048 | 670 | 90.62 | 18.12 | 0 | 0 | 37 | -1 | -1 | -1 | -1 | -1 | -1 | -1 | -1 | -1 | -1 | -1 | -1 | -1 | -1 | 262.3571 | 165.1612 |  | 36.50693 | -1 | -1 | -1 | 262.4111 | 165.0959 | -1 | -1
R11_SF5 | 426 | 153 | 1169 | 630 | 0 | 22 | 0 | 2.2 | 51 | -1 | -1 | -1 | -1 | -1 | -1 | -1 | -1 | -1 | -1 | -1 | -1 | -1 | -1 | 433.6262 | 202.785 | https://doi.org/10.1016/j.cemconcomp.2003.09.002 | 50.91315 | -1 | -1 | -1 | 433.8412 | 202.874 | -1 | -1
R12_SF5-0.33 | 475 | 165 | 1050 | 690 | 0 | 25 | 0 | 12 | 70.55 | -1 | -1 | -1 | -1 | -1 | -1 | -1 | -1 | -1 | -1 | -1 | -1 | -1 | -1 | 501.664 | 238.125 |  | 70.55811 | -1 | -1 | -1 | 501.4614 | 237.7245 | -1 | -1
R17_1 | 160.7 | 162.1 | 1090 | 804 | 127.4 | 0 | 0 | 7.8 | 27.41 | -1 | -1 | -1 | -1 | -1 | -1 | -1 | -1 | -1 | -1 | -1 | -1 | -1 | -1 | 191.01864 | 175.1845 | https://doi.org/10.1016/j.conbuildmat.2021.125021 | 26.99008 | -1 | -1 | -1 | 191.1024 | 175.3889 | -1 | -1
R17_2 | 212.1 | 184.2 | 1057.6 | 779.3 | 125.6 | 0 | 0 | 5.7 | 21.81 | -1 | -1 | -1 | -1 | -1 | -1 | -1 | -1 | -1 | -1 | -1 | -1 | -1 | -1 | 235.76934 | 176.108 |  | 21.83915 | -1 | -1 | -1 | 236.2304 | 176.0048 | -1 | -1
R17_3 | 165 | 163.8 | 1005.6 | 900.9 | 124.8 | 0 | 0 | 0 | 26.11 | -1 | -1 | -1 | -1 | -1 | -1 | -1 | -1 | -1 | -1 | -1 | -1 | -1 | -1 | 177.4569 | 152.928 |  | 26.00102 | -1 | -1 | -1 | 177.9734 | 153.3018 | -1 | -1
R17_4 | 190.3 | 165.3 | 1079 | 798.9 | 124.8 | 0 | 0 | 9.9 | 26.67 | -1 | -1 | -1 | -1 | -1 | -1 | -1 | -1 | -1 | -1 | -1 | -1 | -1 | -1 | 224.1575 | 186.0095 |  | 26.48317 | -1 | -1 | -1 | 224.5089 | 186.1701 | -1 | -1
R17_5 | 250 | 192.8 | 948.9 | 857.2 | 124.8 | 0 | 0 | 5.3 | 28.21 | -1 | -1 | -1 | -1 | -1 | -1 | -1 | -1 | -1 | -1 | -1 | -1 | -1 | -1 | 270.77126 | 179.856 |  | 27.85917 | -1 | -1 | -1 | 270.8469 | 179.3587 | -1 | -1
R17_6 | 213.5 | 159.2 | 1043.6 | 771.9 | 124.8 | 0 | 0 | 11.7 | 44.61 | -1 | -1 | -1 | -1 | -1 | -1 | -1 | -1 | -1 | -1 | -1 | -1 | -1 | -1 | 250.11626 | 192.365 |  | 44.53584 | -1 | -1 | -1 | 251.2529 | 193.3036 | -1 | -1
R17_7 | 194.7 | 171.5 | 998 | 901.8 | 124.8 | 0 | 0 | 7.5 | 39.27 | -1 | -1 | -1 | -1 | -1 | -1 | -1 | -1 | -1 | -1 | -1 | -1 | -1 | -1 | 222.68916 | 180.2455 |  | 39.04532 | -1 | -1 | -1 | 222.198 | 179.6633 | -1 | -1
R17_8 | 251.4 | 192.9 | 1043.6 | 754.3 | 124.8 | 0 | 0 | 5.8 | 36.99 | -1 | -1 | -1 | -1 | -1 | -1 | -1 | -1 | -1 | -1 | -1 | -1 | -1 | -1 | 273.83882 | 182.1235 |  | 36.44702 | -1 | -1 | -1 | 273.6323 | 182.0979 | -1 | -1
R17_9 | 310 | 189.9 | 936.2 | 712.2 | 124.8 | 0 | 0 | 0 | 40.94 | -1 | -1 | -1 | -1 | -1 | -1 | -1 | -1 | -1 | -1 | -1 | -1 | -1 | -1 | 316.5614 | 168.4595 |  | 40.99807 | -1 | -1 | -1 | 317.4517 | 168.7001 | -1 | -1
R17_10 | 307 | 193.5 | 968 | 799.5 | 124.8 | 0 | 0 | 0 | 29.33 | -1 | -1 | -1 | -1 | -1 | -1 | -1 | -1 | -1 | -1 | -1 | -1 | -1 | -1 | 314.3693 | 174.1505 |  | 29.33322 | -1 | -1 | -1 | 313.8253 | 173.9202 | -1 | -1
R17_11 | 290 | 192.2 | 936 | 755 | 124.8 | 0 | 0 | 0 | 46.29 | -1 | -1 | -1 | -1 | -1 | -1 | -1 | -1 | -1 | -1 | -1 | -1 | -1 | -1 | 297.33988 | 166.599 |  | 45.54778 | -1 | -1 | -1 | 297.622 | 167.4699 | -1 | -1
R17_12 | 295 | 185.3 | 1069 | 769.4 | 124.8 | 0 | 0 | 0 | 27.19 | -1 | -1 | -1 | -1 | -1 | -1 | -1 | -1 | -1 | -1 | -1 | -1 | -1 | -1 | 303.7106 | 176.2645 |  | 26.6488 | -1 | -1 | -1 | 303.0585 | 175.9931 | -1 | -1
R17_13 | 238 | 185.2 | 1118 | 789 | 124.8 | 0 | 0 | 0 | 16.84 | -1 | -1 | -1 | -1 | -1 | -1 | -1 | -1 | -1 | -1 | -1 | -1 | -1 | -1 | 249.04188 | 168.784 |  | 17.52646 | -1 | -1 | -1 | 248.9134 | 167.9954 | -1 | -1
R17_14 | 302 | 202.7 | 974 | 817 | 124.8 | 0 | 0 | 0 | 26.11 | -1 | -1 | -1 | -1 | -1 | -1 | -1 | -1 | -1 | -1 | -1 | -1 | -1 | -1 | 309.66248 | 174.4315 |  | 26.26641 | -1 | -1 | -1 | 309.5363 | 174.1912 | -1 | -1
R17_15 | 312.5 | 182.4 | 1040 | 734 | 124.6 | 0 | 0 | 0 | 40.08 | -1 | -1 | -1 | -1 | -1 | -1 | -1 | -1 | -1 | -1 | -1 | -1 | -1 | -1 | 320.21276 | 176.218 |  | 40.32882 | -1 | -1 | -1 | 320.0458 | 175.8884 | -1 | -1
R17_16 | 220.9 | 142.5 | 896 | 896 | 124.8 | 0 | 0 | 0 | 72.11 | -1 | -1 | -1 | -1 | -1 | -1 | -1 | -1 | -1 | -1 | -1 | -1 | -1 | -1 | 230.4452 | 157.1805 |  | 72.10963 | -1 | -1 | -1 | 230.9921 | 157.8406 | -1 | -1
R17_17 | 144 | 158.2 | 943 | 844 | 124.8 | 0 | 0 | 18 | 17.42 | -1 | -1 | -1 | -1 | -1 | -1 | -1 | -1 | -1 | -1 | -1 | -1 | -1 | -1 | 195.75708 | 194.299 |  | 17.42764 | -1 | -1 | -1 | 196.4269 | 194.6447 | -1 | -1
R17_18 | 148 | 158.4 | 1002 | 830 | 124.8 | 0 | 0 | 16 | 19.95 | -1 | -1 | -1 | -1 | -1 | -1 | -1 | -1 | -1 | -1 | -1 | -1 | -1 | -1 | 195.82736 | 192.14 |  | 19.45303 | -1 | -1 | -1 | 195.5253 | 191.91 | -1 | -1
R17_19 | 326 | 199.1 | 801 | 792 | 124.6 | 0 | 0 | 11 | 39.78 | -1 | -1 | -1 | -1 | -1 | -1 | -1 | -1 | -1 | -1 | -1 | -1 | -1 | -1 | 355.12904 | 199.4615 |  | 39.36506 | -1 | -1 | -1 | 354.8102 | 199.673 | -1 | -1
R17_20 | 290 | 220.5 | 898 | 713 | 124.8 | 0 | 0 | 11 | 9.59 | -1 | -1 | -1 | -1 | -1 | -1 | -1 | -1 | -1 | -1 | -1 | -1 | -1 | -1 | 320.9568 | 194.2605 |  | 9.999045 | -1 | -1 | -1 | 320.2082 | 193.6409 | -1 | -1
R17_21 | 299.8 | 211.5 | 878.2 | 727.6 | 124.8 | 0 | 0 | 9.9 | 25.81 | -1 | -1 | -1 | -1 | -1 | -1 | -1 | -1 | -1 | -1 | -1 | -1 | -1 | -1 | 327.88272 | 192.5275 |  | 25.2427 | -1 | -1 | -1 | 327.8629 | 192.4105 | -1 | -1
R17_22 | 148.1 | 159.2 | 1001.8 | 830.1 | 124.6 | 0 | 0 | 16.1 | 18.98 | -1 | -1 | -1 | -1 | -1 | -1 | -1 | -1 | -1 | -1 | -1 | -1 | -1 | -1 | 196.1389 | 192.425 |  | 19.07746 | -1 | -1 | -1 | 195.9294 | 192.3214 | -1 | -1
R17_23 | 326.5 | 193.3 | 801.1 | 792.5 | 124.8 | 0 | 0 | 10.8 | 35.61 | -1 | -1 | -1 | -1 | -1 | -1 | -1 | -1 | -1 | -1 | -1 | -1 | -1 | -1 | 355.17892 | 199.0055 |  | 36.20628 | -1 | -1 | -1 | 355.1193 | 199.3798 | -1 | -1
R17_24 | 276.4 | 217.4 | 897.7 | 712.9 | 124.8 | 0 | 0 | 11 | 9.55 | -1 | -1 | -1 | -1 | -1 | -1 | -1 | -1 | -1 | -1 | -1 | -1 | -1 | -1 | 307.75984 | 191.502 |  | 10.00283 | -1 | -1 | -1 | 307.9789 | 191.8032 | -1 | -1
R17_25 | 150.7 | 164.6 | 1074.5 | 687 | 124.8 | 0 | 0 | 15.6 | 15.44 | -1 | -1 | -1 | -1 | -1 | -1 | -1 | -1 | -1 | -1 | -1 | -1 | -1 | -1 | 197.76574 | 188.751 |  | 15.71703 | -1 | -1 | -1 | 198.0158 | 189.0974 | -1 | -1
R17_26 | 190.8 | 185.1 | 979.5 | 811 | 124.8 | 0 | 0 | 11.1 | 15.21 | -1 | -1 | -1 | -1 | -1 | -1 | -1 | -1 | -1 | -1 | -1 | -1 | -1 | -1 | 226.24674 | 184.3235 |  | 15.12649 | -1 | -1 | -1 | 225.5769 | 184.4951 | -1 | -1
R17_27 | 190.9 | 168.2 | 991.2 | 784 | 124.8 | 0 | 0 | 11.6 | 18.66 | -1 | -1 | -1 | -1 | -1 | -1 | -1 | -1 | -1 | -1 | -1 | -1 | -1 | -1 | 227.45228 | 185.061 |  | 19.18443 | -1 | -1 | -1 | 227.4276 | 185.0367 | -1 | -1
R17_28 | 188.7 | 182.4 | 1023.3 | 732 | 124.8 | 0 | 0 | 11.7 | 20.01 | -1 | -1 | -1 | -1 | -1 | -1 | -1 | -1 | -1 | -1 | -1 | -1 | -1 | -1 | 225.67866 | 184.308 |  | 20.0613 | -1 | -1 | -1 | 225.7585 | 183.889 | -1 | -1
R17_29 | 298.1 | 189.4 | 879 | 815 | 124.6 | 0 | 0 | 6.1 | 41.64 | -1 | -1 | -1 | -1 | -1 | -1 | -1 | -1 | -1 | -1 | -1 | -1 | -1 | -1 | 318.23676 | 185.453 |  | 41.34953 | -1 | -1 | -1 | 318.0604 | 185.0824 | -1 | -1
R17_30 | 318.9 | 212.7 | 860.5 | 725 | 124.8 | 0 | 0 | 5.7 | 36.09 | -1 | -1 | -1 | -1 | -1 | -1 | -1 | -1 | -1 | -1 | -1 | -1 | -1 | -1 | 336.96458 | 182.9815 |  | 36.19858 | -1 | -1 | -1 | 336.9123 | 183.0976 | -1 | -1
R17_31 | 355.9 | 196.3 | 801.4 | 769 | 124.5 | 0 | 0 | 11 | 36.27 | -1 | -1 | -1 | -1 | -1 | -1 | -1 | -1 | -1 | -1 | -1 | -1 | -1 | -1 | 384.03672 | 204.2905 |  | 36.66454 | -1 | -1 | -1 | 383.6707 | 204.5545 | -1 | -1
R17_32 | 199.8 | 185.4 | 849.3 | 856.5 | 124.8 | 0 | 0 | 12.6 | 18.01 | -1 | -1 | -1 | -1 | -1 | -1 | -1 | -1 | -1 | -1 | -1 | -1 | -1 | -1 | 237.03576 | 184.938 |  | 18.03317 | -1 | -1 | -1 | 237.0057 | 185.0456 | -1 | -1
R17_33 | 278.7 | 170.3 | 925.3 | 782 | 124.8 | 0 | 0 | 10.1 | 41.16 | -1 | -1 | -1 | -1 | -1 | -1 | -1 | -1 | -1 | -1 | -1 | -1 | -1 | -1 | 308.58582 | 194.2275 |  | 40.80025 | -1 | -1 | -1 | 309.2428 | 194.4591 | -1 | -1
R18_2 | 425 | 140 | 1041 | 740 | 50 | 25 | 0 | 2.5 | 61.97 | -1 | -1 | -1 | -1 | -1 | -1 | -1 | -1 | -1 | -1 | -1 | -1 | -1 | -1 | 433.365 | 207.91 | https://doi.org/10.1016/j.conbuildmat.2022.127082 | 62.11555 | -1 | -1 | -1 | 433.4785 | 208.1073 | -1 | -1
R18_5 | 400 | 160 | 999 | 710 | 100 | 0 | 0 | 2 | 52.28 | -1 | -1 | -1 | -1 | -1 | -1 | -1 | -1 | -1 | -1 | -1 | -1 | -1 | -1 | 408.435 | 193.04 |  | 52.66049 | -1 | -1 | -1 | 408.3271 | 193.1804 | -1 | -1
R18_6 | 325 | 160 | 1101 | 660 | 150 | 25 | 0 | 2 | 50.92 | -1 | -1 | -1 | -1 | -1 | -1 | -1 | -1 | -1 | -1 | -1 | -1 | -1 | -1 | 337.597 | 197.16 |  | 50.77972 | -1 | -1 | -1 | 337.6565 | 197.1069 | -1 | -1
R18_9 | 350 | 180 | 937 | 790 | 150 | 0 | 0 | 1 | 45.31 | -1 | -1 | -1 | -1 | -1 | -1 | -1 | -1 | -1 | -1 | -1 | -1 | -1 | -1 | 358.397 | 186.02 |  | 45.43711 | -1 | -1 | -1 | 357.886 | 185.8627 | -1 | -1
R18_10 | 375 | 180 | 876 | 860 | 100 | 25 | 0 | 1 | 55.42 | -1 | -1 | -1 | -1 | -1 | -1 | -1 | -1 | -1 | -1 | -1 | -1 | -1 | -1 | 381.27 | 195.36 |  | 55.37176 | -1 | -1 | -1 | 381.157 | 195.254 | -1 | -1
R18_13 | 450 | 200 | 846 | 830 | 50 | 0 | 0 | 0.75 | 42.59 | -1 | -1 | -1 | -1 | -1 | -1 | -1 | -1 | -1 | -1 | -1 | -1 | -1 | -1 | 452.022 | 190.935 |  | 42.32746 | -1 | -1 | -1 | 451.8951 | 190.7286 | -1 | -1
R18_14 | 475 | 200 | 937 | 780 | 0 | 25 | 0 | 0.75 | 45.47 | -1 | -1 | -1 | -1 | -1 | -1 | -1 | -1 | -1 | -1 | -1 | -1 | -1 | -1 | 476.063 | 203.395 |  | 45.36983 | -1 | -1 | -1 | 476.1052 | 203.3095 | -1 | -1
R19_1 | 155 | 194 | 880 | 699 | 143 | 0 | 184 | 9 | 28.99 | -1 | -1 | -1 | -1 | -1 | -1 | -1 | -1 | -1 | -1 | -1 | -1 | -1 | -1 | 220.6634 | 183.63 | https://doi.org/10.1016/S0008-8846(98)00165-3 | 28.71582 | -1 | -1 | -1 | 220.3888 | 183.5106 | -1 | -1
R19_2 | 151.8 | 167.5 | 944 | 694.6 | 138.7 | 0 | 178.1 | 18.3 | 36.35 | -1 | -1 | -1 | -1 | -1 | -1 | -1 | -1 | -1 | -1 | -1 | -1 | -1 | -1 | 237.48732 | 212.2665 |  | 36.48238 | -1 | -1 | -1 | 237.6552 | 212.2956 | -1 | -1
R19_3 | 167 | 185 | 898 | 636 | 195 | 0 | 187 | 7 | 23.89 | -1 | -1 | -1 | -1 | -1 | -1 | -1 | -1 | -1 | -1 | -1 | -1 | -1 | -1 | 229.4432 | 184.195 |  | 24.08575 | -1 | -1 | -1 | 229.308 | 184.1826 | -1 | -1
R19_4 | 132 | 179 | 867 | 736 | 161 | 0 | 207 | 5 | 33.3 | -1 | -1 | -1 | -1 | -1 | -1 | -1 | -1 | -1 | -1 | -1 | -1 | -1 | -1 | 194.2898 | 173.165 |  | 33.22281 | -1 | -1 | -1 | 194.4692 | 173.3849 | -1 | -1
R19_5 | 255 | 189 | 919 | 749 | 77 | 0 | 99 | 6 | 33.8 | -1 | -1 | -1 | -1 | -1 | -1 | -1 | -1 | -1 | -1 | -1 | -1 | -1 | -1 | 294.2304 | 182.285 |  | 33.78213 | -1 | -1 | -1 | 294.5198 | 182.2452 | -1 | -1
R19_6 | 178 | 179.9 | 1007.3 | 746.8 | 118.6 | 0 | 129.8 | 3.6 | 39.16 | -1 | -1 | -1 | -1 | -1 | -1 | -1 | -1 | -1 | -1 | -1 | -1 | -1 | -1 | 221.90282 | 173.3395 |  | 38.47437 | -1 | -1 | -1 | 220.8302 | 173.2063 | -1 | -1
R19_7 | 167 | 164 | 1007.3 | 770.1 | 167 | 0 | 75.4 | 7.9 | 41.41 | -1 | -1 | -1 | -1 | -1 | -1 | -1 | -1 | -1 | -1 | -1 | -1 | -1 | -1 | 211.41632 | 183.491 |  | 41.13074 | -1 | -1 | -1 | 211.4942 | 183.4726 | -1 | -1
R19_8 | 149 | 183 | 953 | 780 | 92 | 0 | 118 | 7 | 23.52 | -1 | -1 | -1 | -1 | -1 | -1 | -1 | -1 | -1 | -1 | -1 | -1 | -1 | -1 | 198.0222 | 171.475 |  | 23.45539 | -1 | -1 | -1 | 198.0054 | 171.4181 | -1 | -1
R19_9 | 309.9 | 167.8 | 913.9 | 651.2 | 111.2 | 0 | 142.8 | 22.1 | 38.22 | -1 | -1 | -1 | -1 | -1 | -1 | -1 | -1 | -1 | -1 | -1 | -1 | -1 | -1 | 391.43406 | 243.671 |  | 38.04571 | -1 | -1 | -1 | 391.4464 | 243.6704 | -1 | -1
R19_11 | 252 | 194 | 835 | 821 | 76 | 0 | 97 | 8 | 33.4 | -1 | -1 | -1 | -1 | -1 | -1 | -1 | -1 | -1 | -1 | -1 | -1 | -1 | -1 | 294.7008 | 185.72 |  | 33.63337 | -1 | -1 | -1 | 294.8318 | 185.4306 | -1 | -1
R19_12 | 397 | 167 | 967 | 633 | 158 | 0 | 17.2 | 20.8 | 55.65 | -1 | -1 | -1 | -1 | -1 | -1 | -1 | -1 | -1 | -1 | -1 | -1 | -1 | -1 | 450.6404 | 249.669 |  | 55.44478 | -1 | -1 | -1 | 450.6681 | 249.5594 | -1 | -1
R19_13 | 158.6 | 175.1 | 953.3 | 719.7 | 116 | 0 | 148.9 | 15 | 27.68 | -1 | -1 | -1 | -1 | -1 | -1 | -1 | -1 | -1 | -1 | -1 | -1 | -1 | -1 | 231.03208 | 199.9065 |  | 27.57024 | -1 | -1 | -1 | 230.8061 | 199.8585 | -1 | -1
R19_14 | 160 | 182 | 824 | 879 | 122 | 0 | 128 | 6.4 | 39.4 | -1 | -1 | -1 | -1 | -1 | -1 | -1 | -1 | -1 | -1 | -1 | -1 | -1 | -1 | 208.8686 | 173.64 |  | 39.45038 | -1 | -1 | -1 | 208.9089 | 173.6765 | -1 | -1
R19_15 | 387 | 157 | 938 | 845 | 94 | 0 | 20 | 13.9 | 46.68 | -1 | -1 | -1 | -1 | -1 | -1 | -1 | -1 | -1 | -1 | -1 | -1 | -1 | -1 | 425.5798 | 229.765 |  | 46.25949 | -1 | -1 | -1 | 425.6388 | 229.7942 | -1 | -1
R19_16 | 162 | 202 | 820 | 680 | 164 | 0 | 214 | 10 | 30.65 | -1 | -1 | -1 | -1 | -1 | -1 | -1 | -1 | -1 | -1 | -1 | -1 | -1 | -1 | 235.0368 | 189.33 |  | 30.76777 | -1 | -1 | -1 | 234.8347 | 189.1531 | -1 | -1
R19_17 | 262 | 195 | 895 | 733 | 86 | 0 | 111 | 5 | 33.72 | -1 | -1 | -1 | -1 | -1 | -1 | -1 | -1 | -1 | -1 | -1 | -1 | -1 | -1 | 300.9516 | 181.005 |  | 34.28377 | -1 | -1 | -1 | 301.0272 | 181.1078 | -1 | -1
R19_18 | 218.2 | 140.8 | 1075.7 | 792.7 | 123.8 | 0 | 54.6 | 11.9 | 55.51 | -1 | -1 | -1 | -1 | -1 | -1 | -1 | -1 | -1 | -1 | -1 | -1 | -1 | -1 | 265.90236 | 203.201 |  | 55.52742 | -1 | -1 | -1 | 265.9536 | 203.2135 | -1 | -1
R19_19 | 387 | 157 | 938 | 845 | 94 | 0 | 20 | 11.6 | 46.68 | -1 | -1 | -1 | -1 | -1 | -1 | -1 | -1 | -1 | -1 | -1 | -1 | -1 | -1 | 420.5198 | 223.095 |  | 46.36817 | -1 | -1 | -1 | 420.943 | 223.1057 | -1 | -1
R19_20 | 160 | 203 | 829 | 710 | 146 | 0 | 188 | 11 | 32.84 | -1 | -1 | -1 | -1 | -1 | -1 | -1 | -1 | -1 | -1 | -1 | -1 | -1 | -1 | 230.2222 | 188.775 |  | 33.10707 | -1 | -1 | -1 | 230.2023 | 189.0242 | -1 | -1
R19_21 | 252.1 | 193.8 | 835.5 | 821.4 | 75.6 | 0 | 97.1 | 8.3 | 33.4 | -1 | -1 | -1 | -1 | -1 | -1 | -1 | -1 | -1 | -1 | -1 | -1 | -1 | -1 | 295.4759 | 186.627 |  | 33.44304 | -1 | -1 | -1 | 295.3161 | 186.8744 | -1 | -1
R19_22 | 446 | 162 | 967 | 712 | 79 | 0 | 24 | 11.6 | 44.42 | -1 | -1 | -1 | -1 | -1 | -1 | -1 | -1 | -1 | -1 | -1 | -1 | -1 | -1 | 477.9722 | 228.84 |  | 50.41108 | -1 | -1 | -1 | 477.8307 | 228.5224 | -1 | -1
R19_23 | 446 | 162 | 967 | 712 | 79 | 0 | 24 | 11.6 | 57.03 | -1 | -1 | -1 | -1 | -1 | -1 | -1 | -1 | -1 | -1 | -1 | -1 | -1 | -1 | 477.9722 | 228.84 |  | 50.41108 | -1 | -1 | -1 | 477.8307 | 228.5224 | -1 | -1
R19_24 | 276 | 180 | 870 | 768 | 90 | 0 | 116 | 9 | 44.28 | -1 | -1 | -1 | -1 | -1 | -1 | -1 | -1 | -1 | -1 | -1 | -1 | -1 | -1 | 324.2276 | 196.62 |  | 44.05882 | -1 | -1 | -1 | 324.3454 | 196.5987 | -1 | -1
R19_25 | 359 | 154 | 942 | 801 | 141 | 0 | 19 | 10.9 | 59.49 | -1 | -1 | -1 | -1 | -1 | -1 | -1 | -1 | -1 | -1 | -1 | -1 | -1 | -1 | 392.4278 | 218.54 |  | 60.89091 | -1 | -1 | -1 | 392.4377 | 218.5958 | -1 | -1
R19_26 | 159 | 201 | 848 | 669 | 161 | 0 | 209 | 7 | 30.88 | -1 | -1 | -1 | -1 | -1 | -1 | -1 | -1 | -1 | -1 | -1 | -1 | -1 | -1 | 224.7782 | 180.225 |  | 30.84757 | -1 | -1 | -1 | 224.7585 | 180.1135 | -1 | -1
R19_27 | 136.4 | 171.6 | 922.6 | 764.4 | 125.8 | 0 | 161.6 | 10.4 | 29.07 | -1 | -1 | -1 | -1 | -1 | -1 | -1 | -1 | -1 | -1 | -1 | -1 | -1 | -1 | 201.83572 | 185.104 |  | 29.13132 | -1 | -1 | -1 | 202.0778 | 185.0561 | -1 | -1
R19_28 | 184 | 213 | 923 | 623 | 190 | 0 | 86 | 6 | 22.93 | -1 | -1 | -1 | -1 | -1 | -1 | -1 | -1 | -1 | -1 | -1 | -1 | -1 | -1 | 224.6748 | 173.015 |  | 22.95562 | -1 | -1 | -1 | 224.5539 | 173.1834 | -1 | -1
R19_29 | 136 | 199 | 847 | 783 | 98 | 0 | 196 | 6 | 26.97 | -1 | -1 | -1 | -1 | -1 | -1 | -1 | -1 | -1 | -1 | -1 | -1 | -1 | -1 | 197.0052 | 169.865 |  | 26.94032 | -1 | -1 | -1 | 197.2659 | 169.9467 | -1 | -1
R19_30 | 144 | 192 | 814 | 805 | 133 | 0 | 170 | 8 | 29.87 | -1 | -1 | -1 | -1 | -1 | -1 | -1 | -1 | -1 | -1 | -1 | -1 | -1 | -1 | 204.6518 | 177.08 |  | 29.99445 | -1 | -1 | -1 | 204.6404 | 176.9652 | -1 | -1
R19_31 | 149 | 192 | 935 | 623 | 194 | 0 | 153 | 8 | 24.58 | -1 | -1 | -1 | -1 | -1 | -1 | -1 | -1 | -1 | -1 | -1 | -1 | -1 | -1 | 208.0584 | 180.91 |  | 24.6611 | -1 | -1 | -1 | 208.1427 | 180.8745 | -1 | -1
R19_32 | 213.8 | 181.7 | 1066 | 785.5 | 24.5 | 0 | 98.1 | 6.7 | 40.23 | -1 | -1 | -1 | -1 | -1 | -1 | -1 | -1 | -1 | -1 | -1 | -1 | -1 | -1 | 256.35278 | 180.8005 |  | 40.55801 | -1 | -1 | -1 | 256.5918 | 180.9692 | -1 | -1
R19_33 | 259.9 | 170.6 | 935.7 | 762.9 | 78.4 | 0 | 100.6 | 10.4 | 49.77 | -1 | -1 | -1 | -1 | -1 | -1 | -1 | -1 | -1 | -1 | -1 | -1 | -1 | -1 | 309.23012 | 197.976 |  | 49.69156 | -1 | -1 | -1 | 309.1605 | 198.0924 | -1 | -1
R19_35 | 162 | 178.8 | 838.1 | 741.4 | 148.1 | 0 | 190.1 | 18.8 | 33.76 | -1 | -1 | -1 | -1 | -1 | -1 | -1 | -1 | -1 | -1 | -1 | -1 | -1 | -1 | 249.9855 | 214.273 |  | 33.77995 | -1 | -1 | -1 | 250.0623 | 214.4247 | -1 | -1
R19_36 | 277 | 190.6 | 946.5 | 665.6 | 91 | 0 | 116.8 | 7 | 43.58 | -1 | -1 | -1 | -1 | -1 | -1 | -1 | -1 | -1 | -1 | -1 | -1 | -1 | -1 | 321.38526 | 190.749 |  | 43.62276 | -1 | -1 | -1 | 321.367 | 190.7189 | -1 | -1
R19_37 | 143 | 191 | 967 | 643 | 143 | 0 | 169 | 8 | 29.72 | -1 | -1 | -1 | -1 | -1 | -1 | -1 | -1 | -1 | -1 | -1 | -1 | -1 | -1 | 204.694 | 178.935 |  | 29.77563 | -1 | -1 | -1 | 204.5566 | 178.7216 | -1 | -1
R19_38 | 153 | 178 | 867 | 824 | 113 | 0 | 145 | 8 | 26.23 | -1 | -1 | -1 | -1 | -1 | -1 | -1 | -1 | -1 | -1 | -1 | -1 | -1 | -1 | 208.889 | 177.74 |  | 26.10022 | -1 | -1 | -1 | 208.1755 | 177.4572 | -1 | -1
R19_39 | 491 | 210 | 882 | 699 | 123 | 0 | 26 | 3.9 | 55.55 | -1 | -1 | -1 | -1 | -1 | -1 | -1 | -1 | -1 | -1 | -1 | -1 | -1 | -1 | 504.9718 | 215.08 |  | 55.21342 | -1 | -1 | -1 | 505.0175 | 215.0928 | -1 | -1
R19_40 | 143.7 | 191.6 | 814.1 | 805.3 | 132.6 | 0 | 170.2 | 8.5 | 29.87 | -1 | -1 | -1 | -1 | -1 | -1 | -1 | -1 | -1 | -1 | -1 | -1 | -1 | -1 | 205.493 | 178.469 |  | 30.01519 | -1 | -1 | -1 | 205.4621 | 178.6271 | -1 | -1
R19_41 | 298 | 201 | 878 | 655 | 107 | 0 | 137 | 6 | 53.52 | -1 | -1 | -1 | -1 | -1 | -1 | -1 | -1 | -1 | -1 | -1 | -1 | -1 | -1 | 342.9194 | 191.645 |  | 53.4971 | -1 | -1 | -1 | 342.8866 | 191.6827 | -1 | -1
R19_42 | 173.8 | 172.3 | 1007.2 | 746.6 | 159.9 | 0 | 93.4 | 9.7 | 37.81 | -1 | -1 | -1 | -1 | -1 | -1 | -1 | -1 | -1 | -1 | -1 | -1 | -1 | -1 | 225.15384 | 190.3105 |  | 37.41726 | -1 | -1 | -1 | 225.1647 | 190.3071 | -1 | -1
R19_43 | 136 | 172 | 923 | 764 | 126 | 0 | 162 | 10 | 29.07 | -1 | -1 | -1 | -1 | -1 | -1 | -1 | -1 | -1 | -1 | -1 | -1 | -1 | -1 | 200.6506 | 183.94 |  | 29.18766 | -1 | -1 | -1 | 200.3706 | 184.0959 | -1 | -1
R19_44 | 149 | 193 | 892 | 780 | 109 | 0 | 139 | 6 | 23.69 | -1 | -1 | -1 | -1 | -1 | -1 | -1 | -1 | -1 | -1 | -1 | -1 | -1 | -1 | 199.4852 | 169.355 |  | 23.712 | -1 | -1 | -1 | 199.5094 | 169.303 | -1 | -1
R19_45 | 172.4 | 156.8 | 1006.3 | 856.4 | 172.4 | 0 | 13.6 | 4.1 | 33.69 | -1 | -1 | -1 | -1 | -1 | -1 | -1 | -1 | -1 | -1 | -1 | -1 | -1 | -1 | 197.0089 | 170.948 |  | 33.7185 | -1 | -1 | -1 | 197.1607 | 171.0561 | -1 | -1
R19_46 | 266 | 178 | 910 | 745 | 87 | 0 | 112 | 10 | 39.42 | -1 | -1 | -1 | -1 | -1 | -1 | -1 | -1 | -1 | -1 | -1 | -1 | -1 | -1 | 316.2502 | 197.95 |  | 39.31199 | -1 | -1 | -1 | 316.3682 | 198.0408 | -1 | -1
R19_47 | 297.8 | 201.3 | 878.4 | 655.3 | 106.9 | 0 | 137.2 | 6 | 53.52 | -1 | -1 | -1 | -1 | -1 | -1 | -1 | -1 | -1 | -1 | -1 | -1 | -1 | -1 | 342.76718 | 191.6585 |  | 53.43573 | -1 | -1 | -1 | 342.8221 | 191.6076 | -1 | -1
R19_48 | 168 | 121.8 | 1058.7 | 780.1 | 163.8 | 0 | 42.1 | 5.7 | 24.24 | -1 | -1 | -1 | -1 | -1 | -1 | -1 | -1 | -1 | -1 | -1 | -1 | -1 | -1 | 201.74584 | 176.336 |  | 24.05264 | -1 | -1 | -1 | 201.8454 | 176.3627 | -1 | -1
R19_49 | 446 | 162 | 967 | 712 | 79 | 0 | 24 | 10.3 | 53.39 | -1 | -1 | -1 | -1 | -1 | -1 | -1 | -1 | -1 | -1 | -1 | -1 | -1 | -1 | 475.1122 | 225.07 |  | 53.75323 | -1 | -1 | -1 | 475.4724 | 225.3604 | -1 | -1
R19_50 | 277 | 191 | 946 | 666 | 91 | 0 | 117 | 7 | 43.57 | -1 | -1 | -1 | -1 | -1 | -1 | -1 | -1 | -1 | -1 | -1 | -1 | -1 | -1 | 321.4196 | 190.765 |  | 43.61971 | -1 | -1 | -1 | 321.5215 | 190.7189 | -1 | -1
R19_51 | 155.2 | 193.8 | 879.6 | 698.5 | 143.2 | 0 | 183.9 | 9.2 | 28.99 | -1 | -1 | -1 | -1 | -1 | -1 | -1 | -1 | -1 | -1 | -1 | -1 | -1 | -1 | 221.27582 | 184.21 |  | 29.2009 | -1 | -1 | -1 | 221.5584 | 184.3904 | -1 | -1
R19_52 | 334 | 189 | 967 | 633 | 158 | 0 | 17.6 | 15.3 | 44.33 | -1 | -1 | -1 | -1 | -1 | -1 | -1 | -1 | -1 | -1 | -1 | -1 | -1 | -1 | 377.5152 | 221.277 |  | 44.1834 | -1 | -1 | -1 | 377.65 | 221.2899 | -1 | -1
R19_53 | 261.9 | 195.4 | 895.2 | 732.6 | 86.1 | 0 | 110.5 | 5 | 33.72 | -1 | -1 | -1 | -1 | -1 | -1 | -1 | -1 | -1 | -1 | -1 | -1 | -1 | -1 | 300.76228 | 180.93 |  | 33.2739 | -1 | -1 | -1 | 300.7356 | 181.0953 | -1 | -1
R19_54 | 264.5 | 195.5 | 832.6 | 790.4 | 86.5 | 0 | 111 | 5.9 | 41.54 | -1 | -1 | -1 | -1 | -1 | -1 | -1 | -1 | -1 | -1 | -1 | -1 | -1 | -1 | 304.92148 | 183.2985 |  | 41.58292 | -1 | -1 | -1 | 304.6877 | 183.3669 | -1 | -1
R19_55 | 162 | 216 | 822 | 638 | 172 | 0 | 207 | 10 | 39.84 | -1 | -1 | -1 | -1 | -1 | -1 | -1 | -1 | -1 | -1 | -1 | -1 | -1 | -1 | 233.718 | 187.46 |  | 39.77835 | -1 | -1 | -1 | 233.8905 | 187.5868 | -1 | -1
R19_56 | 275 | 162 | 830 | 765 | 120 | 0 | 180 | 10.4 | 76.24 | -1 | -1 | -1 | -1 | -1 | -1 | -1 | -1 | -1 | -1 | -1 | -1 | -1 | -1 | 338.6378 | 208.82 |  | 76.14801 | -1 | -1 | -1 | 338.3855 | 208.572 | -1 | -1
R19_57 | 280 | 172 | 825 | 805 | 100 | 0 | 129 | 9 | 52.82 | -1 | -1 | -1 | -1 | -1 | -1 | -1 | -1 | -1 | -1 | -1 | -1 | -1 | -1 | 330.4348 | 199.19 |  | 52.8586 | -1 | -1 | -1 | 330.5058 | 199.2677 | -1 | -1
R19_58 | 310 | 168 | 914 | 651 | 111 | 0 | 143 | 22 | 33.69 | -1 | -1 | -1 | -1 | -1 | -1 | -1 | -1 | -1 | -1 | -1 | -1 | -1 | -1 | 391.3454 | 243.4 |  | 33.78735 | -1 | -1 | -1 | 391.4201 | 243.4141 | -1 | -1
R19_59 | 446 | 162 | 967 | 712 | 79 | 0 | 24 | 11.6 | 51.02 | -1 | -1 | -1 | -1 | -1 | -1 | -1 | -1 | -1 | -1 | -1 | -1 | -1 | -1 | 477.9722 | 228.84 |  | 50.41108 | -1 | -1 | -1 | 477.8307 | 228.5224 | -1 | -1
R19_60 | 261 | 201 | 864 | 761 | 78 | 0 | 100 | 9 | 32.4 | -1 | -1 | -1 | -1 | -1 | -1 | -1 | -1 | -1 | -1 | -1 | -1 | -1 | -1 | 306.3106 | 189.775 |  | 32.64981 | -1 | -1 | -1 | 306.1658 | 189.6632 | -1 | -1
R19_61 | 145 | 184 | 833 | 880 | 119 | 0 | 116 | 5.7 | 29.16 | -1 | -1 | -1 | -1 | -1 | -1 | -1 | -1 | -1 | -1 | -1 | -1 | -1 | -1 | 190.5426 | 167.44 |  | 29.18336 | -1 | -1 | -1 | 190.6157 | 167.6444 | -1 | -1
R19_62 | 424 | 168 | 822 | 750 | 132 | 0 | 22 | 8.9 | 72.1 | -1 | -1 | -1 | -1 | -1 | -1 | -1 | -1 | -1 | -1 | -1 | -1 | -1 | -1 | 449.9392 | 215.43 |  | 72.68446 | -1 | -1 | -1 | 449.9021 | 215.4154 | -1 | -1
R19_63 | 284 | 179 | 842 | 801 | 141 | 0 | 15 | 5.5 | 43.73 | -1 | -1 | -1 | -1 | -1 | -1 | -1 | -1 | -1 | -1 | -1 | -1 | -1 | -1 | 305.9478 | 181.525 |  | 42.72079 | -1 | -1 | -1 | 305.8923 | 181.5011 | -1 | -1
R19_64 | 260 | 171 | 936 | 763 | 78 | 0 | 101 | 10 | 49.77 | -1 | -1 | -1 | -1 | -1 | -1 | -1 | -1 | -1 | -1 | -1 | -1 | -1 | -1 | 308.519 | 196.865 |  | 49.6405 | -1 | -1 | -1 | 308.6711 | 196.9292 | -1 | -1
R19_65 | 153.1 | 178.5 | 1001.9 | 688.7 | 113 | 0 | 145 | 8 | 25.56 | -1 | -1 | -1 | -1 | -1 | -1 | -1 | -1 | -1 | -1 | -1 | -1 | -1 | -1 | 209.90184 | 179.0915 |  | 25.42846 | -1 | -1 | -1 | 210.1015 | 179.309 | -1 | -1
R19_66 | 144 | 178 | 941 | 774 | 106 | 0 | 136 | 7 | 26.14 | -1 | -1 | -1 | -1 | -1 | -1 | -1 | -1 | -1 | -1 | -1 | -1 | -1 | -1 | 196.713 | 173.13 |  | 26.17008 | -1 | -1 | -1 | 196.835 | 173.1653 | -1 | -1
R19_67 | 355 | 145 | 967 | 871 | 97 | 0 | 19 | 13.1 | 44.03 | -1 | -1 | -1 | -1 | -1 | -1 | -1 | -1 | -1 | -1 | -1 | -1 | -1 | -1 | 393.0732 | 224.235 |  | 44.06044 | -1 | -1 | -1 | 392.924 | 224.2305 | -1 | -1
R19_68 | 157 | 200 | 819 | 704 | 152 | 0 | 214 | 9 | 33.05 | -1 | -1 | -1 | -1 | -1 | -1 | -1 | -1 | -1 | -1 | -1 | -1 | -1 | -1 | 227.8358 | 185.24 |  | 33.05857 | -1 | -1 | -1 | 227.8682 | 185.3254 | -1 | -1
R19_69 | 260.9 | 200.6 | 864.5 | 761.5 | 78.3 | 0 | 100.5 | 8.6 | 32.4 | -1 | -1 | -1 | -1 | -1 | -1 | -1 | -1 | -1 | -1 | -1 | -1 | -1 | -1 | 305.44204 | 188.741 |  | 32.41748 | -1 | -1 | -1 | 305.5974 | 188.8451 | -1 | -1
R19_70 | 149 | 182.9 | 953.4 | 780.3 | 91.7 | 0 | 117.6 | 7.1 | 23.52 | -1 | -1 | -1 | -1 | -1 | -1 | -1 | -1 | -1 | -1 | -1 | -1 | -1 | -1 | 198.16582 | 171.7225 |  | 23.39809 | -1 | -1 | -1 | 198.192 | 171.7973 | -1 | -1
R19_71 | 255.3 | 188.6 | 919 | 749.3 | 77 | 0 | 98.8 | 6.5 | 33.8 | -1 | -1 | -1 | -1 | -1 | -1 | -1 | -1 | -1 | -1 | -1 | -1 | -1 | -1 | 295.5845 | 183.784 |  | 33.7299 | -1 | -1 | -1 | 295.4238 | 183.8142 | -1 | -1
R19_72 | 266.2 | 177.9 | 909.7 | 744.5 | 87.5 | 0 | 112.3 | 10.4 | 39.42 | -1 | -1 | -1 | -1 | -1 | -1 | -1 | -1 | -1 | -1 | -1 | -1 | -1 | -1 | 317.38576 | 199.1975 |  | 39.6802 | -1 | -1 | -1 | 317.2388 | 198.9962 | -1 | -1
R19_73 | 152 | 168 | 944 | 695 | 139 | 0 | 178 | 18 | 36.35 | -1 | -1 | -1 | -1 | -1 | -1 | -1 | -1 | -1 | -1 | -1 | -1 | -1 | -1 | 237.0102 | 211.48 |  | 36.3688 | -1 | -1 | -1 | 236.7937 | 211.4487 | -1 | -1
R19_74 | 160.2 | 203.2 | 828.7 | 709.7 | 146.4 | 0 | 188 | 11.3 | 35.31 | -1 | -1 | -1 | -1 | -1 | -1 | -1 | -1 | -1 | -1 | -1 | -1 | -1 | -1 | 231.07972 | 189.697 |  | 35.09563 | -1 | -1 | -1 | 231.2258 | 189.5076 | -1 | -1
R19_75 | 156 | 221 | 854 | 614 | 187 | 0 | 178 | 7 | 29.41 | -1 | -1 | -1 | -1 | -1 | -1 | -1 | -1 | -1 | -1 | -1 | -1 | -1 | -1 | 216.3412 | 176.475 |  | 29.27939 | -1 | -1 | -1 | 216.5508 | 176.4459 | -1 | -1
R19_76 | 143.8 | 178.1 | 941.5 | 774.3 | 106.2 | 0 | 136.3 | 7.5 | 26.15 | -1 | -1 | -1 | -1 | -1 | -1 | -1 | -1 | -1 | -1 | -1 | -1 | -1 | -1 | 197.6868 | 174.6435 |  | 26.00389 | -1 | -1 | -1 | 197.6226 | 174.4435 | -1 | -1
R19_77 | 139.9 | 200.3 | 916 | 753.4 | 103.3 | 0 | 132.6 | 7.4 | 36.44 | -1 | -1 | -1 | -1 | -1 | -1 | -1 | -1 | -1 | -1 | -1 | -1 | -1 | -1 | 192.5634 | 170.3465 |  | 36.50761 | -1 | -1 | -1 | 192.5623 | 170.2318 | -1 | -1
R19_78 | 287.3 | 187.6 | 904.4 | 695.9 | 93.9 | 0 | 120.5 | 9.2 | 43.8 | -1 | -1 | -1 | -1 | -1 | -1 | -1 | -1 | -1 | -1 | -1 | -1 | -1 | -1 | 336.64022 | 198.926 |  | 43.40528 | -1 | -1 | -1 | 336.703125 | 198.7111 | -1 | -1
R19_79 | 214.9 | 155.6 | 1014.3 | 780.6 | 121.9 | 0 | 53.8 | 9.6 | 52.2 | -1 | -1 | -1 | -1 | -1 | -1 | -1 | -1 | -1 | -1 | -1 | -1 | -1 | -1 | 256.73106 | 191.351 |  | 51.5447 | -1 | -1 | -1 | 257.1935 | 191.4482 | -1 | -1
R19_80 | 140 | 237 | 869 | 656 | 128 | 0 | 164 | 6 | 35.23 | -1 | -1 | -1 | -1 | -1 | -1 | -1 | -1 | -1 | -1 | -1 | -1 | -1 | -1 | 195.129 | 165.285 |  | 35.12981 | -1 | -1 | -1 | 195.2656 | 165.1932 | -1 | -1
R19_81 | 333 | 167 | 996 | 652 | 163 | 0 | 17.5 | 17.9 | 47.28 | -1 | -1 | -1 | -1 | -1 | -1 | -1 | -1 | -1 | -1 | -1 | -1 | -1 | -1 | 382.7362 | 231.735 |  | 47.28486 | -1 | -1 | -1 | 382.6922 | 231.8599 | -1 | -1
R19_82 | 135 | 196 | 965 | 643 | 193 | 0 | 105 | 6 | 21.91 | -1 | -1 | -1 | -1 | -1 | -1 | -1 | -1 | -1 | -1 | -1 | -1 | -1 | -1 | 181.354 | 169.26 |  | 21.96844 | -1 | -1 | -1 | 181.376 | 169.1625 | -1 | -1
R19_83 | 146.5 | 201.9 | 860 | 829.5 | 89.3 | 0 | 114.6 | 8.8 | 19.99 | -1 | -1 | -1 | -1 | -1 | -1 | -1 | -1 | -1 | -1 | -1 | -1 | -1 | -1 | 198.04966 | 172.4795 |  | 20.04008 | -1 | -1 | -1 | 198.1945 | 172.5356 | -1 | -1
R19_84 | 168.9 | 158.3 | 1080.8 | 796.2 | 124.3 | 0 | 42.2 | 10.8 | 31.12 | -1 | -1 | -1 | -1 | -1 | -1 | -1 | -1 | -1 | -1 | -1 | -1 | -1 | -1 | 213.39316 | 189.2865 |  | 31.11895 | -1 | -1 | -1 | 213.4588 | 189.2469 | -1 | -1
R19_85 | 314 | 178.9 | 869.1 | 690.2 | 113.2 | 0 | 145.3 | 8 | 46.23 | -1 | -1 | -1 | -1 | -1 | -1 | -1 | -1 | -1 | -1 | -1 | -1 | -1 | -1 | 364.5815 | 203.4385 |  | 46.2861 | -1 | -1 | -1 | 364.5686 | 203.558 | -1 | -1
R19_86 | 173.5 | 164.8 | 1006.2 | 793.5 | 173.5 | 0 | 50.1 | 6.5 | 38.2 | -1 | -1 | -1 | -1 | -1 | -1 | -1 | -1 | -1 | -1 | -1 | -1 | -1 | -1 | 210.05082 | 179.518 |  | 38.46752 | -1 | -1 | -1 | 210.0871 | 179.4876 | -1 | -1
R19_87 | 148.5 | 192.7 | 892.4 | 780 | 108.6 | 0 | 139.4 | 6.1 | 23.7 | -1 | -1 | -1 | -1 | -1 | -1 | -1 | -1 | -1 | -1 | -1 | -1 | -1 | -1 | 199.29248 | 169.5715 |  | 23.76212 | -1 | -1 | -1 | 198.9328 | 169.6309 | -1 | -1
R19_88 | 272.8 | 209.7 | 904 | 679.7 | 81.8 | 0 | 105.1 | 9 | 37.17 | -1 | -1 | -1 | -1 | -1 | -1 | -1 | -1 | -1 | -1 | -1 | -1 | -1 | -1 | 318.90362 | 191.5435 |  | 37.15705 | -1 | -1 | -1 | 318.9173 | 191.5912 | -1 | -1
R19_89 | 165 | 175.1 | 1005.8 | 746.6 | 132.1 | 0 | 128.5 | 8.1 | 46.39 | -1 | -1 | -1 | -1 | -1 | -1 | -1 | -1 | -1 | -1 | -1 | -1 | -1 | -1 | 219.19656 | 184.9945 |  | 45.55852 | -1 | -1 | -1 | 219.2696 | 185.7115 | -1 | -1
R19_90 | 182 | 170.2 | 1059.4 | 780.7 | 122 | 0 | 45.2 | 8.2 | 31.27 | -1 | -1 | -1 | -1 | -1 | -1 | -1 | -1 | -1 | -1 | -1 | -1 | -1 | -1 | 220.60842 | 182.474 |  | 30.6725 | -1 | -1 | -1 | 220.0192 | 182.4597 | -1 | -1
R19_91 | 154 | 228 | 845 | 612 | 185 | 0 | 174 | 7 | 24.34 | -1 | -1 | -1 | -1 | -1 | -1 | -1 | -1 | -1 | -1 | -1 | -1 | -1 | -1 | 213.4966 | 174.77 |  | 24.50358 | -1 | -1 | -1 | 213.4384 | 174.8992 | -1 | -1
R19_92 | 250 | 159 | 860 | 800 | 95 | 0 | 180 | 9.5 | 67.87 | -1 | -1 | -1 | -1 | -1 | -1 | -1 | -1 | -1 | -1 | -1 | -1 | -1 | -1 | 312.3836 | 201.995 |  | 67.65377 | -1 | -1 | -1 | 312.3338 | 201.9595 | -1 | -1
R19_93 | 139.7 | 236.7 | 868.6 | 655.6 | 127.7 | 0 | 163.9 | 5.8 | 35.23 | -1 | -1 | -1 | -1 | -1 | -1 | -1 | -1 | -1 | -1 | -1 | -1 | -1 | -1 | 194.3668 | 164.5545 |  | 35.28306 | -1 | -1 | -1 | 194.3678 | 164.7579 | -1 | -1
R19_94 | 132 | 178.9 | 866.9 | 735.6 | 160.9 | 0 | 206.5 | 5.5 | 33.31 | -1 | -1 | -1 | -1 | -1 | -1 | -1 | -1 | -1 | -1 | -1 | -1 | -1 | -1 | 195.28998 | 174.5175 |  | 33.45855 | -1 | -1 | -1 | 195.1022 | 174.2793 | -1 | -1
R19_95 | 162 | 179 | 838 | 741 | 148 | 0 | 190 | 19 | 33.76 | -1 | -1 | -1 | -1 | -1 | -1 | -1 | -1 | -1 | -1 | -1 | -1 | -1 | -1 | 250.4018 | 214.805 |  | 33.7979 | -1 | -1 | -1 | 250.2792 | 214.5889 | -1 | -1
R19_96 | 153 | 178 | 1002 | 689 | 113 | 0 | 145 | 8 | 25.56 | -1 | -1 | -1 | -1 | -1 | -1 | -1 | -1 | -1 | -1 | -1 | -1 | -1 | -1 | 209.807 | 179.09 |  | 25.45436 | -1 | -1 | -1 | 209.5338 | 178.9102 | -1 | -1
R19_97 | 273 | 210 | 904 | 680 | 82 | 0 | 105 | 9 | 37.17 | -1 | -1 | -1 | -1 | -1 | -1 | -1 | -1 | -1 | -1 | -1 | -1 | -1 | -1 | 319.084 | 191.61 |  | 37.04294 | -1 | -1 | -1 | 318.9227 | 191.59 | -1 | -1
R19_98 | 279.8 | 172.4 | 825.1 | 804.9 | 100.4 | 0 | 128.9 | 9.5 | 52.83 | -1 | -1 | -1 | -1 | -1 | -1 | -1 | -1 | -1 | -1 | -1 | -1 | -1 | -1 | 331.33064 | 200.635 |  | 52.84784 | -1 | -1 | -1 | 331.2564 | 200.4333 | -1 | -1
R19_99 | 265 | 195 | 833 | 790 | 86 | 0 | 111 | 6 | 41.54 | -1 | -1 | -1 | -1 | -1 | -1 | -1 | -1 | -1 | -1 | -1 | -1 | -1 | -1 | 305.619 | 183.635 |  | 41.25218 | -1 | -1 | -1 | 305.7446 | 183.5194 | -1 | -1
R19_100 | 141.9 | 173.5 | 882.6 | 785.3 | 129.7 | 0 | 166.6 | 10.9 | 44.61 | -1 | -1 | -1 | -1 | -1 | -1 | -1 | -1 | -1 | -1 | -1 | -1 | -1 | -1 | 208.94726 | 187.3375 |  | 44.67846 | -1 | -1 | -1 | 209.2367 | 187.4076 | -1 | -1
R19_101 | 491 | 201 | 822 | 699 | 123 | 0 | 26 | 3.9 | 57.92 | -1 | -1 | -1 | -1 | -1 | -1 | -1 | -1 | -1 | -1 | -1 | -1 | -1 | -1 | 504.3082 | 211.435 |  | 57.82174 | -1 | -1 | -1 | 504.3935 | 211.5094 | -1 | -1
R19_102 | 314 | 179 | 869 | 690 | 113 | 0 | 145 | 8 | 46.23 | -1 | -1 | -1 | -1 | -1 | -1 | -1 | -1 | -1 | -1 | -1 | -1 | -1 | -1 | 364.5186 | 203.365 |  | 46.23931 | -1 | -1 | -1 | 364.5496 | 203.2579 | -1 | -1
R19_103 | 424 | 178 | 822 | 750 | 132 | 0 | 22 | 8.5 | 62.05 | -1 | -1 | -1 | -1 | -1 | -1 | -1 | -1 | -1 | -1 | -1 | -1 | -1 | -1 | 449.0632 | 214.32 |  | 61.59629 | -1 | -1 | -1 | 449.1676 | 214.4427 | -1 | -1
R19_104 | 159 | 175 | 953 | 720 | 116 | 0 | 149 | 15 | 27.68 | -1 | -1 | -1 | -1 | -1 | -1 | -1 | -1 | -1 | -1 | -1 | -1 | -1 | -1 | 231.437 | 199.995 |  | 27.48298 | -1 | -1 | -1 | 231.6058 | 200.0074 | -1 | -1
R19_105 | 144 | 176 | 1021 | 709 | 195 | 0 | 15 | 6 | 15.34 | -1 | -1 | -1 | -1 | -1 | -1 | -1 | -1 | -1 | -1 | -1 | -1 | -1 | -1 | 173.9092 | 167.04 |  | 15.34179 | -1 | -1 | -1 | 174.0562 | 167.1209 | -1 | -1
R19_106 | 355 | 145 | 967 | 871 | 97 | 0 | 19 | 12.3 | 55.45 | -1 | -1 | -1 | -1 | -1 | -1 | -1 | -1 | -1 | -1 | -1 | -1 | -1 | -1 | 391.3132 | 221.915 |  | 55.18044 | -1 | -1 | -1 | 391.4238 | 221.7941 | -1 | -1
R19_107 | 153.6 | 220.1 | 923.2 | 657.9 | 112.3 | 0 | 144.2 | 10.1 | 16.5 | -1 | -1 | -1 | -1 | -1 | -1 | -1 | -1 | -1 | -1 | -1 | -1 | -1 | -1 | 213.86242 | 179.0545 |  | 16.53392 | -1 | -1 | -1 | 213.8683 | 178.9892 | -1 | -1
R19_108 | 143 | 190.7 | 967.4 | 643.5 | 142.7 | 0 | 169.4 | 8.4 | 29.73 | -1 | -1 | -1 | -1 | -1 | -1 | -1 | -1 | -1 | -1 | -1 | -1 | -1 | -1 | 205.65038 | 180.1575 |  | 29.69218 | -1 | -1 | -1 | 205.6979 | 180.2649 | -1 | -1
R19_109 | 142 | 174 | 883 | 785 | 130 | 0 | 167 | 11 | 44.61 | -1 | -1 | -1 | -1 | -1 | -1 | -1 | -1 | -1 | -1 | -1 | -1 | -1 | -1 | 209.3496 | 187.74 |  | 44.56793 | -1 | -1 | -1 | 209.1877 | 187.5877 | -1 | -1
R19_110 | 277.2 | 160.7 | 1061.7 | 782.5 | 24.5 | 0 | 97.8 | 11.2 | 63.14 | -1 | -1 | -1 | -1 | -1 | -1 | -1 | -1 | -1 | -1 | -1 | -1 | -1 | -1 | 327.62548 | 205.9815 |  | 63.05629 | -1 | -1 | -1 | 327.5036 | 205.9149 | -1 | -1
R19_111 | 287 | 188 | 904 | 696 | 94 | 0 | 121 | 9 | 41.94 | -1 | -1 | -1 | -1 | -1 | -1 | -1 | -1 | -1 | -1 | -1 | -1 | -1 | -1 | 336.0024 | 198.34 |  | 42.22387 | -1 | -1 | -1 | 336.0241 | 198.3399 | -1 | -1
R19_112 | 202 | 206 | 942 | 801 | 141 | 0 | 11 | 1.7 | 21.97 | -1 | -1 | -1 | -1 | -1 | -1 | -1 | -1 | -1 | -1 | -1 | -1 | -1 | -1 | 218.3986 | 159.76 |  | 21.52046 | -1 | -1 | -1 | 217.7008 | 159.7826 | -1 | -1
R19_113 | 154 | 220 | 923 | 658 | 112 | 0 | 144 | 10 | 16.5 | -1 | -1 | -1 | -1 | -1 | -1 | -1 | -1 | -1 | -1 | -1 | -1 | -1 | -1 | 213.9846 | 178.78 |  | 16.54137 | -1 | -1 | -1 | 213.9071 | 178.7779 | -1 | -1
R19_114 | 164 | 197 | 961 | 641 | 128 | 0 | 163 | 8 | 27.23 | -1 | -1 | -1 | -1 | -1 | -1 | -1 | -1 | -1 | -1 | -1 | -1 | -1 | -1 | 223.552 | 180.335 |  | 27.22088 | -1 | -1 | -1 | 223.3963 | 180.4195 | -1 | -1
R19_115 | 167.4 | 175.5 | 1006.3 | 746.6 | 128.6 | 0 | 129.9 | 7.8 | 41.2 | -1 | -1 | -1 | -1 | -1 | -1 | -1 | -1 | -1 | -1 | -1 | -1 | -1 | -1 | 221.06622 | 184.4195 |  | 40.83394 | -1 | -1 | -1 | 220.9641 | 184.3134 | -1 | -1
R19_116 | 387 | 157 | 938 | 845 | 94 | 0 | 20 | 14.3 | 50.24 | -1 | -1 | -1 | -1 | -1 | -1 | -1 | -1 | -1 | -1 | -1 | -1 | -1 | -1 | 426.4598 | 230.925 |  | 49.70547 | -1 | -1 | -1 | 426.0932 | 230.2153 | -1 | -1
R19_117 | 213.7 | 181.7 | 1065.8 | 785.4 | 24.5 | 0 | 98.1 | 6.9 | 45.71 | -1 | -1 | -1 | -1 | -1 | -1 | -1 | -1 | -1 | -1 | -1 | -1 | -1 | -1 | 256.69316 | 181.3435 |  | 45.38132 | -1 | -1 | -1 | 256.0584 | 181.1381 | -1 | -1
R19_118 | 359 | 154 | 942 | 801 | 141 | 0 | 19 | 10.9 | 62.94 | -1 | -1 | -1 | -1 | -1 | -1 | -1 | -1 | -1 | -1 | -1 | -1 | -1 | -1 | 392.4278 | 218.54 |  | 60.89091 | -1 | -1 | -1 | 392.4377 | 218.5958 | -1 | -1
R19_119 | 153.1 | 178.5 | 867.2 | 824 | 113 | 0 | 145 | 8 | 26.23 | -1 | -1 | -1 | -1 | -1 | -1 | -1 | -1 | -1 | -1 | -1 | -1 | -1 | -1 | 208.9884 | 177.7745 |  | 26.08775 | -1 | -1 | -1 | 209.3369 | 177.7897 | -1 | -1
R19_120 | 140 | 200 | 916 | 753 | 103 | 0 | 133 | 7 | 36.44 | -1 | -1 | -1 | -1 | -1 | -1 | -1 | -1 | -1 | -1 | -1 | -1 | -1 | -1 | 191.8486 | 169.2 |  | 36.38483 | -1 | -1 | -1 | 191.7784 | 169.472 | -1 | -1
R19_121 | 147 | 202 | 860 | 829 | 89 | 0 | 115 | 9 | 19.99 | -1 | -1 | -1 | -1 | -1 | -1 | -1 | -1 | -1 | -1 | -1 | -1 | -1 | -1 | 199.0426 | 173.15 |  | 19.97395 | -1 | -1 | -1 | 198.8938 | 172.9663 | -1 | -1
R19_122 | 276.4 | 179.6 | 870.1 | 768.3 | 90.3 | 0 | 116 | 8.9 | 44.28 | -1 | -1 | -1 | -1 | -1 | -1 | -1 | -1 | -1 | -1 | -1 | -1 | -1 | -1 | 324.4038 | 196.462 |  | 44.16056 | -1 | -1 | -1 | 324.2947 | 196.6499 | -1 | -1
R21_30FA | 350 | 191 | 578 | 1040 | 150 | 0 | 0 | 1.9 | 36.29 | -1 | -1 | -1 | -1 | -1 | -1 | -1 | -1 | -1 | -1 | -1 | -1 | -1 | -1 | 357.4824 | 179.645 |  | 36.48066 | -1 | -1 | -1 | 357.5681 | 179.8893 | -1 | -1
R21_40FA | 300 | 191 | 571 | 1029 | 200 | 0 | 0 | 1.83 | 30.26 | -1 | -1 | -1 | -1 | -1 | -1 | -1 | -1 | -1 | -1 | -1 | -1 | -1 | -1 | 309.7052 | 173.972 |  | 30.42297 | -1 | -1 | -1 | 309.8857 | 173.8527 | -1 | -1
R21_50FA | 250 | 191 | 565 | 1017 | 250 | 0 | 0 | 1.25 | 27.62 | -1 | -1 | -1 | -1 | -1 | -1 | -1 | -1 | -1 | -1 | -1 | -1 | -1 | -1 | 260.8128 | 166.83 |  | 27.66454 | -1 | -1 | -1 | 260.6779 | 166.8291 | -1 | -1
R22_F2 | 540 | 235.6 | 720 | 780 | 80 | 0 | 0 | 3.03 | 51.85 | -1 | -1 | -1 | -1 | -1 | -1 | -1 | -1 | -1 | -1 | -1 | -1 | -1 | -1 | 543.35624 | 208.965 | https://doi.org/10.1016/j.conbuildmat.2016.03.071 | 52.01772 | -1 | -1 | -1 | 543.2748 | 208.8265 | -1 | -1
R22_F3 | 496 | 235.6 | 720 | 780 | 124 | 0 | 0 | 4 | 46.22 | -1 | -1 | -1 | -1 | -1 | -1 | -1 | -1 | -1 | -1 | -1 | -1 | -1 | -1 | 503.69024 | 207.818 |  | 46.32402 | -1 | -1 | -1 | 503.7264 | 208.0058 | -1 | -1
R22_F4 | 434 | 235.6 | 720 | 780 | 186 | 0 | 0 | 4 | 44.71 | -1 | -1 | -1 | -1 | -1 | -1 | -1 | -1 | -1 | -1 | -1 | -1 | -1 | -1 | 444.79024 | 202.238 |  | 44.73614 | -1 | -1 | -1 | 444.9389 | 202.4052 | -1 | -1
R22_F5 | 372 | 235.6 | 720 | 780 | 248 | 0 | 0 | 3.77 | 38.04 | -1 | -1 | -1 | -1 | -1 | -1 | -1 | -1 | -1 | -1 | -1 | -1 | -1 | -1 | 385.38424 | 195.991 |  | 38.28314 | -1 | -1 | -1 | 385.2868 | 195.7453 | -1 | -1
R22_F6 | 310 | 235.6 | 720 | 780 | 310 | 0 | 0 | 3.35 | 32.4 | -1 | -1 | -1 | -1 | -1 | -1 | -1 | -1 | -1 | -1 | -1 | -1 | -1 | -1 | 325.56024 | 189.193 |  | 32.38663 | -1 | -1 | -1 | 325.3291 | 189.0053 | -1 | -1
R22_FS1 | 465 | 235.6 | 720 | 780 | 155 | 0 | 0 | 2.77 | 50.13 | -1 | -1 | -1 | -1 | -1 | -1 | -1 | -1 | -1 | -1 | -1 | -1 | -1 | -1 | 471.53424 | 201.461 |  | 50.02765 | -1 | -1 | -1 | 471.3614 | 201.4871 | -1 | -1
R25_5% SF | 475 | 175 | 687 | 958 | 0 | 25 | 0 | 8 | 67.15 | -1 | -1 | -1 | -1 | -1 | -1 | -1 | -1 | -1 | -1 | -1 | -1 | -1 | -1 | 490.0006 | 218.195 | https://doi.org/10.1016/j.matdes.2013.03.106 | 66.94806 | -1 | -1 | -1 | 489.9089 | 218.2453 | -1 | -1
R25_25% SF | 375 | 175 | 673 | 938 | 125 | 0 | 0 | 7.5 | 51.85 | -1 | -1 | -1 | -1 | -1 | -1 | -1 | -1 | -1 | -1 | -1 | -1 | -1 | -1 | 394.1626 | 198.655 |  | 51.95219 | -1 | -1 | -1 | 393.9901 | 198.489 | -1 | -1
R25_40% SF | 300 | 175 | 663 | 923 | 200 | 0 | 0 | 7.5 | 46.75 | -1 | -1 | -1 | -1 | -1 | -1 | -1 | -1 | -1 | -1 | -1 | -1 | -1 | -1 | 322.7396 | 190.555 |  | 46.65106 | -1 | -1 | -1 | 322.8448 | 190.9544 | -1 | -1
R25_55% SF | 225 | 175 | 652 | 908 | 275 | 0 | 0 | 7.5 | 35.7 | -1 | -1 | -1 | -1 | -1 | -1 | -1 | -1 | -1 | -1 | -1 | -1 | -1 | -1 | 251.3056 | 182.395 |  | 35.79178 | -1 | -1 | -1 | 251.3551 | 182.1565 | -1 | -1
R27_M60 | 360 | 198 | 860 | 819 | 45 | 0 | 45 | 3.2 | 53.04 | -1 | -1 | -1 | -1 | -1 | -1 | -1 | -1 | -1 | -1 | -1 | -1 | -1 | -1 | 378.669 | 185.17 |  | 53.18505 | -1 | -1 | -1 | 378.8105 | 184.9274 | -1 | -1
R27_M61 | 270 | 198 | 852 | 811 | 90 | 0 | 90 | 3.2 | 45.56 | -1 | -1 | -1 | -1 | -1 | -1 | -1 | -1 | -1 | -1 | -1 | -1 | -1 | -1 | 300.6974 | 176.64 |  | 44.93166 | -1 | -1 | -1 | 300.5647 | 176.705 | -1 | -1
R27_M62 | 180 | 198 | 845 | 803 | 135 | 0 | 135 | 2.8 | 39.01 | -1 | -1 | -1 | -1 | -1 | -1 | -1 | -1 | -1 | -1 | -1 | -1 | -1 | -1 | 221.8568 | 167.01 |  | 38.89759 | -1 | -1 | -1 | 222.5865 | 167.2573 | -1 | -1
R38_1 | 429 | 140 | 1024 | 844 | 0 | 9 | 0 | 9.636 | 61.63 | -1 | -1 | -1 | -1 | -1 | -1 | -1 | -1 | -1 | -1 | -1 | -1 | -1 | -1 | 452.194 | 221.6844 | https://doi-org.wwwproxy1.library.unsw.edu.au/10.1080/24705314.2020.1765269 | 61.68224 | -1 | -1 | -1 | 452.2087 | 221.651 | -1 | -1
R38_2 | 382 | 140 | 1048 | 864 | 0 | 8 | 0 | 8.58 | 59.32 | -1 | -1 | -1 | -1 | -1 | -1 | -1 | -1 | -1 | -1 | -1 | -1 | -1 | -1 | 404.6288 | 211.262 |  | 59.44886 | -1 | -1 | -1 | 404.359375 | 211.3071 | -1 | -1
R38_3 | 362 | 140 | 1058 | 872 | 0 | 8 | 0 | 8.14 | 58.4 | -1 | -1 | -1 | -1 | -1 | -1 | -1 | -1 | -1 | -1 | -1 | -1 | -1 | -1 | 384.4044 | 206.986 |  | 58.45919 | -1 | -1 | -1 | 384.4711 | 207.1852 | -1 | -1
R38_4 | 343 | 140 | 1067 | 880 | 0 | 7 | 0 | 7.7 | 57.69 | -1 | -1 | -1 | -1 | -1 | -1 | -1 | -1 | -1 | -1 | -1 | -1 | -1 | -1 | 365.139 | 202.45 |  | 57.61786 | -1 | -1 | -1 | 365.1116 | 202.5449 | -1 | -1
R38_5 | 420 | 140 | 1021 | 842 | 0 | 18 | 0 | 9.636 | 62.03 | -1 | -1 | -1 | -1 | -1 | -1 | -1 | -1 | -1 | -1 | -1 | -1 | -1 | -1 | 443.4226 | 223.2044 |  | 61.7249 | -1 | -1 | -1 | 443.3846 | 222.8682 | -1 | -1
R38_6 | 374 | 140 | 1045 | 862 | 0 | 16 | 0 | 8.58 | 59.68 | -1 | -1 | -1 | -1 | -1 | -1 | -1 | -1 | -1 | -1 | -1 | -1 | -1 | -1 | 396.8274 | 212.582 |  | 59.66526 | -1 | -1 | -1 | 396.6206 | 212.7318 | -1 | -1
R38_7 | 355 | 140 | 1055 | 870 | 0 | 15 | 0 | 8.14 | 58.77 | -1 | -1 | -1 | -1 | -1 | -1 | -1 | -1 | -1 | -1 | -1 | -1 | -1 | -1 | 377.573 | 208.106 |  | 58.83493 | -1 | -1 | -1 | 378.3198 | 208.1689 | -1 | -1
R38_8 | 336 | 140 | 1065 | 878 | 0 | 14 | 0 | 7.7 | 58.19 | -1 | -1 | -1 | -1 | -1 | -1 | -1 | -1 | -1 | -1 | -1 | -1 | -1 | -1 | 358.3186 | 203.63 |  | 58.07864 | -1 | -1 | -1 | 358.1075 | 203.6786 | -1 | -1
R38_10 | 366 | 140 | 1042 | 860 | 0 | 24 | 0 | 8.58 | 59.9 | -1 | -1 | -1 | -1 | -1 | -1 | -1 | -1 | -1 | -1 | -1 | -1 | -1 | -1 | 389.026 | 213.902 |  | 59.63742 | -1 | -1 | -1 | 389.2037 | 214.1398 | -1 | -1
R38_11 | 347 | 140 | 1053 | 868 | 0 | 23 | 0 | 8.14 | 59 | -1 | -1 | -1 | -1 | -1 | -1 | -1 | -1 | -1 | -1 | -1 | -1 | -1 | -1 | 369.7826 | 209.486 |  | 58.6366 | -1 | -1 | -1 | 369.2586 | 209.0568 | -1 | -1
R38_12 | 329 | 140 | 1062 | 876 | 0 | 21 | 0 | 7.7 | 58.63 | -1 | -1 | -1 | -1 | -1 | -1 | -1 | -1 | -1 | -1 | -1 | -1 | -1 | -1 | 351.4872 | 204.75 |  | 58.50208 | -1 | -1 | -1 | 351.616 | 204.793 | -1 | -1
R49_M2 | 467.5 | 192.5 | 839.3 | 801.3 | 0 | 0 | 82.5 | 7.43 | 51.17 | -1 | -1 | -1 | -1 | -1 | -1 | -1 | -1 | -1 | -1 | -1 | -1 | -1 | -1 | 498.17076 | 216.3325 | https://doi.org/10.1617/s11527-011-9706-0 | 51.4137 | -1 | -1 | -1 | 497.5767 | 216.2057 | -1 | -1
R49_M3 | 385 | 192.5 | 834.8 | 797.1 | 0 | 0 | 165 | 7.43 | 52.95 | -1 | -1 | -1 | -1 | -1 | -1 | -1 | -1 | -1 | -1 | -1 | -1 | -1 | -1 | 433.75362 | 209.2525 |  | 53.12523 | -1 | -1 | -1 | 433.6883 | 208.9493 | -1 | -1
R49_M4 | 302.5 | 192.5 | 830.3 | 792.8 | 0 | 0 | 247.5 | 7.43 | 52.61 | -1 | -1 | -1 | -1 | -1 | -1 | -1 | -1 | -1 | -1 | -1 | -1 | -1 | -1 | 369.33606 | 202.1675 |  | 52.70061 | -1 | -1 | -1 | 369.2828 | 202.1147 | -1 | -1
R51_25%FA | 375 | 195 | 735 | 910 | 125 | 0 | 0 | 6.75 | 42.5 | -1 | -1 | -1 | -1 | -1 | -1 | -1 | -1 | -1 | -1 | -1 | -1 | -1 | -1 | 393.085 | 198.9 | https://doi.org/10.1007/s12205-013-1680-3 | 42.37519 | -1 | -1 | -1 | 393.255 | 198.7956 | -1 | -1
R51_30%FA | 350 | 190 | 735 | 910 | 150 | 0 | 0 | 6.75 | 39.1 | -1 | -1 | -1 | -1 | -1 | -1 | -1 | -1 | -1 | -1 | -1 | -1 | -1 | -1 | 369.333 | 196.625 |  | 38.9365 | -1 | -1 | -1 | 369.2393 | 196.4151 | -1 | -1
R51_35%FA | 325 | 190 | 735 | 910 | 175 | 0 | 0 | 6.75 | 36.55 | -1 | -1 | -1 | -1 | -1 | -1 | -1 | -1 | -1 | -1 | -1 | -1 | -1 | -1 | 345.583 | 194.375 |  | 37.04925 | -1 | -1 | -1 | 345.6204 | 194.5521 | -1 | -1
R51_40%FA | 300 | 190 | 735 | 910 | 200 | 0 | 0 | 6.75 | 38.25 | -1 | -1 | -1 | -1 | -1 | -1 | -1 | -1 | -1 | -1 | -1 | -1 | -1 | -1 | 321.833 | 192.125 |  | 37.92965 | -1 | -1 | -1 | 321.6675 | 191.9609 | -1 | -1
R51_5%SF | 427.5 | 162 | 735 | 990 | 0 | 22.5 | 0 | 8 | 49.3 | -1 | -1 | -1 | -1 | -1 | -1 | -1 | -1 | -1 | -1 | -1 | -1 | -1 | -1 | 444.5828 | 212.11 |  | 49.5812 | -1 | -1 | -1 | 444.8683 | 212.1502 | -1 | -1
R53_BS50 | 243 | 145 | 1165.517 | 676 | 0 | 0 | 243 | 4.2525 | 83.81 | -1 | -1 | -1 | -1 | -1 | -1 | -1 | -1 | -1 | -1 | -1 | -1 | -1 | -1 | 306.9534 | 194.5483 |  | 83.61205 | -1 | -1 | -1 | 307.0531 | 194.6604 | -1 | -1
R53_BS70 | 146 | 145 | 1166.667 | 665 | 0 | 0 | 340 | 4.38 | 63.155 | -1 | -1 | -1 | -1 | -1 | -1 | -1 | -1 | -1 | -1 | -1 | -1 | -1 | -1 | 231.5403 | 186.677 |  | 63.23766 | -1 | -1 | -1 | 231.5936 | 186.6347 | -1 | -1
R53_FA20 | 388 | 145 | 1151.724 | 668 | 97 | 0 | 0 | 6.79 | 67.575 | -1 | -1 | -1 | -1 | -1 | -1 | -1 | -1 | -1 | -1 | -1 | -1 | -1 | -1 | 408.7706 | 211.1894 |  | 67.53925 | -1 | -1 | -1 | 408.5475 | 210.7234 | -1 | -1
R53_FA40 | 291 | 145 | 1153.571 | 646 | 194 | 0 | 0 | 5.0925 | 49.3 | -1 | -1 | -1 | -1 | -1 | -1 | -1 | -1 | -1 | -1 | -1 | -1 | -1 | -1 | 312.814 | 196.5475 |  | 49.33031 | -1 | -1 | -1 | 312.7609 | 196.6753 | -1 | -1
R58-A1 | 474.3 | 158 | 1029 | 686 | 52.7 | 0 | 0 | 10.54 | 65.87 | -1 | -1 | -1 | -1 | -1 | -1 | -1 | -1 | -1 | -1 | -1 | -1 | -1 | -1 | 498.5764 | 228.053 | https://doi.org/10.1051/e3sconf/202123703038 | 66.11465 | -1 | -1 | -1 | 498.7106 | 227.4187 | -1 | -1
R58-A2 | 421.6 | 158 | 1029 | 686 | 105.4 | 0 | 0 | 10.54 | 60.18 | -1 | -1 | -1 | -1 | -1 | -1 | -1 | -1 | -1 | -1 | -1 | -1 | -1 | -1 | 448.5114 | 223.31 |  | 59.70584 | -1 | -1 | -1 | 447.9508 | 223.1471 | -1 | -1
R58-A3 | 368.9 | 158 | 1029 | 686 | 158.1 | 0 | 0 | 10.54 | 46.92 | -1 | -1 | -1 | -1 | -1 | -1 | -1 | -1 | -1 | -1 | -1 | -1 | -1 | -1 | 398.4464 | 218.567 |  | 47.27826 | -1 | -1 | -1 | 398.4724 | 218.5779 | -1 | -1
R66_BFC-20 | 260.8 | 179 | 1109 | 675 | 65.2 | 0 | 0 | 0 | 19.975 | -1 | -1 | -1 | -1 | -1 | -1 | -1 | -1 | -1 | -1 | -1 | -1 | -1 | -1 | 269.3856 | 160.517 | https://doi.org/10.1007/978-981-15-5101-7_1 | 20.72906 | -1 | -1 | -1 | 270.3394 | 160.8863 | -1 | -1
R66_TFS-4 | 247.76 | 179 | 1109 | 675 | 65.2 | 13.04 | 0 | 0 | 27.2 | -1 | -1 | -1 | -1 | -1 | -1 | -1 | -1 | -1 | -1 | -1 | -1 | -1 | -1 | 256.7368 | 163.125 |  | 26.60015 | -1 | -1 | -1 | 256.1695 | 163.0816 | -1 | -1
R67_2 | 504.84 | 185.45 | 797.49 | 886.58 | 0 | 10.3028 | 0 | 11.3331416 | 59.39 | -1 | -1 | -1 | -1 | -1 | -1 | -1 | -1 | -1 | -1 | -1 | -1 | -1 | -1 | 527.1979 | 231.0609 | https://doi.org/10.1016/j.conbuildmat.2024.136933 | 59.18074 | -1 | -1 | -1 | 527.6255 | 230.6728 | -1 | -1
R67_3 | 494.53 | 185.45 | 795.98 | 884.9 | 0 | 20.6056 | 0 | 11.3329832 | 60.33 | -1 | -1 | -1 | -1 | -1 | -1 | -1 | -1 | -1 | -1 | -1 | -1 | -1 | -1 | 517.1732 | 232.9449 |  | 60.22377 | -1 | -1 | -1 | 517.0347 | 232.8468 | -1 | -1
R67_7 | 499.69 | 185.45 | 776.12 | 862.82 | 15.4542 | 0 | 0 | 11.3331724 | 44.62 | -1 | -1 | -1 | -1 | -1 | -1 | -1 | -1 | -1 | -1 | -1 | -1 | -1 | -1 | 522.1767 | 225.1396 |  | 45.04751 | -1 | -1 | -1 | 521.6804 | 225.3135 | -1 | -1
R67_8 | 489.38 | 185.45 | 774.62 | 861.15 | 15.4542 | 10.3028 | 0 | 11.333014 | 51.66 | -1 | -1 | -1 | -1 | -1 | -1 | -1 | -1 | -1 | -1 | -1 | -1 | -1 | -1 | 512.1521448 | 227.0247726 |  | 51.68401 | -1 | -1 | -1 | 511.9098 | 227.0778 | -1 | -1
R67_9 | 479.08 | 185.45 | 773.11 | 859.47 | 15.4542 | 20.6056 | 0 | 11.3330756 | 53.52 | -1 | -1 | -1 | -1 | -1 | -1 | -1 | -1 | -1 | -1 | -1 | -1 | -1 | -1 | 502.1376 | 228.9115 |  | 53.5022 | -1 | -1 | -1 | 502.2121 | 228.8693 | -1 | -1
R67_13 | 484.23 | 185.45 | 753.25 | 837.39 | 30.9084 | 0 | 0 | 11.3330448 | 44.88 | -1 | -1 | -1 | -1 | -1 | -1 | -1 | -1 | -1 | -1 | -1 | -1 | -1 | -1 | 507.1309 | 221.1035 |  | 44.86376 | -1 | -1 | -1 | 507.2284 | 221.4205 | -1 | -1
R67_14 | 473.93 | 185.45 | 751.74 | 835.72 | 30.9084 | 10.3028 | 0 | 11.3331064 | 53.33 | -1 | -1 | -1 | -1 | -1 | -1 | -1 | -1 | -1 | -1 | -1 | -1 | -1 | -1 | 497.1164 | 222.9907 |  | 53.23344 | -1 | -1 | -1 | 497.236 | 223.0802 | -1 | -1
R67_15 | 463.63 | 185.45 | 750.23 | 834.04 | 30.9084 | 20.6056 | 0 | 11.333168 | 53.69 | -1 | -1 | -1 | -1 | -1 | -1 | -1 | -1 | -1 | -1 | -1 | -1 | -1 | -1 | 487.1019156 | 224.8774012 |  | 53.77722 | -1 | -1 | -1 | 487.0596 | 224.8571 | -1 | -1
R67_19 | 430.14 | 185.45 | 746.81 | 830.23 | 84.9981 | 0 | 0 | 11.3330382 | 46.55 | -1 | -1 | -1 | -1 | -1 | -1 | -1 | -1 | -1 | -1 | -1 | -1 | -1 | -1 | 455.6445 | 215.491 |  | 46.18928 | -1 | -1 | -1 | 455.7741 | 215.3455 | -1 | -1
R67_20 | 419.84 | 185.45 | 745.3 | 828.56 | 84.9981 | 10.3028 | 0 | 11.3330998 | 54 | -1 | -1 | -1 | -1 | -1 | -1 | -1 | -1 | -1 | -1 | -1 | -1 | -1 | -1 | 445.63 | 217.3782 |  | 53.8997 | -1 | -1 | -1 | 445.2486 | 217.5212 | -1 | -1
R67_21 | 409.54 | 185.45 | 743.79 | 826.88 | 84.9981 | 20.6056 | 0 | 11.3331614 | 54.44 | -1 | -1 | -1 | -1 | -1 | -1 | -1 | -1 | -1 | -1 | -1 | -1 | -1 | -1 | 435.6155 | 219.2648 |  | 54.43957 | -1 | -1 | -1 | 435.7894 | 219.5339 | -1 | -1
R67_25 | 401.81 | 185.45 | 729.41 | 810.89 | 113.3308 | 0 | 0 | 11.3330976 | 45.47 | -1 | -1 | -1 | -1 | -1 | -1 | -1 | -1 | -1 | -1 | -1 | -1 | -1 | -1 | 428.4586 | 210.9307 |  | 45.75026 | -1 | -1 | -1 | 429.1891 | 211.2587 | -1 | -1
R67_26 | 391.51 | 185.45 | 727.9 | 809.22 | 113.3308 | 10.3028 | 0 | 11.3331592 | 54.19 | -1 | -1 | -1 | -1 | -1 | -1 | -1 | -1 | -1 | -1 | -1 | -1 | -1 | -1 | 418.4441 | 212.8179 |  | 53.98284 | -1 | -1 | -1 | 417.9809 | 212.5348 | -1 | -1
R67_27 | 381.2 | 185.45 | 726.4 | 807.54 | 113.3308 | 20.6056 | 0 | 11.3330008 | 54.72 | -1 | -1 | -1 | -1 | -1 | -1 | -1 | -1 | -1 | -1 | -1 | -1 | -1 | -1 | 408.4195 | 214.7026 |  | 54.6185 | -1 | -1 | -1 | 408.2845 | 214.7028 | -1 | -1
R67_31 | 373.48 | 185.45 | 712.01 | 791.55 | 141.6635 | 0 | 0 | 11.333157 | 44.45 | -1 | -1 | -1 | -1 | -1 | -1 | -1 | -1 | -1 | -1 | -1 | -1 | -1 | -1 | 401.2726154 | 206.3704903 |  | 44.9738 | -1 | -1 | -1 | 400.9886 | 206.6326 | -1 | -1
R67_32 | 363.17 | 185.45 | 710.51 | 789.88 | 141.6635 | 10.3028 | 0 | 11.3329986 | 55.04 | -1 | -1 | -1 | -1 | -1 | -1 | -1 | -1 | -1 | -1 | -1 | -1 | -1 | -1 | 391.2481 | 208.2557 |  | 55.09359 | -1 | -1 | -1 | 391.9996 | 208.3892 | -1 | -1
R67_33 | 352.87 | 185.45 | 709 | 788.2 | 141.6635 | 20.6056 | 0 | 11.3330602 | 56.92 | -1 | -1 | -1 | -1 | -1 | -1 | -1 | -1 | -1 | -1 | -1 | -1 | -1 | -1 | 381.2335 | 210.1423 |  | 56.55023 | -1 | -1 | -1 | 381.0508 | 209.7421 | -1 | -1
R67_37 | 345.14 | 185.45 | 694.62 | 772.21 | 169.9962 | 0 | 0 | 11.3329964 | 44.11 | -1 | -1 | -1 | -1 | -1 | -1 | -1 | -1 | -1 | -1 | -1 | -1 | -1 | -1 | 374.0766 | 201.8082 |  | 44.4172 | -1 | -1 | -1 | 373.8811 | 202.0169 | -1 | -1
R67_38 | 334.84 | 185.45 | 693.11 | 770.54 | 169.9962 | 10.3028 | 0 | 11.333058 | 52.88 | -1 | -1 | -1 | -1 | -1 | -1 | -1 | -1 | -1 | -1 | -1 | -1 | -1 | -1 | 364.0621096 | 203.6954202 |  | 53.04869 | -1 | -1 | -1 | 364.2683 | 203.3883 | -1 | -1
R67_39 | 324.54 | 185.45 | 691.6 | 768.86 | 169.9962 | 20.6056 | 0 | 11.3331196 | 54.78 | -1 | -1 | -1 | -1 | -1 | -1 | -1 | -1 | -1 | -1 | -1 | -1 | -1 | -1 | 354.0476 | 205.5821 |  | 54.73188 | -1 | -1 | -1 | 354.264 | 205.7603 | -1 | -1
R67_43 | 316.81 | 185.45 | 677.22 | 752.87 | 198.3289 | 0 | 0 | 11.3330558 | 45.54 | -1 | -1 | -1 | -1 | -1 | -1 | -1 | -1 | -1 | -1 | -1 | -1 | -1 | -1 | 346.8907 | 197.248 |  | 45.48238 | -1 | -1 | -1 | 347.2961 | 197.2316 | -1 | -1
R67_44 | 306.51 | 185.45 | 675.71 | 751.2 | 198.3289 | 10.3028 | 0 | 11.3331174 | 51.41 | -1 | -1 | -1 | -1 | -1 | -1 | -1 | -1 | -1 | -1 | -1 | -1 | -1 | -1 | 336.8762 | 199.1352 |  | 51.47819 | -1 | -1 | -1 | 336.5693 | 199.0308 | -1 | -1
R67_45 | 296.21 | 185.45 | 674.21 | 749.52 | 198.3289 | 20.6056 | 0 | 11.333179 | 51.91 | -1 | -1 | -1 | -1 | -1 | -1 | -1 | -1 | -1 | -1 | -1 | -1 | -1 | -1 | 326.8617458 | 201.0224881 |  | 52.14001 | -1 | -1 | -1 | 326.8342 | 200.942 | -1 | -1
R67_49 | 288.48 | 185.45 | 659.82 | 733.53 | 226.6616 | 0 | 0 | 11.3331152 | 43.01 | -1 | -1 | -1 | -1 | -1 | -1 | -1 | -1 | -1 | -1 | -1 | -1 | -1 | -1 | 319.7047 | 192.6878 |  | 43.27583 | -1 | -1 | -1 | 319.6384 | 192.8725 | -1 | -1
R67_50 | 278.18 | 185.45 | 658.32 | 731.86 | 226.6616 | 10.3028 | 0 | 11.3331768 | 50.12 | -1 | -1 | -1 | -1 | -1 | -1 | -1 | -1 | -1 | -1 | -1 | -1 | -1 | -1 | 309.6903 | 194.5756 |  | 50.27323 | -1 | -1 | -1 | 309.7593 | 194.5409 | -1 | -1
R67_51 | 267.87 | 185.45 | 656.81 | 730.18 | 226.6616 | 20.6056 | 0 | 11.3330184 | 50.3 | -1 | -1 | -1 | -1 | -1 | -1 | -1 | -1 | -1 | -1 | -1 | -1 | -1 | -1 | 299.6656 | 196.4596 |  | 50.11044 | -1 | -1 | -1 | 299.8586 | 196.3062 | -1 | -1
R67_55 | 231.81 | 185.45 | 625.03 | 694.85 | 283.327 | 0 | 0 | 11.333014 | 39.77 | -1 | -1 | -1 | -1 | -1 | -1 | -1 | -1 | -1 | -1 | -1 | -1 | -1 | -1 | 265.3227508 | 183.5652606 |  | 39.64077 | -1 | -1 | -1 | 264.8919 | 183.9077 | -1 | -1
R67_56 | 221.51 | 185.45 | 623.52 | 693.18 | 283.327 | 10.3028 | 0 | 11.3330756 | 46.1 | -1 | -1 | -1 | -1 | -1 | -1 | -1 | -1 | -1 | -1 | -1 | -1 | -1 | -1 | 255.3083 | 185.4525 |  | 46.15714 | -1 | -1 | -1 | 255.4673 | 185.3774 | -1 | -1
R67_57 | 211.21 | 185.45 | 622.02 | 691.5 | 283.327 | 20.6056 | 0 | 11.3331372 | 46.72 | -1 | -1 | -1 | -1 | -1 | -1 | -1 | -1 | -1 | -1 | -1 | -1 | -1 | -1 | 245.2938 | 187.3398 |  | 46.65314 | -1 | -1 | -1 | 245.4287 | 187.3644 | -1 | -1
R69_Q50F30K0G0P0 | 310 | 155 | 1052 | 711 | 133 | 0 | 0 | 0 | 48.45 | -1 | -1 | -1 | -1 | -1 | -1 | -1 | -1 | -1 | -1 | -1 | -1 | -1 | -1 | 317.9802 | 176.075 | https://doi.org/10.1016/j.conbuildmat.2023.130455 | 48.37448 | -1 | -1 | -1 | 318.1012 | 176.2437 | -1 | -1
R69_Q50F0K30G0P0 | 354 | 155 | 1067 | 699 | 0 | 0 | 133 | 0 | 57.8 | -1 | -1 | -1 | -1 | -1 | -1 | -1 | -1 | -1 | -1 | -1 | -1 | -1 | -1 | 383.3848 | 186.505 |  | 57.60487 | -1 | -1 | -1 | 383.2102 | 186.4389 | -1 | -1
R69_Q50F15K15G0P0 | 311 | 155 | 1060 | 706 | 66 | 0 | 66 | 0 | 49.72 | -1 | -1 | -1 | -1 | -1 | -1 | -1 | -1 | -1 | -1 | -1 | -1 | -1 | -1 | 330.2172 | 177.055 |  | 49.83669 | -1 | -1 | -1 | 330.2789 | 176.8517 | -1 | -1
R71_SCC1 | 273.125 | 190 | 735.7 | 954 | 47.5 | 11.875 | 142.5 | 1.1875 | 44.5 | -1 | -1 | -1 | -1 | -1 | -1 | -1 | -1 | -1 | -1 | -1 | -1 | -1 | -1 | 307.74425 | 177.93575 | https://doi.org/10.1016/j.jobe.2023.107386 | 44.60699 | -1 | -1 | -1 | 307.5812 | 178.304 | -1 | -1
R71_SCC2 | 225.625 | 190 | 734.2 | 952 | 47.5 | 11.875 | 190 | 1.1875 | 40.4 | -1 | -1 | -1 | -1 | -1 | -1 | -1 | -1 | -1 | -1 | -1 | -1 | -1 | -1 | 270.66935 | 173.94575 |  | 40.15253 | -1 | -1 | -1 | 270.5975 | 173.8071 | -1 | -1
R71_SCC3 | 178.125 | 190 | 732.7 | 950.1 | 47.5 | 11.875 | 237.5 | 1.1875 | 35.3 | -1 | -1 | -1 | -1 | -1 | -1 | -1 | -1 | -1 | -1 | -1 | -1 | -1 | -1 | 233.59487 | 169.96075 |  | 35.28688 | -1 | -1 | -1 | 233.3701 | 170.0109 | -1 | -1
R71_SCC4 | 249.375 | 190 | 732 | 949.3 | 71.25 | 11.875 | 142.5 | 1.1875 | 42 | -1 | -1 | -1 | -1 | -1 | -1 | -1 | -1 | -1 | -1 | -1 | -1 | -1 | -1 | 285.12131 | 175.34125 |  | 41.64532 | -1 | -1 | -1 | 285.3752 | 174.9656 | -1 | -1
R71_SCC5 | 201.875 | 190 | 730.5 | 947.3 | 71.25 | 11.875 | 190 | 1.1875 | 35.3 | -1 | -1 | -1 | -1 | -1 | -1 | -1 | -1 | -1 | -1 | -1 | -1 | -1 | -1 | 248.04641 | 171.35125 |  | 35.60435 | -1 | -1 | -1 | 247.389 | 171.2302 | -1 | -1
R71_SCC6 | 154.375 | 190 | 730.4 | 947.1 | 71.25 | 11.875 | 237.5 | 1.1875 | 34.8 | -1 | -1 | -1 | -1 | -1 | -1 | -1 | -1 | -1 | -1 | -1 | -1 | -1 | -1 | 210.99447 | 167.53525 |  | 34.45935 | -1 | -1 | -1 | 211.431 | 167.6686 | -1 | -1
R71_SCC7 | 225.625 | 190 | 728.2 | 944.3 | 95 | 11.875 | 142.5 | 1.1875 | 39.6 | -1 | -1 | -1 | -1 | -1 | -1 | -1 | -1 | -1 | -1 | -1 | -1 | -1 | -1 | 262.49601 | 172.72575 |  | 39.65847 | -1 | -1 | -1 | 262.6938 | 172.7196 | -1 | -1
R71_SCC8 | 178.125 | 190 | 726.7 | 942.4 | 95 | 11.875 | 190 | 1.1875 | 34.5 | -1 | -1 | -1 | -1 | -1 | -1 | -1 | -1 | -1 | -1 | -1 | -1 | -1 | -1 | 225.42153 | 168.74075 |  | 34.60358 | -1 | -1 | -1 | 225.2724 | 169.0088 | -1 | -1
R71_SCC9 | 130.625 | 190 | 725.2 | 940.4 | 95 | 11.875 | 237.5 | 1.1875 | 33.8 | -1 | -1 | -1 | -1 | -1 | -1 | -1 | -1 | -1 | -1 | -1 | -1 | -1 | -1 | 188.34663 | 164.75075 |  | 33.64826 | -1 | -1 | -1 | 188.8147 | 165.0589 | -1 | -1
R71_SCC10 | 261.25 | 190 | 733.7 | 951.4 | 47.5 | 23.75 | 142.5 | 1.425 | 39.9 | -1 | -1 | -1 | -1 | -1 | -1 | -1 | -1 | -1 | -1 | -1 | -1 | -1 | -1 | 296.71508 | 180.7495 |  | 39.92596 | -1 | -1 | -1 | 296.5748 | 180.8838 | -1 | -1
R71_SCC11 | 213.75 | 190 | 732.2 | 949.4 | 47.5 | 23.75 | 190 | 1.425 | 39.5 | -1 | -1 | -1 | -1 | -1 | -1 | -1 | -1 | -1 | -1 | -1 | -1 | -1 | -1 | 259.64018 | 176.7595 |  | 39.56233 | -1 | -1 | -1 | 260.3452 | 176.578 | -1 | -1
R71_SCC12 | 166.25 | 190 | 730.1 | 946.8 | 47.5 | 23.75 | 237.5 | 1.425 | 35 | -1 | -1 | -1 | -1 | -1 | -1 | -1 | -1 | -1 | -1 | -1 | -1 | -1 | -1 | 222.55616 | 172.7035 |  | 34.93222 | -1 | -1 | -1 | 222.5444 | 172.5741 | -1 | -1
R71_SCC13 | 237.5 | 190 | 729.4 | 945.8 | 71.25 | 23.75 | 142.5 | 1.425 | 39.5 | -1 | -1 | -1 | -1 | -1 | -1 | -1 | -1 | -1 | -1 | -1 | -1 | -1 | -1 | 274.08176 | 178.074 |  | 39.77996 | -1 | -1 | -1 | 273.9576 | 178.0025 | -1 | -1
R71_SCC14 | 190 | 190 | 727.8 | 943.8 | 71.25 | 23.75 | 190 | 1.425 | 33 | -1 | -1 | -1 | -1 | -1 | -1 | -1 | -1 | -1 | -1 | -1 | -1 | -1 | -1 | 237.00576 | 174.078 |  | 33.39789 | -1 | -1 | -1 | 236.8242 | 174.0866 | -1 | -1
R71_SCC15 | 142.5 | 190 | 726.3 | 941.9 | 71.25 | 23.75 | 237.5 | 1.425 | 32.7 | -1 | -1 | -1 | -1 | -1 | -1 | -1 | -1 | -1 | -1 | -1 | -1 | -1 | -1 | 199.93128 | 170.093 |  | 32.78878 | -1 | -1 | -1 | 199.683 | 169.8693 | -1 | -1
R71_SCC16 | 213.75 | 190 | 725.8 | 941.2 | 95 | 23.75 | 142.5 | 1.425 | 39.9 | -1 | -1 | -1 | -1 | -1 | -1 | -1 | -1 | -1 | -1 | -1 | -1 | -1 | -1 | 251.46034 | 175.4905 |  | 39.83177 | -1 | -1 | -1 | 251.3471 | 175.4444 | -1 | -1
R71_SCC17 | 166.25 | 190 | 724.2 | 939.1 | 95 | 23.75 | 190 | 1.425 | 35.3 | -1 | -1 | -1 | -1 | -1 | -1 | -1 | -1 | -1 | -1 | -1 | -1 | -1 | -1 | 214.38392 | 171.4895 |  | 35.06411 | -1 | -1 | -1 | 214.9035 | 171.5666 | -1 | -1
R71_SCC18 | 118.75 | 190 | 722.7 | 937.1 | 95 | 23.75 | 237.5 | 1.425 | 31.1 | -1 | -1 | -1 | -1 | -1 | -1 | -1 | -1 | -1 | -1 | -1 | -1 | -1 | -1 | 177.30902 | 167.4995 |  | 31.12584 | -1 | -1 | -1 | 177.0357 | 167.5669 | -1 | -1
R77_MC20 | 372.33 | 186.16 | 948.54 | 636.97 | 93.08 | 0 | 0 | 2.34 | 46.4 | -1 | -1 | -1 | -1 | -1 | -1 | -1 | -1 | -1 | -1 | -1 | -1 | -1 | -1 | 381.353378 | 181.1825 | https://doi.org/10.1016/j.matpr.2023.03.510 | 48.22386 | -1 | -1 | -1 | 381.283 | 181.1093 | -1 | -1
R77_MF20 | 372.33 | 186.16 | 948.54 | 636.97 | 93.08 | 0 | 0 | 2.34 | 50.2 | -1 | -1 | -1 | -1 | -1 | -1 | -1 | -1 | -1 | -1 | -1 | -1 | -1 | -1 | 381.353378 | 181.1825 |  | 48.22386 | -1 | -1 | -1 | 381.283 | 181.1093 | -1 | -1
R79_C55_SFA15_SF3 | 187 | 121 | 1289 | 790 | 51 | 10.2 | 153 | 4.2 | 64.6 | -1 | -1 | -1 | -1 | -1 | -1 | -1 | -1 | -1 | -1 | -1 | -1 | -1 | -1 | 238.2654 | 195.075 | https://doi.org/10.3390/app11020830 | 64.76105 | -1 | -1 | -1 | 238.1143 | 194.9368 | -1 | -1
R79_C100_SFA15_SF3 | 340 | 121 | 1263 | 774 | 51 | 10.2 | 0 | 4.2 | 78.2 | -1 | -1 | -1 | -1 | -1 | -1 | -1 | -1 | -1 | -1 | -1 | -1 | -1 | -1 | 357.2522 | 204.955 |  | 78.18949 | -1 | -1 | -1 | 357.3793 | 204.8392 | -1 | -1
R79_C100_SFA30_SF3 | 340 | 121 | 1205 | 739 | 102 | 10.2 | 0 | 4.2 | 72.25 | -1 | -1 | -1 | -1 | -1 | -1 | -1 | -1 | -1 | -1 | -1 | -1 | -1 | -1 | 357.4872 | 205.335 |  | 72.3008 | -1 | -1 | -1 | 357.4312 | 205.375 | -1 | -1
R80_Boardman FA_1 | 379.2 | 168 | 820 | 807 | 94.8 | 0 | 0 | 1.69 | 80 | -1 | -1 | -1 | -1 | -1 | -1 | -1 | -1 | -1 | -1 | -1 | -1 | -1 | -1 | 385.9146 | 181.559 | https://doi.org/10.1016/j.conbuildmat.2011.11.046 | 81.93615 | -1 | -1 | -1 | 386.0618 | 181.593 | -1 | -1
R80_Boardman FA_2 | 286 | 168 | 820 | 807 | 188 | 0 | 0 | 1.69 | 83.5 | -1 | -1 | -1 | -1 | -1 | -1 | -1 | -1 | -1 | -1 | -1 | -1 | -1 | -1 | 297.3746 | 173.171 |  | 83.09776 | -1 | -1 | -1 | 297.0851 | 173.0042 | -1 | -1
R80_Boardman FA_3 | 189.6 | 168 | 820 | 807 | 284.4 | 0 | 0 | 1.69 | 75.7 | -1 | -1 | -1 | -1 | -1 | -1 | -1 | -1 | -1 | -1 | -1 | -1 | -1 | -1 | 205.7946 | 164.495 |  | 69.56076 | -1 | -1 | -1 | 205.7875 | 164.5242 | -1 | -1
F80_Centralia FA_1 | 379.2 | 168 | 820 | 807 | 94.8 | 0 | 0 | 1.69 | 84.2 | -1 | -1 | -1 | -1 | -1 | -1 | -1 | -1 | -1 | -1 | -1 | -1 | -1 | -1 | 385.9146 | 181.559 |  | 81.93615 | -1 | -1 | -1 | 386.0618 | 181.593 | -1 | -1
F80_Centralia FA_3 | 189.6 | 168 | 820 | 807 | 284.4 | 0 | 0 | 1.69 | 63.5 | -1 | -1 | -1 | -1 | -1 | -1 | -1 | -1 | -1 | -1 | -1 | -1 | -1 | -1 | 205.7946 | 164.495 |  | 69.56076 | -1 | -1 | -1 | 205.7875 | 164.5242 | -1 | -1
F80_Seattle SL_1 | 379.2 | 168 | 820 | 807 | 0 | 0 | 94.8 | 1.69 | 71.8 | -1 | -1 | -1 | -1 | -1 | -1 | -1 | -1 | -1 | -1 | -1 | -1 | -1 | -1 | 402.0306 | 182.507 |  | 78.68123 | -1 | -1 | -1 | 401.9059 | 182.3601 | -1 | -1
F80_Seattle SL_2 | 284.4 | 168 | 820 | 807 | 0 | 0 | 189.6 | 1.69 | 76.6 | -1 | -1 | -1 | -1 | -1 | -1 | -1 | -1 | -1 | -1 | -1 | -1 | -1 | -1 | 328.0866 | 174.923 |  | 80.07478 | -1 | -1 | -1 | 328.1872 | 175.1458 | -1 | -1
F80_Seattle SL_3 | 189.6 | 168 | 820 | 807 | 0 | 0 | 284.4 | 1.69 | 66.4 | -1 | -1 | -1 | -1 | -1 | -1 | -1 | -1 | -1 | -1 | -1 | -1 | -1 | -1 | 254.1426 | 167.339 |  | 71.54612 | -1 | -1 | -1 | 254.1736 | 167.3202 | -1 | -1
F80_St.Mary's SL_1 | 379.2 | 168 | 820 | 807 | 0 | 0 | 94.8 | 1.69 | 85 | -1 | -1 | -1 | -1 | -1 | -1 | -1 | -1 | -1 | -1 | -1 | -1 | -1 | -1 | 402.0306 | 182.507 |  | 78.68123 | -1 | -1 | -1 | 401.9059 | 182.3601 | -1 | -1
F80_St.Mary's SL_2 | 284.4 | 168 | 820 | 807 | 0 | 0 | 189.6 | 1.69 | 83.5 | -1 | -1 | -1 | -1 | -1 | -1 | -1 | -1 | -1 | -1 | -1 | -1 | -1 | -1 | 328.0866 | 174.923 |  | 80.07478 | -1 | -1 | -1 | 328.1872 | 175.1458 | -1 | -1
F80_St.Mary's SL_3 | 189.6 | 168 | 820 | 807 | 0 | 0 | 284.4 | 1.69 | 75.8 | -1 | -1 | -1 | -1 | -1 | -1 | -1 | -1 | -1 | -1 | -1 | -1 | -1 | -1 | 254.1426 | 167.339 |  | 71.54612 | -1 | -1 | -1 | 254.1736 | 167.3202 | -1 | -1
R87_8 | 489.4 | 185.5 | 774.6 | 861.1 | 15.453 | 10.302 | 0 | 11.33341 | 51.663 | -1 | -1 | -1 | -1 | -1 | -1 | -1 | -1 | -1 | -1 | -1 | -1 | -1 | -1 | 512.171982 | 227.026019 |  | 51.62663 | -1 | -1 | -1 | 512.0904 | 226.8562 | -1 | -1
R87_9 | 479.1 | 185.5 | 773.1 | 859.5 | 15.453 | 20.604 | 0 | 11.333454 | 53.5245 | -1 | -1 | -1 | -1 | -1 | -1 | -1 | -1 | -1 | -1 | -1 | -1 | -1 | -1 | 502.1578588 | 228.9169466 |  | 53.51831 | -1 | -1 | -1 | 502.4245 | 228.9517 | -1 | -1
R87_14 | 473.9 | 185.5 | 751.7 | 835.7 | 30.906 | 10.302 | 0 | 11.332376 | 53.329 | -1 | -1 | -1 | -1 | -1 | -1 | -1 | -1 | -1 | -1 | -1 | -1 | -1 | -1 | 497.0851872 | 222.9788504 |  | 53.07428 | -1 | -1 | -1 | 497.7177 | 222.9871 | -1 | -1
R87_15 | 463.6 | 185.5 | 750.2 | 834 | 30.906 | 20.604 | 0 | 11.33242 | 53.6945 | -1 | -1 | -1 | -1 | -1 | -1 | -1 | -1 | -1 | -1 | -1 | -1 | -1 | -1 | 487.070644 | 224.864778 |  | 54.06824 | -1 | -1 | -1 | 486.2267 | 224.816 | -1 | -1
R87_20 | 419.8 | 185.5 | 745.3 | 828.6 | 84.9915 | 10.302 | 0 | 11.332057 | 54.0005 | -1 | -1 | -1 | -1 | -1 | -1 | -1 | -1 | -1 | -1 | -1 | -1 | -1 | -1 | 445.5889754 | 217.3683303 |  | 53.81451 | -1 | -1 | -1 | 445.0747 | 217.4567 | -1 | -1
R87_21 | 409.5 | 185.5 | 743.8 | 826.9 | 84.9915 | 20.604 | 0 | 11.332101 | 54.553 | -1 | -1 | -1 | -1 | -1 | -1 | -1 | -1 | -1 | -1 | -1 | -1 | -1 | -1 | 435.5744322 | 219.2542579 |  | 54.61583 | -1 | -1 | -1 | 436.1689 | 219.1973 | -1 | -1
R87_26 | 391.5 | 185.5 | 727.9 | 809.2 | 113.322 | 10.302 | 0 | 11.332728 | 54.1875 | -1 | -1 | -1 | -1 | -1 | -1 | -1 | -1 | -1 | -1 | -1 | -1 | -1 | -1 | 418.4331816 | 212.8126312 |  | 53.89019 | -1 | -1 | -1 | 418.2829 | 212.6662 | -1 | -1
R87_27 | 381.2 | 185.5 | 726.4 | 807.5 | 113.322 | 20.604 | 0 | 11.332772 | 54.723 | -1 | -1 | -1 | -1 | -1 | -1 | -1 | -1 | -1 | -1 | -1 | -1 | -1 | -1 | 408.4186384 | 214.6985588 |  | 54.78348 | -1 | -1 | -1 | 408.5247 | 214.7225 | -1 | -1
R87_32 | 363.2 | 185.5 | 710.5 | 789.9 | 141.6525 | 10.302 | 0 | 11.333399 | 55.0375 | -1 | -1 | -1 | -1 | -1 | -1 | -1 | -1 | -1 | -1 | -1 | -1 | -1 | -1 | 391.2778078 | 208.2619321 |  | 55.18869 | -1 | -1 | -1 | 391.4579 | 208.3857 | -1 | -1
R87_33 | 352.9 | 185.5 | 709 | 788.2 | 141.6525 | 20.604 | 0 | 11.333443 | 56.9245 | -1 | -1 | -1 | -1 | -1 | -1 | -1 | -1 | -1 | -1 | -1 | -1 | -1 | -1 | 381.2632646 | 210.1478597 |  | 56.57526 | -1 | -1 | -1 | 381.0479 | 210.1517 | -1 | -1
R87_38 | 334.8 | 185.5 | 693.1 | 770.5 | 169.983 | 10.302 | 0 | 11.33187 | 52.8785 | -1 | -1 | -1 | -1 | -1 | -1 | -1 | -1 | -1 | -1 | -1 | -1 | -1 | -1 | 364.020174 | 203.679853 |  | 52.99533 | -1 | -1 | -1 | 364.2526 | 203.7612 | -1 | -1
R87_39 | 324.5 | 185.5 | 691.6 | 768.9 | 169.983 | 20.604 | 0 | 11.331914 | 54.7825 | -1 | -1 | -1 | -1 | -1 | -1 | -1 | -1 | -1 | -1 | -1 | -1 | -1 | -1 | 354.0060508 | 205.5707806 |  | 54.60714 | -1 | -1 | -1 | 353.7887 | 205.768 | -1 | -1
R87_44 | 306.5 | 185.5 | 675.7 | 751.2 | 198.3135 | 10.302 | 0 | 11.332541 | 51.408 | -1 | -1 | -1 | -1 | -1 | -1 | -1 | -1 | -1 | -1 | -1 | -1 | -1 | -1 | 336.8648002 | 199.1291539 |  | 51.39658 | -1 | -1 | -1 | 336.5464 | 199.0053 | -1 | -1
R87_45 | 296.2 | 185.5 | 674.2 | 749.5 | 198.3135 | 20.604 | 0 | 11.332585 | 51.9095 | -1 | -1 | -1 | -1 | -1 | -1 | -1 | -1 | -1 | -1 | -1 | -1 | -1 | -1 | 326.850257 | 201.0150815 |  | 52.17866 | -1 | -1 | -1 | 326.8368 | 200.8977 | -1 | -1
R87_50 | 278.2 | 185.5 | 658.3 | 731.9 | 226.644 | 10.302 | 0 | 11.333212 | 50.116 | -1 | -1 | -1 | -1 | -1 | -1 | -1 | -1 | -1 | -1 | -1 | -1 | -1 | -1 | 309.7094264 | 194.5784548 |  | 50.52284 | -1 | -1 | -1 | 309.7466 | 194.6467 | -1 | -1
R87_51 | 267.9 | 185.5 | 656.8 | 730.2 | 226.644 | 20.604 | 0 | 11.333256 | 50.303 | -1 | -1 | -1 | -1 | -1 | -1 | -1 | -1 | -1 | -1 | -1 | -1 | -1 | -1 | 299.6948832 | 196.4643824 |  | 50.27016 | -1 | -1 | -1 | 299.6976 | 196.5985 | -1 | -1
R87_56 | 221.5 | 185.5 | 623.5 | 693.2 | 283.305 | 10.302 | 0 | 11.332354 | 46.104 | -1 | -1 | -1 | -1 | -1 | -1 | -1 | -1 | -1 | -1 | -1 | -1 | -1 | -1 | 255.2964188 | 185.4456766 |  | 46.08102 | -1 | -1 | -1 | 255.1895 | 185.4362 | -1 | -1
R87_57 | 211.2 | 185.5 | 622 | 691.5 | 283.305 | 20.604 | 0 | 11.332398 | 46.716 | -1 | -1 | -1 | -1 | -1 | -1 | -1 | -1 | -1 | -1 | -1 | -1 | -1 | -1 | 245.2818756 | 187.3316042 |  | 46.68247 | -1 | -1 | -1 | 245.3138 | 187.3303 | -1 | -1
R91_100-50-1 | 257 | 216.8 | 754 | 800 | 256 | 0 | 0 | 4.1 | 15.572 | -1 | -1 | -1 | -1 | -1 | -1 | -1 | -1 | -1 | -1 | -1 | -1 | -1 | -1 | 275.17072 | 177.774 | https://doi.org/10.1080/19648189.2023.2295536 | 15.903 | -1 | -1 | -1 | 275.6833 | 177.9412 | -1 | -1
R91_100-50-2 | 257 | 216.8 | 754 | 800 | 128 | 0 | 128 | 4.1 | 29.546 | -1 | -1 | -1 | -1 | -1 | -1 | -1 | -1 | -1 | -1 | -1 | -1 | -1 | -1 | 296.93072 | 179.054 |  | 29.67146 | -1 | -1 | -1 | 296.9773 | 178.9844 | -1 | -1
R91_100-75-2 | 128 | 216.8 | 754 | 800 | 192 | 0 | 192 | 4.1 | 23.341 | -1 | -1 | -1 | -1 | -1 | -1 | -1 | -1 | -1 | -1 | -1 | -1 | -1 | -1 | 185.24072 | 167.974 |  | 23.28874 | -1 | -1 | -1 | 185.03 | 168.2974 | -1 | -1
R92_A_50-50-1 | 260 | 206.7 | 849.4 | 785 | 260 | 0 | 0 | 5.72 | 15.334 | -1 | -1 | -1 | -1 | -1 | -1 | -1 | -1 | -1 | -1 | -1 | -1 | -1 | -1 | 282.70708 | 188.4355 | https://doi.org/10.1080/19648189.2020.1715847 | 15.58005 | -1 | -1 | -1 | 282.7986 | 188.235 | -1 | -1
R92_A_50-50-2 | 260 | 206.7 | 849.4 | 785 | 130 | 0 | 130 | 5.43 | 28.4835 | -1 | -1 | -1 | -1 | -1 | -1 | -1 | -1 | -1 | -1 | -1 | -1 | -1 | -1 | 304.16908 | 188.8945 |  | 28.59677 | -1 | -1 | -1 | 303.9525 | 188.9132 | -1 | -1
R92_A_50-75-2 | 130 | 206.7 | 849.4 | 785 | 195 | 0 | 195 | 4.68 | 16.711 | -1 | -1 | -1 | -1 | -1 | -1 | -1 | -1 | -1 | -1 | -1 | -1 | -1 | -1 | 190.06908 | 175.6695 |  | 16.93978 | -1 | -1 | -1 | 190.206 | 175.6433 | -1 | -1
R92_A_100-50-1 | 260 | 214.9 | 832 | 785 | 260 | 0 | 0 | 4.78 | 17.85 | -1 | -1 | -1 | -1 | -1 | -1 | -1 | -1 | -1 | -1 | -1 | -1 | -1 | -1 | 280.45096 | 184.7065 |  | 17.4422 | -1 | -1 | -1 | 280.1113 | 185.0489 | -1 | -1
R92_A_100-50-2 | 260 | 214.9 | 832 | 785 | 130 | 0 | 130 | 5.67 | 32.623 | -1 | -1 | -1 | -1 | -1 | -1 | -1 | -1 | -1 | -1 | -1 | -1 | -1 | -1 | 304.50896 | 188.5875 |  | 32.39845 | -1 | -1 | -1 | 304.6971 | 188.3179 | -1 | -1
R92_A_100-75-2 | 130 | 214.9 | 832 | 785 | 195 | 0 | 195 | 7.28 | 26.214 | -1 | -1 | -1 | -1 | -1 | -1 | -1 | -1 | -1 | -1 | -1 | -1 | -1 | -1 | 195.60096 | 182.2065 |  | 25.88944 | -1 | -1 | -1 | 195.1626 | 181.8563 | -1 | -1
R92_B_100-75-2 | 113.7 | 214.9 | 832 | 785 | 170.63 | 0 | 170.6 | 1.37 | 15.5975 | -1 | -1 | -1 | -1 | -1 | -1 | -1 | -1 | -1 | -1 | -1 | -1 | -1 | -1 | 161.66456 | 156.1988 |  | 15.58116 | -1 | -1 | -1 | 161.5973 | 155.7544 | -1 | -1
R92_C_100-75-1 | 101 | 214.9 | 832 | 785 | 303 | 0 | 0 | 3.2 | 8.1855 | -1 | -1 | -1 | -1 | -1 | -1 | -1 | -1 | -1 | -1 | -1 | -1 | -1 | -1 | 123.60496 | 153.0545 |  | 8.039106 | -1 | -1 | -1 | 123.9843 | 153.468 | -1 | -1
R92_C_100-75-2 | 101 | 214.9 | 832 | 785 | 151.5 | 0 | 151.5 | 1.21 | 10.2595 | -1 | -1 | -1 | -1 | -1 | -1 | -1 | -1 | -1 | -1 | -1 | -1 | -1 | -1 | 144.98196 | 148.7985 |  | 10.50544 | -1 | -1 | -1 | 144.872 | 148.6899 | -1 | -1
R99_10FA | 322 | 200.48 | 1228 | 611 | 36 | 0 | 0 | 0 | 35.275 | -1 | -1 | -1 | -1 | -1 | -1 | -1 | -1 | -1 | -1 | -1 | -1 | -1 | -1 | 329.214392 | 173.5924 | https://doi.org/10.1016/j.fuel.2009.10.003 | 35.51153 | -1 | -1 | -1 | 329.8159 | 173.7653 | -1 | -1
R99_10FA5SF | 320 | 209.44 | 1218 | 607 | 36 | 18 | 0 | 0 | 39.27 | -1 | -1 | -1 | -1 | -1 | -1 | -1 | -1 | -1 | -1 | -1 | -1 | -1 | -1 | 327.151176 | 179.6372 |  | 39.00478 | -1 | -1 | -1 | 326.7515 | 179.5437 | -1 | -1
R99_20FA | 284 | 198.8 | 1219 | 607 | 71 | 0 | 0 | 0 | 31.875 | -1 | -1 | -1 | -1 | -1 | -1 | -1 | -1 | -1 | -1 | -1 | -1 | -1 | -1 | 292.93792 | 169.094 |  | 31.4187 | -1 | -1 | -1 | 292.859 | 168.739 | -1 | -1
R99_30FA | 247 | 197.68 | 1212 | 604 | 106 | 0 | 0 | 0 | 28.475 | -1 | -1 | -1 | -1 | -1 | -1 | -1 | -1 | -1 | -1 | -1 | -1 | -1 | -1 | 257.657872 | 164.9684 |  | 28.27136 | -1 | -1 | -1 | 257.7533 | 165.1522 | -1 | -1
R104_C25/30SL | 340 | 188 | 800 | 825 | 0 | 0 | 135 | 6.1275 | 36.55 | -1 | -1 | -1 | -1 | -1 | -1 | -1 | -1 | -1 | -1 | -1 | -1 | -1 | -1 | 381.2707 | 192.15975 | https://doi.org/10.1617/s11527-008-9459-6 | 37.023 | -1 | -1 | -1 | 380.9023 | 192.1743 | -1 | -1
R104_C30/37SL | 375 | 189 | 800 | 862 | 0 | 0 | 100 | 8.265 | 46.66 | -1 | -1 | -1 | -1 | -1 | -1 | -1 | -1 | -1 | -1 | -1 | -1 | -1 | -1 | 413.429 | 203.0135 |  | 46.41857 | -1 | -1 | -1 | 413.7982 | 203.1492 | -1 | -1
R105_CC50/60 | 430 | 195 | 795 | 971 | 0 | 20 | 0 | 4.68 | 56.95 | -1 | -1 | -1 | -1 | -1 | -1 | -1 | -1 | -1 | -1 | -1 | -1 | -1 | -1 | 440.2972 | 204.797 | https://doi.org/10.1061/(ASCE)0899-1561(2007)19:8(648) | 57.03655 | -1 | -1 | -1 | 440.4031 | 205.1124 | -1 | -1
R105_SCC50/60 | 430 | 205 | 651 | 1047 | 0 | 20 | 0 | 7.065 | 62.22 | -1 | -1 | -1 | -1 | -1 | -1 | -1 | -1 | -1 | -1 | -1 | -1 | -1 | -1 | 444.2834 | 206.9235 |  | 62.04954 | -1 | -1 | -1 | 444.0573 | 206.9308 | -1 | -1
R109_2 | 524.7 | 186.56 | 1235 | 523 | 0 | 0 | 58.3 | 4.4 | 60.35 | -1 | -1 | -1 | -1 | -1 | -1 | -1 | -1 | -1 | -1 | -1 | -1 | -1 | -1 | 545.572224 | 225.8788 | https://www.icevirtuallibrary.com/doi/10.1680/stco.2010.11.4.191 | 60.34225 | -1 | -1 | -1 | 545.5339 | 225.3872 | -1 | -1
R109_3 | 466.4 | 186.56 | 1235 | 523 | 0 | 0 | 116.6 | 4.5 | 62.9 | -1 | -1 | -1 | -1 | -1 | -1 | -1 | -1 | -1 | -1 | -1 | -1 | -1 | -1 | 500.318224 | 221.5048 |  | 62.7674 | -1 | -1 | -1 | 500.7504 | 221.5882 | -1 | -1
R109_4 | 408.1 | 186.56 | 1235 | 523 | 0 | 0 | 174.9 | 4.35 | 59.075 | -1 | -1 | -1 | -1 | -1 | -1 | -1 | -1 | -1 | -1 | -1 | -1 | -1 | -1 | 454.514224 | 216.4058 |  | 59.23439 | -1 | -1 | -1 | 454.6031 | 216.5527 | -1 | -1
R109_5 | 524.7 | 186.56 | 1235 | 523 | 58.3 | 0 | 0 | 4.1 | 59.075 | -1 | -1 | -1 | -1 | -1 | -1 | -1 | -1 | -1 | -1 | -1 | -1 | -1 | -1 | 535.001224 | 224.4258 |  | 59.18127 | -1 | -1 | -1 | 535.2275 | 224.4653 | -1 | -1
R109_6 | 466.4 | 186.56 | 1235 | 523 | 58.3 | 0 | 58.3 | 4.25 | 65.025 | -1 | -1 | -1 | -1 | -1 | -1 | -1 | -1 | -1 | -1 | -1 | -1 | -1 | -1 | 489.857224 | 220.1968 |  | 64.70953 | -1 | -1 | -1 | 489.8489 | 220.7225 | -1 | -1
R109_7 | 408.1 | 186.56 | 1235 | 523 | 58.3 | 0 | 116.6 | 4.3 | 56.95 | -1 | -1 | -1 | -1 | -1 | -1 | -1 | -1 | -1 | -1 | -1 | -1 | -1 | -1 | 444.493224 | 215.6778 |  | 57.10668 | -1 | -1 | -1 | 444.2339 | 215.7322 | -1 | -1
R109_8 | 466.4 | 186.56 | 1235 | 523 | 116.6 | 0 | 0 | 4 | 61.2 | -1 | -1 | -1 | -1 | -1 | -1 | -1 | -1 | -1 | -1 | -1 | -1 | -1 | -1 | 479.396224 | 218.8888 |  | 60.86655 | -1 | -1 | -1 | 479.4416 | 219.2045 | -1 | -1
R109_9 | 466.4 | 205.216 | 1235 | 523 | 116.6 | 0 | 58.3 | 4.05 | 57.8 | -1 | -1 | -1 | -1 | -1 | -1 | -1 | -1 | -1 | -1 | -1 | -1 | -1 | -1 | 490.5906864 | 226.12308 |  | 57.5714 | -1 | -1 | -1 | 490.3642 | 226.0015 | -1 | -1
R109_10 | 530.7 | 225.792 | 1235 | 523 | 174.9 | 0 | 0 | 4.1 | 58.82 | -1 | -1 | -1 | -1 | -1 | -1 | -1 | -1 | -1 | -1 | -1 | -1 | -1 | -1 | 543.1689168 | 238.64796 |  | 58.71661 | -1 | -1 | -1 | 543.0787 | 238.774 | -1 | -1
R109_11 | 583 | 191.232 | 1235 | 523 | 0 | 14.6 | 0 | 4.3 | 64.6 | -1 | -1 | -1 | -1 | -1 | -1 | -1 | -1 | -1 | -1 | -1 | -1 | -1 | -1 | 590.8280928 | 236.11616 |  | 64.51885 | -1 | -1 | -1 | 590.4277 | 236.1191 | -1 | -1
R109_12 | 524.7 | 191.232 | 1235 | 523 | 0 | 14.6 | 58.3 | 4.45 | 62.475 | -1 | -1 | -1 | -1 | -1 | -1 | -1 | -1 | -1 | -1 | -1 | -1 | -1 | -1 | 545.6840928 | 231.88716 |  | 62.56493 | -1 | -1 | -1 | 545.5717 | 232.1678 | -1 | -1
R109_13 | 466.4 | 191.232 | 1235 | 523 | 0 | 14.6 | 116.6 | 4.65 | 63.75 | -1 | -1 | -1 | -1 | -1 | -1 | -1 | -1 | -1 | -1 | -1 | -1 | -1 | -1 | 500.6500928 | 227.80316 |  | 63.76987 | -1 | -1 | -1 | 500.4679 | 227.5755 | -1 | -1
R109_14 | 408.1 | 191.232 | 1235 | 523 | 0 | 14.6 | 174.9 | 4.5 | 62.475 | -1 | -1 | -1 | -1 | -1 | -1 | -1 | -1 | -1 | -1 | -1 | -1 | -1 | -1 | 454.8460928 | 222.70416 |  | 62.11631 | -1 | -1 | -1 | 454.8444 | 222.7025 | -1 | -1
R109_15 | 524.7 | 191.232 | 1235 | 523 | 58.3 | 14.6 | 0 | 4.25 | 62.05 | -1 | -1 | -1 | -1 | -1 | -1 | -1 | -1 | -1 | -1 | -1 | -1 | -1 | -1 | 535.3330928 | 230.72416 |  | 62.04549 | -1 | -1 | -1 | 535.1031 | 230.801 | -1 | -1
R109_16 | 466.4 | 191.232 | 1235 | 523 | 58.3 | 14.6 | 58.3 | 4.28 | 66.3 | -1 | -1 | -1 | -1 | -1 | -1 | -1 | -1 | -1 | -1 | -1 | -1 | -1 | -1 | 489.9250928 | 226.14716 |  | 65.63372 | -1 | -1 | -1 | 490.2575 | 226.2788 | -1 | -1
R109_17 | 408.1 | 191.232 | 1235 | 523 | 58.3 | 14.6 | 116.6 | 4.47 | 57.12 | -1 | -1 | -1 | -1 | -1 | -1 | -1 | -1 | -1 | -1 | -1 | -1 | -1 | -1 | 444.8690928 | 222.03416 |  | 57.67812 | -1 | -1 | -1 | 445.1399 | 222.0962 | -1 | -1
R109_18 | 466.4 | 191.232 | 1235 | 523 | 116.6 | 14.6 | 0 | 4.19 | 61.625 | -1 | -1 | -1 | -1 | -1 | -1 | -1 | -1 | -1 | -1 | -1 | -1 | -1 | -1 | 479.8160928 | 225.30316 |  | 61.98073 | -1 | -1 | -1 | 480.155 | 225.5449 | -1 | -1
R109_19 | 466.4 | 209.888 | 1235 | 523 | 116.6 | 14.6 | 58.3 | 4.13 | 57.715 | -1 | -1 | -1 | -1 | -1 | -1 | -1 | -1 | -1 | -1 | -1 | -1 | -1 | -1 | 490.7685552 | 232.21844 |  | 58.06001 | -1 | -1 | -1 | 490.6974 | 231.7482 | -1 | -1
R109_20 | 530.7 | 230.464 | 1235 | 523 | 174.9 | 14.6 | 0 | 4.3 | 60.35 | -1 | -1 | -1 | -1 | -1 | -1 | -1 | -1 | -1 | -1 | -1 | -1 | -1 | -1 | 543.6107856 | 245.09132 |  | 60.28258 | -1 | -1 | -1 | 543.7183 | 244.6987 | -1 | -1
R111_20FA | 440 | 176 | 917 | 714 | 110 | 0 | 0 | 7.43 | 59.33 | -1 | -1 | -1 | -1 | -1 | -1 | -1 | -1 | -1 | -1 | -1 | -1 | -1 | -1 | 458.5022 | 213.247 | https://doi.org/10.1617/s11527-007-9242-0 | 58.83114 | -1 | -1 | -1 | 458.2912 | 213.1673 | -1 | -1
R111_40FA | 330 | 176 | 899 | 700 | 220 | 0 | 0 | 7.43 | 51.765 | -1 | -1 | -1 | -1 | -1 | -1 | -1 | -1 | -1 | -1 | -1 | -1 | -1 | -1 | 353.7454 | 201.567 |  | 51.5017 | -1 | -1 | -1 | 353.7204 | 201.5013 | -1 | -1
R111_20GGBFS | 440 | 176 | 931 | 725 | 0 | 0 | 110 | 10.43 | 63.835 | -1 | -1 | -1 | -1 | -1 | -1 | -1 | -1 | -1 | -1 | -1 | -1 | -1 | -1 | 484.0024 | 224.437 |  | 63.65015 | -1 | -1 | -1 | 483.7057 | 224.648 | -1 | -1
R111_40GGBFS | 330 | 176 | 928 | 722 | 0 | 0 | 220 | 10 | 68.085 | -1 | -1 | -1 | -1 | -1 | -1 | -1 | -1 | -1 | -1 | -1 | -1 | -1 | -1 | 397.2108 | 214.06 |  | 68.0585 | -1 | -1 | -1 | 397.3015 | 214.2078 | -1 | -1
R111_60GGBFS | 220 | 176 | 924 | 720 | 0 | 0 | 330 | 8.89 | 66.385 | -1 | -1 | -1 | -1 | -1 | -1 | -1 | -1 | -1 | -1 | -1 | -1 | -1 | -1 | 308.9164 | 201.701 |  | 66.4911 | -1 | -1 | -1 | 309.4041 | 201.5227 | -1 | -1
R111_10FA10GGBFS | 440 | 176 | 924 | 720 | 55 | 0 | 55 | 8 | 65.365 | -1 | -1 | -1 | -1 | -1 | -1 | -1 | -1 | -1 | -1 | -1 | -1 | -1 | -1 | 469.2084 | 216.17 |  | 65.11191 | -1 | -1 | -1 | 469.4946 | 216.0485 | -1 | -1
R111_20FA20GGBFS | 330 | 176 | 913 | 711 | 110 | 0 | 110 | 7.5 | 52.87 | -1 | -1 | -1 | -1 | -1 | -1 | -1 | -1 | -1 | -1 | -1 | -1 | -1 | -1 | 372.7996 | 204.26 |  | 53.16074 | -1 | -1 | -1 | 372.4074 | 203.7566 | -1 | -1
R111_30FA30GGBFS | 220 | 176 | 903 | 703 | 165 | 0 | 165 | 4.44 | 58.905 | -1 | -1 | -1 | -1 | -1 | -1 | -1 | -1 | -1 | -1 | -1 | -1 | -1 | -1 | 270.774 | 185.036 |  | 58.74274 | -1 | -1 | -1 | 270.515625 | 184.7876 | -1 | -1
R112_SA25VA25-A | 125 | 172 | 1100 | 880 | 62.5 | 0 | 62.5 | 5 | 40.1 | -1 | -1 | -1 | -1 | -1 | -1 | -1 | -1 | -1 | -1 | -1 | -1 | -1 | -1 | 161.2398 | 164.735 | https://doi.org/10.3390/ma15248914 | 38.23373 | -1 | -1 | -1 | 161.251 | 164.7959 | -1 | -1
R112_SB25VA25-A | 125 | 172 | 1100 | 880 | 62.5 | 0 | 62.5 | 5 | 36 | -1 | -1 | -1 | -1 | -1 | -1 | -1 | -1 | -1 | -1 | -1 | -1 | -1 | -1 | 161.2398 | 164.735 |  | 38.23373 | -1 | -1 | -1 | 161.251 | 164.7959 | -1 | -1
R112_SA40VA25-A | 87.5 | 172 | 1100 | 880 | 62.5 | 0 | 100 | 5 | 31.8 | -1 | -1 | -1 | -1 | -1 | -1 | -1 | -1 | -1 | -1 | -1 | -1 | -1 | -1 | 131.9898 | 161.735 |  | 32.76613 | -1 | -1 | -1 | 132.1378 | 161.7611 | -1 | -1
R112_SB40VA25-A | 87.5 | 172 | 1100 | 880 | 62.5 | 0 | 100 | 5 | 34 | -1 | -1 | -1 | -1 | -1 | -1 | -1 | -1 | -1 | -1 | -1 | -1 | -1 | -1 | 131.9898 | 161.735 |  | 32.76613 | -1 | -1 | -1 | 132.1378 | 161.7611 | -1 | -1
R112_SA25VA25-B | 175 | 172 | 1100 | 880 | 87.5 | 0 | 87.5 | 5 | 52 | -1 | -1 | -1 | -1 | -1 | -1 | -1 | -1 | -1 | -1 | -1 | -1 | -1 | -1 | 214.9898 | 180.485 |  | 52.35451 | -1 | -1 | -1 | 214.9301 | 180.4198 | -1 | -1
R112_SB25VA25-B | 175 | 172 | 1100 | 880 | 87.5 | 0 | 87.5 | 5 | 52.5 | -1 | -1 | -1 | -1 | -1 | -1 | -1 | -1 | -1 | -1 | -1 | -1 | -1 | -1 | 214.9898 | 180.485 |  | 52.35451 | -1 | -1 | -1 | 214.9301 | 180.4198 | -1 | -1
R112_SA40VA25-B | 122.5 | 172 | 1100 | 880 | 87.5 | 0 | 140 | 5 | 44.1 | -1 | -1 | -1 | -1 | -1 | -1 | -1 | -1 | -1 | -1 | -1 | -1 | -1 | -1 | 174.0398 | 176.285 |  | 48.98488 | -1 | -1 | -1 | 173.7955 | 176.1164 | -1 | -1
R112_SB40VA25-B | 122.5 | 172 | 1100 | 880 | 87.5 | 0 | 140 | 5 | 54 | -1 | -1 | -1 | -1 | -1 | -1 | -1 | -1 | -1 | -1 | -1 | -1 | -1 | -1 | 174.0398 | 176.285 |  | 48.98488 | -1 | -1 | -1 | 173.7955 | 176.1164 | -1 | -1
R115_C175GGBS37.5 | 175 | 215 | 1135 | 748 | 0 | 0 | 37.5 | 0 | 15.385 | -1 | -1 | -1 | -1 | -1 | -1 | -1 | -1 | -1 | -1 | -1 | -1 | -1 | -1 | 192.5876 | 146.075 | https://doi.org/10.1016/j.cemconcomp.2007.01.001 | 15.51098 | -1 | -1 | -1 | 192.9725 | 146.5294 | -1 | -1
R115_C175GGBS75.0 | 175 | 218 | 1109 | 731 | 0 | 0 | 75 | 0 | 19.975 | -1 | -1 | -1 | -1 | -1 | -1 | -1 | -1 | -1 | -1 | -1 | -1 | -1 | -1 | 199.3564 | 148.18 |  | 19.61596 | -1 | -1 | -1 | 199.3602 | 148.1037 | -1 | -1
R115_C175GGBS125.0 | 175 | 223 | 1073 | 707 | 0 | 0 | 125 | 0 | 22.95 | -1 | -1 | -1 | -1 | -1 | -1 | -1 | -1 | -1 | -1 | -1 | -1 | -1 | -1 | 208.3616 | 150.845 |  | 22.95703 | -1 | -1 | -1 | 208.256 | 150.7514 | -1 | -1
R115_C175GGBS175.0 | 175 | 230 | 1033 | 681 | 0 | 0 | 175 | 0 | 23.63 | -1 | -1 | -1 | -1 | -1 | -1 | -1 | -1 | -1 | -1 | -1 | -1 | -1 | -1 | 217.3152 | 153.18 |  | 23.79139 | -1 | -1 | -1 | 217.2622 | 153.0227 | -1 | -1
R115_C175GGBS225.0 | 175 | 238 | 991 | 654 | 0 | 0 | 225 | 0 | 23.12 | -1 | -1 | -1 | -1 | -1 | -1 | -1 | -1 | -1 | -1 | -1 | -1 | -1 | -1 | 226.243 | 155.35 |  | 22.95004 | -1 | -1 | -1 | 226.1282 | 155.2809 | -1 | -1
R115_C210GGBS45.0 | 210 | 219 | 1106 | 729 | 0 | 0 | 45 | 0 | 20.06 | -1 | -1 | -1 | -1 | -1 | -1 | -1 | -1 | -1 | -1 | -1 | -1 | -1 | -1 | 227.5654 | 151.305 |  | 20.19423 | -1 | -1 | -1 | 227.2398 | 151.4039 | -1 | -1
R115_C210GGBS90.0 | 210 | 224 | 1072 | 707 | 0 | 0 | 90 | 0 | 25.5 | -1 | -1 | -1 | -1 | -1 | -1 | -1 | -1 | -1 | -1 | -1 | -1 | -1 | -1 | 235.651 | 153.59 |  | 25.51226 | -1 | -1 | -1 | 236.3702 | 153.7516 | -1 | -1
R115_C210GGBS150.0 | 210 | 231 | 1027 | 677 | 0 | 0 | 150 | 0 | 28.9 | -1 | -1 | -1 | -1 | -1 | -1 | -1 | -1 | -1 | -1 | -1 | -1 | -1 | -1 | 246.4328 | 156.625 |  | 28.80064 | -1 | -1 | -1 | 245.8963 | 156.8124 | -1 | -1
R115_C210GGBS210.0 | 210 | 240 | 979 | 645 | 0 | 0 | 210 | 0 | 29.665 | -1 | -1 | -1 | -1 | -1 | -1 | -1 | -1 | -1 | -1 | -1 | -1 | -1 | -1 | 257.174 | 159.39 |  | 29.75679 | -1 | -1 | -1 | 257.439 | 159.5554 | -1 | -1
R115_C245GGBS52.5 | 245 | 225 | 1073 | 708 | 0 | 0 | 52.5 | 0 | 24.65 | -1 | -1 | -1 | -1 | -1 | -1 | -1 | -1 | -1 | -1 | -1 | -1 | -1 | -1 | 262.4916 | 156.205 |  | 24.794 | -1 | -1 | -1 | 262.2525 | 156.3025 | -1 | -1
R115_C245GGBS105.0 | 245 | 230 | 1036 | 683 | 0 | 0 | 105 | 0 | 30.685 | -1 | -1 | -1 | -1 | -1 | -1 | -1 | -1 | -1 | -1 | -1 | -1 | -1 | -1 | 271.9566 | 159.06 |  | 30.6958 | -1 | -1 | -1 | 272.2502 | 158.901 | -1 | -1
R115_C245GGBS175.0 | 245 | 239 | 982 | 647 | 0 | 0 | 175 | 0 | 35.19 | -1 | -1 | -1 | -1 | -1 | -1 | -1 | -1 | -1 | -1 | -1 | -1 | -1 | -1 | 284.515 | 162.465 |  | 34.89892 | -1 | -1 | -1 | 284.4875 | 162.5287 | -1 | -1
R115_C280GGBS60.0 | 280 | 231 | 1041 | 686 | 0 | 0 | 60 | 0 | 28.645 | -1 | -1 | -1 | -1 | -1 | -1 | -1 | -1 | -1 | -1 | -1 | -1 | -1 | -1 | 297.4246 | 161.115 |  | 28.71879 | -1 | -1 | -1 | 297.4289 | 161.023 | -1 | -1
R115_C280GGBS120 | 280 | 236 | 999 | 659 | 0 | 0 | 120 | 0 | 35.53 | -1 | -1 | -1 | -1 | -1 | -1 | -1 | -1 | -1 | -1 | -1 | -1 | -1 | -1 | 308.2512 | 164.47 |  | 35.63438 | -1 | -1 | -1 | 307.9238 | 164.2116 | -1 | -1
R116_HFAC | 300 | 140 | 1135 | 644 | 200 | 0 | 0 | 7.5 | 55.42 | -1 | -1 | -1 | -1 | -1 | -1 | -1 | -1 | -1 | -1 | -1 | -1 | -1 | -1 | 326.7458 | 204.75 | https://doi.org/10.1016/S0958-9465(02)00058-6 | 55.35666 | -1 | -1 | -1 | 326.8911 | 204.7613 | -1 | -1
R116_GGFAC | 300 | 140 | 1140 | 647 | 125 | 0 | 75 | 10 | 68.51 | -1 | -1 | -1 | -1 | -1 | -1 | -1 | -1 | -1 | -1 | -1 | -1 | -1 | -1 | 345.0634 | 213.2 |  | 68.46839 | -1 | -1 | -1 | 344.9235 | 213.0668 | -1 | -1
R117_20BFS | 288 | 190.8 | 1108 | 673.5 | 0 | 0 | 72 | 0 | 31.5435 | -1 | -1 | -1 | -1 | -1 | -1 | -1 | -1 | -1 | -1 | -1 | -1 | -1 | -1 | 308.13302 | 167.349 | https://doi.org/10.1016/j.proeng.2015.06.145 | 31.73714 | -1 | -1 | -1 | 307.6503 | 166.9885 | -1 | -1
R117_30BFS | 252 | 183.6 | 1108 | 673.5 | 0 | 0 | 108 | 0 | 31.0845 | -1 | -1 | -1 | -1 | -1 | -1 | -1 | -1 | -1 | -1 | -1 | -1 | -1 | -1 | 280.05014 | 164.433 |  | 31.05303 | -1 | -1 | -1 | 279.6531 | 163.8622 | -1 | -1
R117_40BFS | 216 | 183.6 | 1108 | 673.5 | 0 | 0 | 144 | 0 | 29.1635 | -1 | -1 | -1 | -1 | -1 | -1 | -1 | -1 | -1 | -1 | -1 | -1 | -1 | -1 | 251.97014 | 161.553 |  | 29.40739 | -1 | -1 | -1 | 252.6555 | 162.2355 | -1 | -1
R120_MA5 | 513 | 174.42 | 817.56 | 828.36 | 0 | 0 | 27 | 4.32 | 49.3 | -1 | -1 | -1 | -1 | -1 | -1 | -1 | -1 | -1 | -1 | -1 | -1 | -1 | -1 | 524.78604 | 209.7117 |  | 48.9959 | -1 | -1 | -1 | 524.5248 | 209.6594 | -1 | -1
R120_MA15 | 459 | 156.06 | 817.56 | 828.36 | 0 | 0 | 81 | 4.32 | 51 | -1 | -1 | -1 | -1 | -1 | -1 | -1 | -1 | -1 | -1 | -1 | -1 | -1 | -1 | 482.658696 | 205.2999 |  | 50.82371 | -1 | -1 | -1 | 482.6948 | 205.4577 | -1 | -1
R121_2 | 400 | 150 | 1147 | 703 | 100 | 0 | 0 | 7.5 | 67.405 | -1 | -1 | -1 | -1 | -1 | -1 | -1 | -1 | -1 | -1 | -1 | -1 | -1 | -1 | 422.1296 | 217.47 | https://doi.org/10.1016/S0008-8846(98)00158-6 | 67.41969 | -1 | -1 | -1 | 422.2135 | 217.7621 | -1 | -1
R121_3 | 400 | 150 | 1147 | 703 | 0 | 0 | 100 | 7.5 | 67.915 | -1 | -1 | -1 | -1 | -1 | -1 | -1 | -1 | -1 | -1 | -1 | -1 | -1 | -1 | 439.1296 | 218.47 |  | 68.10539 | -1 | -1 | -1 | 438.8227 | 218.353 | -1 | -1
R121_4 | 400 | 150 | 1147 | 703 | 50 | 0 | 50 | 7.5 | 68.595 | -1 | -1 | -1 | -1 | -1 | -1 | -1 | -1 | -1 | -1 | -1 | -1 | -1 | -1 | 430.6296 | 217.97 |  | 68.43456 | -1 | -1 | -1 | 430.8523 | 217.9509 | -1 | -1
R126_M3A | 435 | 154 | 1098 | 772 | 0 | 0 | 43.5 | 4.31 | 40.205 | -1 | -1 | -1 | -1 | -1 | -1 | -1 | -1 | -1 | -1 | -1 | -1 | -1 | -1 | 455.079 | 209.969 |  | 40.71486 | -1 | -1 | -1 | 456.0842 | 210.9412 | -1 | -1
R126_M3B | 435 | 154 | 1098 | 772 | 0 | 0 | 87 | 4.31 | 41.565 | -1 | -1 | -1 | -1 | -1 | -1 | -1 | -1 | -1 | -1 | -1 | -1 | -1 | -1 | 463.344 | 215.189 |  | 41.444 | -1 | -1 | -1 | 463.4847 | 215.1889 | -1 | -1
R126_M3C | 435 | 154 | 1098 | 772 | 0 | 0 | 174 | 4.31 | 42.415 | -1 | -1 | -1 | -1 | -1 | -1 | -1 | -1 | -1 | -1 | -1 | -1 | -1 | -1 | 479.874 | 225.629 |  | 42.18686 | -1 | -1 | -1 | 479.0054 | 224.8868 | -1 | -1
R127_GGBS | 324 | 180 | 1160 | 681 | 0 | 0 | 36 | 0 | 29.75 | -1 | -1 | -1 | -1 | -1 | -1 | -1 | -1 | -1 | -1 | -1 | -1 | -1 | -1 | 336.8122 | 173.67 | https://doi.org/10.1016/j.jmrt.2013.03.010 | 29.94844 | -1 | -1 | -1 | 336.264 | 173.4778 | -1 | -1
R128_GS20 | 360 | 157.5 | 1105.5 | 737 | 0 | 0 | 90 | 2.6 | 48.7 | -1 | -1 | -1 | -1 | -1 | -1 | -1 | -1 | -1 | -1 | -1 | -1 | -1 | -1 | 387.3389 | 194.3075 | https://doi.org/10.1007/s11431-012-5027-y | 48.88904 | -1 | -1 | -1 | 387.528 | 194.3393 | -1 | -1
R128_GS30 | 315 | 157.5 | 1105.5 | 737 | 0 | 0 | 135 | 2.5 | 50 | -1 | -1 | -1 | -1 | -1 | -1 | -1 | -1 | -1 | -1 | -1 | -1 | -1 | -1 | 352.0189 | 190.4175 |  | 49.65024 | -1 | -1 | -1 | 352.0723 | 190.7622 | -1 | -1
R128_GS40 | 270 | 157.5 | 1105.5 | 737 | 0 | 0 | 180 | 3 | 26.4 | -1 | -1 | -1 | -1 | -1 | -1 | -1 | -1 | -1 | -1 | -1 | -1 | -1 | -1 | 318.0189 | 188.2675 |  | 26.77446 | -1 | -1 | -1 | 318.05 | 188.2873 | -1 | -1
R128_SF5 | 427.5 | 157.5 | 1105.5 | 737 | 0 | 22.5 | 0 | 3.2 | 54 | -1 | -1 | -1 | -1 | -1 | -1 | -1 | -1 | -1 | -1 | -1 | -1 | -1 | -1 | 437.0339 | 207.7475 |  | 53.70241 | -1 | -1 | -1 | 436.9012 | 207.6929 | -1 | -1
R131_1M2 | 180 | 135 | 895 | 895 | 270 | 0 | 0 | 1 | 67.19 | -1 | -1 | -1 | -1 | -1 | -1 | -1 | -1 | -1 | -1 | -1 | -1 | -1 | -1 | 195.858 | 167.725 | http://dx.doi.org/10.1016/j.conbuildmat.2013.05.062 | 56.47872 | -1 | -1 | -1 | 195.8884 | 167.8692 | -1 | -1
R131_1M5 | 135 | 135 | 895 | 895 | 0 | 0 | 315 | 1.286 | 78.09 | -1 | -1 | -1 | -1 | -1 | -1 | -1 | -1 | -1 | -1 | -1 | -1 | -1 | -1 | 207.2872 | 167.6544 |  | 78.21628 | -1 | -1 | -1 | 207.0297 | 167.1465 | -1 | -1
R131_1M7 | 180 | 135 | 895 | 895 | 270 | 0 | 0 | 1.143 | 46.34 | -1 | -1 | -1 | -1 | -1 | -1 | -1 | -1 | -1 | -1 | -1 | -1 | -1 | -1 | 196.1726 | 168.1397 |  | 56.47872 | -1 | -1 | -1 | 195.8884 | 167.8692 | -1 | -1
R131_2M5 | 135 | 135 | 875 | 875 | 0 | 0 | 315 | 1 | 66.85 | -1 | -1 | -1 | -1 | -1 | -1 | -1 | -1 | -1 | -1 | -1 | -1 | -1 | -1 | 206.354 | 164.625 |  | 66.93209 | -1 | -1 | -1 | 206.5741 | 165.0424 | -1 | -1
R132_2 | 427.4 | 214 | 1212 | 520 | 23.8 | 0 | 23.8 | 0 | 40.375 | -1 | -1 | -1 | -1 | -1 | -1 | -1 | -1 | -1 | -1 | -1 | -1 | -1 | -1 | 435.1776 | 190.744 | https://doi.org/10.1016/j.conbuildmat.2023.133669 | 40.19611 | -1 | -1 | -1 | 435.5233 | 190.8605 | -1 | -1
R132_3 | 380 | 214 | 1212 | 520 | 47.5 | 0 | 47.5 | 0 | 39.984 | -1 | -1 | -1 | -1 | -1 | -1 | -1 | -1 | -1 | -1 | -1 | -1 | -1 | -1 | 394.1766 | 186.715 |  | 39.88694 | -1 | -1 | -1 | 393.8643 | 186.5311 | -1 | -1
R132_4 | 332.4 | 214 | 1212 | 520 | 71.3 | 0 | 71.3 | 0 | 36.465 | -1 | -1 | -1 | -1 | -1 | -1 | -1 | -1 | -1 | -1 | -1 | -1 | -1 | -1 | 353.0026 | 182.669 |  | 36.68012 | -1 | -1 | -1 | 352.7783 | 182.983 | -1 | -1
R132_5 | 427.4 | 214 | 1212 | 520 | 23.8 | 23.8 | 0 | 0 | 36.856 | -1 | -1 | -1 | -1 | -1 | -1 | -1 | -1 | -1 | -1 | -1 | -1 | -1 | -1 | 430.6556 | 197.408 |  | 37.4288 | -1 | -1 | -1 | 430.8848 | 197.675 | -1 | -1
R132_6 | 427.4 | 214 | 1212 | 520 | 0 | 23.8 | 23.8 | 0 | 42.7465 | -1 | -1 | -1 | -1 | -1 | -1 | -1 | -1 | -1 | -1 | -1 | -1 | -1 | -1 | 434.7016 | 197.646 |  | 42.18115 | -1 | -1 | -1 | 434.1782 | 197.4928 | -1 | -1
R132_7 | 332.4 | 214 | 1212 | 520 | 71.3 | 23.8 | 47.5 | 0 | 35.751 | -1 | -1 | -1 | -1 | -1 | -1 | -1 | -1 | -1 | -1 | -1 | -1 | -1 | -1 | 348.4806 | 189.333 |  | 36.02941 | -1 | -1 | -1 | 348.6781 | 189.2662 | -1 | -1
R132_8 | 332.4 | 214 | 1212 | 520 | 47.5 | 23.8 | 71.3 | 0 | 41.3865 | -1 | -1 | -1 | -1 | -1 | -1 | -1 | -1 | -1 | -1 | -1 | -1 | -1 | -1 | 352.5266 | 189.571 |  | 40.90788 | -1 | -1 | -1 | 352.673 | 189.5745 | -1 | -1
R134_30FA | 385 | 137.5 | 840.2 | 840.2 | 165 | 0 | 0 | 21.7 | 51 | -1 | -1 | -1 | -1 | -1 | -1 | -1 | -1 | -1 | -1 | -1 | -1 | -1 | -1 | 437.31604 | 251.1895 |  | 51.03378 | -1 | -1 | -1 | 437.1398 | 250.9302 | -1 | -1
R134_40FA | 330 | 137.5 | 831.8 | 831.8 | 220 | 0 | 0 | 20.9 | 46.75 | -1 | -1 | -1 | -1 | -1 | -1 | -1 | -1 | -1 | -1 | -1 | -1 | -1 | -1 | 383.17836 | 242.9955 |  | 46.87827 | -1 | -1 | -1 | 383.4068 | 243.2842 | -1 | -1
R134_50FA | 275 | 137.5 | 824 | 824 | 275 | 0 | 0 | 19.5 | 44.2 | -1 | -1 | -1 | -1 | -1 | -1 | -1 | -1 | -1 | -1 | -1 | -1 | -1 | -1 | 327.7298 | 233.1275 |  | 44.27797 | -1 | -1 | -1 | 327.5713 | 232.6526 | -1 | -1
R134_30S | 385 | 137.5 | 790.2 | 790.2 | 0 | 0 | 165 | 21.2 | 70.125 | -1 | -1 | -1 | -1 | -1 | -1 | -1 | -1 | -1 | -1 | -1 | -1 | -1 | -1 | 463.50604 | 245.8895 |  | 70.03661 | -1 | -1 | -1 | 463.3648 | 245.8543 | -1 | -1
R134_40S | 330 | 137.5 | 765.3 | 765.3 | 0 | 0 | 220 | 20.1 | 71.91 | -1 | -1 | -1 | -1 | -1 | -1 | -1 | -1 | -1 | -1 | -1 | -1 | -1 | -1 | 417.80756 | 235.5605 |  | 71.90535 | -1 | -1 | -1 | 417.4001 | 235.5758 | -1 | -1
R134_50S | 275 | 137.5 | 740.3 | 740.3 | 0 | 0 | 275 | 19 | 65.875 | -1 | -1 | -1 | -1 | -1 | -1 | -1 | -1 | -1 | -1 | -1 | -1 | -1 | -1 | 372.10756 | 225.2205 |  | 65.80682 | -1 | -1 | -1 | 372.1466 | 225.0953 | -1 | -1
R134_60S | 220 | 137.5 | 715.1 | 715.1 | 0 | 0 | 330 | 18.2 | 59.5 | -1 | -1 | -1 | -1 | -1 | -1 | -1 | -1 | -1 | -1 | -1 | -1 | -1 | -1 | 327.06452 | 215.7285 |  | 59.47523 | -1 | -1 | -1 | 327.0224 | 215.81 | -1 | -1
R134_15FA15S | 385 | 137.5 | 816.1 | 816.1 | 82.5 | 0 | 82.5 | 20.6 | 72.42 | -1 | -1 | -1 | -1 | -1 | -1 | -1 | -1 | -1 | -1 | -1 | -1 | -1 | -1 | 448.55472 | 246.1735 |  | 72.27663 | -1 | -1 | -1 | 448.7179 | 246.281 | -1 | -1
R134_20FA20S | 330 | 137.5 | 799.6 | 799.6 | 110 | 0 | 110 | 19.5 | 68 | -1 | -1 | -1 | -1 | -1 | -1 | -1 | -1 | -1 | -1 | -1 | -1 | -1 | -1 | 398.30892 | 236.4935 |  | 68.01868 | -1 | -1 | -1 | 398.4042 | 236.7929 | -1 | -1
R134_25FA25S | 275 | 137.5 | 783.1 | 783.1 | 137.5 | 0 | 137.5 | 18.4 | 62.9 | -1 | -1 | -1 | -1 | -1 | -1 | -1 | -1 | -1 | -1 | -1 | -1 | -1 | -1 | 348.06312 | 226.8135 |  | 62.86439 | -1 | -1 | -1 | 348.1116 | 226.6955 | -1 | -1
R134_30FA30S | 220 | 137.5 | 766 | 766 | 165 | 0 | 165 | 17.9 | 55.25 | -1 | -1 | -1 | -1 | -1 | -1 | -1 | -1 | -1 | -1 | -1 | -1 | -1 | -1 | 299.1282 | 218.8075 |  | 55.22229 | -1 | -1 | -1 | 299.3052 | 218.8106 | -1 | -1
Oscar Mixture 1 | 540 | 162 | 1040 | 676 | 0 | 0 | 0 | 2.5 | 79.98611076 | -1 | -1 | -1 | -1 | -1 | -1 | -1 | -1 | -1 | -1 | -1 | -1 | -1 | -1 | 543.644 | 212.26 |  | 79.58392 | -1 | -1 | -1 | 543.9904 | 212.5234 | -1 | -1
Oscar Mixture 2 | 540 | 162 | 1055 | 676 | 0 | 0 | 0 | 2.5 | 61.88736576 | -1 | -1 | -1 | -1 | -1 | -1 | -1 | -1 | -1 | -1 | -1 | -1 | -1 | -1 | 543.809 | 213.16 |  | 62.19337 | -1 | -1 | -1 | 543.3951 | 212.8105 | -1 | -1
Oscar Mixture 3 | 332.5 | 228 | 932 | 594 | 0 | 0 | 142.5 | 0 | 40.26954 | -1 | -1 | -1 | -1 | -1 | -1 | -1 | -1 | -1 | -1 | -1 | -1 | -1 | -1 | 362.438 | 170.36 |  | 36.97729 | -1 | -1 | -1 | 362.519 | 170.3656 | -1 | -1
Oscar Mixture 4 | 332.5 | 228 | 932 | 594 | 0 | 0 | 142.5 | 0 | 41.05278 | -1 | -1 | -1 | -1 | -1 | -1 | -1 | -1 | -1 | -1 | -1 | -1 | -1 | -1 | 362.438 | 170.36 |  | 36.97729 | -1 | -1 | -1 | 362.519 | 170.3656 | -1 | -1
Oscar Mixture 5 | 198.6 | 192 | 978.4 | 825.5 | 0 | 0 | 132.4 | 0 | 44.29608 | -1 | -1 | -1 | -1 | -1 | -1 | -1 | -1 | -1 | -1 | -1 | -1 | -1 | -1 | 232.1043 | 156.547 |  | 29.50291 | -1 | -1 | -1 | 232.1438 | 156.4682 | -1 | -1
Oscar Mixture 6 | 266 | 228 | 932 | 670 | 0 | 0 | 114 | 0 | 47.02985 | -1 | -1 | -1 | -1 | -1 | -1 | -1 | -1 | -1 | -1 | -1 | -1 | -1 | -1 | 292.8372 | 157.44 |  | 49.23059 | -1 | -1 | -1 | 292.8309 | 157.4025 | -1 | -1
Oscar Mixture 7 | 380 | 228 | 932 | 594 | 0 | 0 | 95 | 0 | 43.6983 | -1 | -1 | -1 | -1 | -1 | -1 | -1 | -1 | -1 | -1 | -1 | -1 | -1 | -1 | 399.488 | 174.16 |  | 39.29282 | -1 | -1 | -1 | 399.3992 | 174.1337 | -1 | -1
Oscar Mixture 8 | 380 | 228 | 932 | 594 | 0 | 0 | 95 | 0 | 36.44777 | -1 | -1 | -1 | -1 | -1 | -1 | -1 | -1 | -1 | -1 | -1 | -1 | -1 | -1 | 399.488 | 174.16 |  | 39.29282 | -1 | -1 | -1 | 399.3992 | 174.1337 | -1 | -1
Oscar Mixture 9 | 266 | 228 | 932 | 670 | 0 | 0 | 114 | 0 | 45.85429 | -1 | -1 | -1 | -1 | -1 | -1 | -1 | -1 | -1 | -1 | -1 | -1 | -1 | -1 | 292.8372 | 157.44 |  | 49.23059 | -1 | -1 | -1 | 292.8309 | 157.4025 | -1 | -1
Oscar Mixture 10 | 475 | 228 | 932 | 594 | 0 | 0 | 0 | 0 | 39.28978986 | -1 | -1 | -1 | -1 | -1 | -1 | -1 | -1 | -1 | -1 | -1 | -1 | -1 | -1 | 473.588 | 181.76 |  | 41.10705 | -1 | -1 | -1 | 473.4884 | 181.7402 | -1 | -1
Oscar Mixture 11 | 198.6 | 192 | 978.4 | 825.5 | 0 | 0 | 132.4 | 0 | 38.07424 | -1 | -1 | -1 | -1 | -1 | -1 | -1 | -1 | -1 | -1 | -1 | -1 | -1 | -1 | 232.1043 | 156.547 |  | 29.50291 | -1 | -1 | -1 | 232.1438 | 156.4682 | -1 | -1
Oscar Mixture 12 | 198.6 | 192 | 978.4 | 825.5 | 0 | 0 | 132.4 | 0 | 28.02168 | -1 | -1 | -1 | -1 | -1 | -1 | -1 | -1 | -1 | -1 | -1 | -1 | -1 | -1 | 232.1043 | 156.547 |  | 29.50291 | -1 | -1 | -1 | 232.1438 | 156.4682 | -1 | -1
Oscar Mixture 13 | 427.5 | 228 | 932 | 594 | 0 | 0 | 47.5 | 0 | 43.01296026 | -1 | -1 | -1 | -1 | -1 | -1 | -1 | -1 | -1 | -1 | -1 | -1 | -1 | -1 | 436.538 | 177.96 |  | 40.48739 | -1 | -1 | -1 | 436.604 | 177.9271 | -1 | -1
Oscar Mixture 14 | 190 | 228 | 932 | 670 | 0 | 0 | 190 | 0 | 42.32693164 | -1 | -1 | -1 | -1 | -1 | -1 | -1 | -1 | -1 | -1 | -1 | -1 | -1 | -1 | 233.5572 | 151.36 |  | 47.07647 | -1 | -1 | -1 | 233.6348 | 151.49 | -1 | -1
Oscar Mixture 15 | 304 | 228 | 932 | 670 | 0 | 0 | 76 | 0 | 47.81378 | -1 | -1 | -1 | -1 | -1 | -1 | -1 | -1 | -1 | -1 | -1 | -1 | -1 | -1 | 322.4772 | 160.48 |  | 51.54323 | -1 | -1 | -1 | 322.508 | 160.5124 | -1 | -1
Oscar Mixture 16 | 380 | 228 | 932 | 670 | 0 | 0 | 0 | 0 | 52.90832 | -1 | -1 | -1 | -1 | -1 | -1 | -1 | -1 | -1 | -1 | -1 | -1 | -1 | -1 | 381.7572 | 166.56 |  | 52.79124 | -1 | -1 | -1 | 381.9617 | 166.7489 | -1 | -1
Oscar Mixture 17 | 139.6 | 192 | 1047 | 806.9 | 0 | 0 | 209.4 | 0 | 39.35805 | -1 | -1 | -1 | -1 | -1 | -1 | -1 | -1 | -1 | -1 | -1 | -1 | -1 | -1 | 190.18078 | 157.173 |  | 29.31511 | -1 | -1 | -1 | 190.1055 | 157.0808 | -1 | -1
Oscar Mixture 18 | 342 | 228 | 932 | 670 | 0 | 0 | 38 | 0 | 56.14196 | -1 | -1 | -1 | -1 | -1 | -1 | -1 | -1 | -1 | -1 | -1 | -1 | -1 | -1 | 352.1172 | 163.52 |  | 53.34767 | -1 | -1 | -1 | 352.0616 | 163.4883 | -1 | -1
Oscar Mixture 19 | 380 | 228 | 932 | 594 | 0 | 0 | 95 | 0 | 40.56325 | -1 | -1 | -1 | -1 | -1 | -1 | -1 | -1 | -1 | -1 | -1 | -1 | -1 | -1 | 399.488 | 174.16 |  | 39.29282 | -1 | -1 | -1 | 399.3992 | 174.1337 | -1 | -1
Oscar Mixture 20 | 475 | 228 | 932 | 594 | 0 | 0 | 0 | 0 | 42.62065 | -1 | -1 | -1 | -1 | -1 | -1 | -1 | -1 | -1 | -1 | -1 | -1 | -1 | -1 | 473.588 | 181.76 |  | 41.10705 | -1 | -1 | -1 | 473.4884 | 181.7402 | -1 | -1
Oscar Mixture 21 | 427.5 | 228 | 932 | 594 | 0 | 0 | 47.5 | 0 | 41.83671 | -1 | -1 | -1 | -1 | -1 | -1 | -1 | -1 | -1 | -1 | -1 | -1 | -1 | -1 | 436.538 | 177.96 |  | 40.48739 | -1 | -1 | -1 | 436.604 | 177.9271 | -1 | -1
Oscar Mixture 22 | 139.6 | 192 | 1047 | 806.9 | 0 | 0 | 209.4 | 0 | 28.23748958 | -1 | -1 | -1 | -1 | -1 | -1 | -1 | -1 | -1 | -1 | -1 | -1 | -1 | -1 | 190.18078 | 157.173 |  | 29.31511 | -1 | -1 | -1 | 190.1055 | 157.0808 | -1 | -1
Oscar Mixture 23 | 139.6 | 192 | 1047 | 806.9 | 0 | 0 | 209.4 | 0 | 8.06342182 | -1 | -1 | -1 | -1 | -1 | -1 | -1 | -1 | -1 | -1 | -1 | -1 | -1 | -1 | 190.18078 | 157.173 |  | 29.31511 | -1 | -1 | -1 | 190.1055 | 157.0808 | -1 | -1
Oscar Mixture 24 | 139.6 | 192 | 1047 | 806.9 | 0 | 0 | 209.4 | 0 | 44.20782 | -1 | -1 | -1 | -1 | -1 | -1 | -1 | -1 | -1 | -1 | -1 | -1 | -1 | -1 | 190.18078 | 157.173 |  | 29.31511 | -1 | -1 | -1 | 190.1055 | 157.0808 | -1 | -1
Oscar Mixture 25 | 380 | 228 | 932 | 670 | 0 | 0 | 0 | 0 | 52.5167 | -1 | -1 | -1 | -1 | -1 | -1 | -1 | -1 | -1 | -1 | -1 | -1 | -1 | -1 | 381.7572 | 166.56 |  | 52.79124 | -1 | -1 | -1 | 381.9617 | 166.7489 | -1 | -1
Oscar Mixture 26 | 380 | 228 | 932 | 670 | 0 | 0 | 0 | 0 | 53.30063 | -1 | -1 | -1 | -1 | -1 | -1 | -1 | -1 | -1 | -1 | -1 | -1 | -1 | -1 | 381.7572 | 166.56 |  | 52.79124 | -1 | -1 | -1 | 381.9617 | 166.7489 | -1 | -1
Oscar Mixture 27 | 380 | 228 | 932 | 594 | 0 | 0 | 95 | 0 | 41.15137506 | -1 | -1 | -1 | -1 | -1 | -1 | -1 | -1 | -1 | -1 | -1 | -1 | -1 | -1 | 399.488 | 174.16 |  | 39.29282 | -1 | -1 | -1 | 399.3992 | 174.1337 | -1 | -1
Oscar Mixture 28 | 342 | 228 | 932 | 670 | 0 | 0 | 38 | 0 | 52.1243856 | -1 | -1 | -1 | -1 | -1 | -1 | -1 | -1 | -1 | -1 | -1 | -1 | -1 | -1 | 352.1172 | 163.52 |  | 53.34767 | -1 | -1 | -1 | 352.0616 | 163.4883 | -1 | -1
Oscar Mixture 29 | 427.5 | 228 | 932 | 594 | 0 | 0 | 47.5 | 0 | 37.42752 | -1 | -1 | -1 | -1 | -1 | -1 | -1 | -1 | -1 | -1 | -1 | -1 | -1 | -1 | 436.538 | 177.96 |  | 40.48739 | -1 | -1 | -1 | 436.604 | 177.9271 | -1 | -1
Oscar Mixture 30 | 475 | 228 | 932 | 594 | 0 | 0 | 0 | 0 | 38.60376124 | -1 | -1 | -1 | -1 | -1 | -1 | -1 | -1 | -1 | -1 | -1 | -1 | -1 | -1 | 473.588 | 181.76 |  | 41.10705 | -1 | -1 | -1 | 473.4884 | 181.7402 | -1 | -1
Oscar Mixture 31 | 304 | 228 | 932 | 670 | 0 | 0 | 76 | 0 | 55.26012 | -1 | -1 | -1 | -1 | -1 | -1 | -1 | -1 | -1 | -1 | -1 | -1 | -1 | -1 | 322.4772 | 160.48 |  | 51.54323 | -1 | -1 | -1 | 322.508 | 160.5124 | -1 | -1
Oscar Mixture 32 | 266 | 228 | 932 | 670 | 0 | 0 | 114 | 0 | 52.90832 | -1 | -1 | -1 | -1 | -1 | -1 | -1 | -1 | -1 | -1 | -1 | -1 | -1 | -1 | 292.8372 | 157.44 |  | 49.23059 | -1 | -1 | -1 | 292.8309 | 157.4025 | -1 | -1
Oscar Mixture 33 | 198.6 | 192 | 978.4 | 825.5 | 0 | 0 | 132.4 | 0 | 41.7195 | -1 | -1 | -1 | -1 | -1 | -1 | -1 | -1 | -1 | -1 | -1 | -1 | -1 | -1 | 232.1043 | 156.547 |  | 29.50291 | -1 | -1 | -1 | 232.1438 | 156.4682 | -1 | -1
Oscar Mixture 34 | 475 | 228 | 932 | 594 | 0 | 0 | 0 | 0 | 42.13112 | -1 | -1 | -1 | -1 | -1 | -1 | -1 | -1 | -1 | -1 | -1 | -1 | -1 | -1 | 473.588 | 181.76 |  | 41.10705 | -1 | -1 | -1 | 473.4884 | 181.7402 | -1 | -1
Oscar Mixture 35 | 190 | 228 | 932 | 670 | 0 | 0 | 190 | 0 | 53.69225 | -1 | -1 | -1 | -1 | -1 | -1 | -1 | -1 | -1 | -1 | -1 | -1 | -1 | -1 | 233.5572 | 151.36 |  | 47.07647 | -1 | -1 | -1 | 233.6348 | 151.49 | -1 | -1
Oscar Mixture 36 | 237.5 | 228 | 932 | 594 | 0 | 0 | 237.5 | 0 | 38.40795 | -1 | -1 | -1 | -1 | -1 | -1 | -1 | -1 | -1 | -1 | -1 | -1 | -1 | -1 | 288.338 | 162.76 |  | 33.83981 | -1 | -1 | -1 | 288.315 | 162.7886 | -1 | -1
Oscar Mixture 37 | 237.5 | 228 | 932 | 594 | 0 | 0 | 237.5 | 0 | 30.07977 | -1 | -1 | -1 | -1 | -1 | -1 | -1 | -1 | -1 | -1 | -1 | -1 | -1 | -1 | 288.338 | 162.76 |  | 33.83981 | -1 | -1 | -1 | 288.315 | 162.7886 | -1 | -1
Oscar Mixture 38 | 332.5 | 228 | 932 | 594 | 0 | 0 | 142.5 | 0 | 37.72192 | -1 | -1 | -1 | -1 | -1 | -1 | -1 | -1 | -1 | -1 | -1 | -1 | -1 | -1 | 362.438 | 170.36 |  | 36.97729 | -1 | -1 | -1 | 362.519 | 170.3656 | -1 | -1
Oscar Mixture 39 | 475 | 228 | 932 | 594 | 0 | 0 | 0 | 0 | 42.22903 | -1 | -1 | -1 | -1 | -1 | -1 | -1 | -1 | -1 | -1 | -1 | -1 | -1 | -1 | 473.588 | 181.76 |  | 41.10705 | -1 | -1 | -1 | 473.4884 | 181.7402 | -1 | -1
Oscar Mixture 40 | 237.5 | 228 | 932 | 594 | 0 | 0 | 237.5 | 0 | 36.25196 | -1 | -1 | -1 | -1 | -1 | -1 | -1 | -1 | -1 | -1 | -1 | -1 | -1 | -1 | 288.338 | 162.76 |  | 33.83981 | -1 | -1 | -1 | 288.315 | 162.7886 | -1 | -1
Oscar Mixture 41 | 342 | 228 | 932 | 670 | 0 | 0 | 38 | 0 | 50.45930106 | -1 | -1 | -1 | -1 | -1 | -1 | -1 | -1 | -1 | -1 | -1 | -1 | -1 | -1 | 352.1172 | 163.52 |  | 53.34767 | -1 | -1 | -1 | 352.0616 | 163.4883 | -1 | -1
Oscar Mixture 42 | 427.5 | 228 | 932 | 594 | 0 | 0 | 47.5 | 0 | 43.6983 | -1 | -1 | -1 | -1 | -1 | -1 | -1 | -1 | -1 | -1 | -1 | -1 | -1 | -1 | 436.538 | 177.96 |  | 40.48739 | -1 | -1 | -1 | 436.604 | 177.9271 | -1 | -1
Oscar Mixture 43 | 237.5 | 228 | 932 | 594 | 0 | 0 | 237.5 | 0 | 38.99538 | -1 | -1 | -1 | -1 | -1 | -1 | -1 | -1 | -1 | -1 | -1 | -1 | -1 | -1 | 288.338 | 162.76 |  | 33.83981 | -1 | -1 | -1 | 288.315 | 162.7886 | -1 | -1
Oscar Mixture 44 | 380 | 228 | 932 | 670 | 0 | 0 | 0 | 0 | 53.10413 | -1 | -1 | -1 | -1 | -1 | -1 | -1 | -1 | -1 | -1 | -1 | -1 | -1 | -1 | 381.7572 | 166.56 |  | 52.79124 | -1 | -1 | -1 | 381.9617 | 166.7489 | -1 | -1
Oscar Mixture 45 | 427.5 | 228 | 932 | 594 | 0 | 0 | 47.5 | 0 | 41.543 | -1 | -1 | -1 | -1 | -1 | -1 | -1 | -1 | -1 | -1 | -1 | -1 | -1 | -1 | 436.538 | 177.96 |  | 40.48739 | -1 | -1 | -1 | 436.604 | 177.9271 | -1 | -1
Oscar Mixture 46 | 427.5 | 228 | 932 | 594 | 0 | 0 | 47.5 | 0 | 35.0764 | -1 | -1 | -1 | -1 | -1 | -1 | -1 | -1 | -1 | -1 | -1 | -1 | -1 | -1 | 436.538 | 177.96 |  | 40.48739 | -1 | -1 | -1 | 436.604 | 177.9271 | -1 | -1
Oscar Mixture 47 | 349 | 192 | 1047 | 806.9 | 0 | 0 | 0 | 0 | 15.04919 | -1 | -1 | -1 | -1 | -1 | -1 | -1 | -1 | -1 | -1 | -1 | -1 | -1 | -1 | 353.51278 | 173.925 |  | 16.77925 | -1 | -1 | -1 | 353.6219 | 173.9678 | -1 | -1
Oscar Mixture 48 | 380 | 228 | 932 | 594 | 0 | 0 | 95 | 0 | 40.75906 | -1 | -1 | -1 | -1 | -1 | -1 | -1 | -1 | -1 | -1 | -1 | -1 | -1 | -1 | 399.488 | 174.16 |  | 39.29282 | -1 | -1 | -1 | 399.3992 | 174.1337 | -1 | -1
Oscar Mixture 49 | 237.5 | 228 | 932 | 594 | 0 | 0 | 237.5 | 0 | 26.258 | -1 | -1 | -1 | -1 | -1 | -1 | -1 | -1 | -1 | -1 | -1 | -1 | -1 | -1 | 288.338 | 162.76 |  | 33.83981 | -1 | -1 | -1 | 288.315 | 162.7886 | -1 | -1
Oscar Mixture 50 | 380 | 228 | 932 | 594 | 0 | 0 | 95 | 0 | 32.82319 | -1 | -1 | -1 | -1 | -1 | -1 | -1 | -1 | -1 | -1 | -1 | -1 | -1 | -1 | 399.488 | 174.16 |  | 39.29282 | -1 | -1 | -1 | 399.3992 | 174.1337 | -1 | -1
Oscar Mixture 51 | 332.5 | 228 | 932 | 594 | 0 | 0 | 142.5 | 0 | 39.77931782 | -1 | -1 | -1 | -1 | -1 | -1 | -1 | -1 | -1 | -1 | -1 | -1 | -1 | -1 | 362.438 | 170.36 |  | 36.97729 | -1 | -1 | -1 | 362.519 | 170.3656 | -1 | -1
Oscar Mixture 52 | 190 | 228 | 932 | 670 | 0 | 0 | 190 | 0 | 46.93194 | -1 | -1 | -1 | -1 | -1 | -1 | -1 | -1 | -1 | -1 | -1 | -1 | -1 | -1 | 233.5572 | 151.36 |  | 47.07647 | -1 | -1 | -1 | 233.6348 | 151.49 | -1 | -1
Oscar Mixture 53 | 237.5 | 228 | 932 | 594 | 0 | 0 | 237.5 | 0 | 33.11691 | -1 | -1 | -1 | -1 | -1 | -1 | -1 | -1 | -1 | -1 | -1 | -1 | -1 | -1 | 288.338 | 162.76 |  | 33.83981 | -1 | -1 | -1 | 288.315 | 162.7886 | -1 | -1
Oscar Mixture 54 | 304 | 228 | 932 | 670 | 0 | 0 | 76 | 0 | 49.18515 | -1 | -1 | -1 | -1 | -1 | -1 | -1 | -1 | -1 | -1 | -1 | -1 | -1 | -1 | 322.4772 | 160.48 |  | 51.54323 | -1 | -1 | -1 | 322.508 | 160.5124 | -1 | -1
Oscar Mixture 55 | 139.6 | 192 | 1047 | 806.9 | 0 | 0 | 209.4 | 0 | 14.58931216 | -1 | -1 | -1 | -1 | -1 | -1 | -1 | -1 | -1 | -1 | -1 | -1 | -1 | -1 | 190.18078 | 157.173 |  | 29.31511 | -1 | -1 | -1 | 190.1055 | 157.0808 | -1 | -1
Oscar Mixture 56 | 198.6 | 192 | 978.4 | 825.5 | 0 | 0 | 132.4 | 0 | 14.63826 | -1 | -1 | -1 | -1 | -1 | -1 | -1 | -1 | -1 | -1 | -1 | -1 | -1 | -1 | 232.1043 | 156.547 |  | 29.50291 | -1 | -1 | -1 | 232.1438 | 156.4682 | -1 | -1
Oscar Mixture 57 | 475 | 228 | 932 | 594 | 0 | 0 | 0 | 0 | 41.93462 | -1 | -1 | -1 | -1 | -1 | -1 | -1 | -1 | -1 | -1 | -1 | -1 | -1 | -1 | 473.588 | 181.76 |  | 41.10705 | -1 | -1 | -1 | 473.4884 | 181.7402 | -1 | -1
Oscar Mixture 58 | 198.6 | 192 | 978.4 | 825.5 | 0 | 0 | 132.4 | 0 | 9.131420144 | -1 | -1 | -1 | -1 | -1 | -1 | -1 | -1 | -1 | -1 | -1 | -1 | -1 | -1 | 232.1043 | 156.547 |  | 29.50291 | -1 | -1 | -1 | 232.1438 | 156.4682 | -1 | -1
Oscar Mixture 59 | 304 | 228 | 932 | 670 | 0 | 0 | 76 | 0 | 50.94882902 | -1 | -1 | -1 | -1 | -1 | -1 | -1 | -1 | -1 | -1 | -1 | -1 | -1 | -1 | 322.4772 | 160.48 |  | 51.54323 | -1 | -1 | -1 | 322.508 | 160.5124 | -1 | -1
Oscar Mixture 60 | 332.5 | 228 | 932 | 594 | 0 | 0 | 142.5 | 0 | 33.01900564 | -1 | -1 | -1 | -1 | -1 | -1 | -1 | -1 | -1 | -1 | -1 | -1 | -1 | -1 | 362.438 | 170.36 |  | 36.97729 | -1 | -1 | -1 | 362.519 | 170.3656 | -1 | -1
Oscar Mixture 61 | 304 | 228 | 932 | 670 | 0 | 0 | 76 | 0 | 54.37828 | -1 | -1 | -1 | -1 | -1 | -1 | -1 | -1 | -1 | -1 | -1 | -1 | -1 | -1 | 322.4772 | 160.48 |  | 51.54323 | -1 | -1 | -1 | 322.508 | 160.5124 | -1 | -1
Oscar Mixture 62 | 266 | 228 | 932 | 670 | 0 | 0 | 114 | 0 | 51.73276 | -1 | -1 | -1 | -1 | -1 | -1 | -1 | -1 | -1 | -1 | -1 | -1 | -1 | -1 | 292.8372 | 157.44 |  | 49.23059 | -1 | -1 | -1 | 292.8309 | 157.4025 | -1 | -1
Oscar Mixture 63 | 310 | 192 | 971 | 850.6 | 0 | 0 | 0 | 0 | 9.86640156 | -1 | -1 | -1 | -1 | -1 | -1 | -1 | -1 | -1 | -1 | -1 | -1 | -1 | -1 | 315.03032 | 163.75 |  | 11.89419 | -1 | -1 | -1 | 314.8098 | 163.531 | -1 | -1
Oscar Mixture 64 | 190 | 228 | 932 | 670 | 0 | 0 | 190 | 0 | 50.65511 | -1 | -1 | -1 | -1 | -1 | -1 | -1 | -1 | -1 | -1 | -1 | -1 | -1 | -1 | 233.5572 | 151.36 |  | 47.07647 | -1 | -1 | -1 | 233.6348 | 151.49 | -1 | -1
Oscar Mixture 65 | 266 | 228 | 932 | 670 | 0 | 0 | 114 | 0 | 48.69562 | -1 | -1 | -1 | -1 | -1 | -1 | -1 | -1 | -1 | -1 | -1 | -1 | -1 | -1 | 292.8372 | 157.44 |  | 49.23059 | -1 | -1 | -1 | 292.8309 | 157.4025 | -1 | -1
Oscar Mixture 66 | 342 | 228 | 932 | 670 | 0 | 0 | 38 | 0 | 55.06431 | -1 | -1 | -1 | -1 | -1 | -1 | -1 | -1 | -1 | -1 | -1 | -1 | -1 | -1 | 352.1172 | 163.52 |  | 53.34767 | -1 | -1 | -1 | 352.0616 | 163.4883 | -1 | -1
Oscar Mixture 67 | 139.6 | 192 | 1047 | 806.9 | 0 | 0 | 209.4 | 0 | 44.69804 | -1 | -1 | -1 | -1 | -1 | -1 | -1 | -1 | -1 | -1 | -1 | -1 | -1 | -1 | 190.18078 | 157.173 |  | 29.31511 | -1 | -1 | -1 | 190.1055 | 157.0808 | -1 | -1
Oscar Mixture 68 | 332.5 | 228 | 932 | 594 | 0 | 0 | 142.5 | 0 | 30.27558 | -1 | -1 | -1 | -1 | -1 | -1 | -1 | -1 | -1 | -1 | -1 | -1 | -1 | -1 | 362.438 | 170.36 |  | 36.97729 | -1 | -1 | -1 | 362.519 | 170.3656 | -1 | -1
Oscar Mixture 69 | 190 | 228 | 932 | 670 | 0 | 0 | 190 | 0 | 40.85697 | -1 | -1 | -1 | -1 | -1 | -1 | -1 | -1 | -1 | -1 | -1 | -1 | -1 | -1 | 233.5572 | 151.36 |  | 47.07647 | -1 | -1 | -1 | 233.6348 | 151.49 | -1 | -1
Oscar Mixture 70 | 485 | 146 | 1120 | 800 | 0 | 0 | 0 | 0 | 71.98818916 | -1 | -1 | -1 | -1 | -1 | -1 | -1 | -1 | -1 | -1 | -1 | -1 | -1 | -1 | 486.1884 | 204.93 |  | 71.77274 | -1 | -1 | -1 | 485.9679 | 204.7519 | -1 | -1
Oscar Mixture 71 | 374 | 170.1 | 926.1 | 756.7 | 0 | 0 | 189.2 | 10.1 | 34.39795764 | -1 | -1 | -1 | -1 | -1 | -1 | -1 | -1 | -1 | -1 | -1 | -1 | -1 | -1 | 434.38128 | 221.0455 |  | 53.94448 | -1 | -1 | -1 | 434.2787 | 221.0414 | -1 | -1
Oscar Mixture 72 | 313.3 | 175.5 | 1046.9 | 611.8 | 0 | 0 | 262.2 | 8.6 | 28.79941252 | -1 | -1 | -1 | -1 | -1 | -1 | -1 | -1 | -1 | -1 | -1 | -1 | -1 | -1 | 386.79466 | 213.3455 |  | 52.81005 | -1 | -1 | -1 | 386.8099 | 213.3559 | -1 | -1
Oscar Mixture 73 | 425 | 153.5 | 852.1 | 887.1 | 0 | 0 | 106.3 | 16.5 | 33.39821744 | -1 | -1 | -1 | -1 | -1 | -1 | -1 | -1 | -1 | -1 | -1 | -1 | -1 | -1 | 481.90732 | 241.8545 |  | 54.61516 | -1 | -1 | -1 | 481.917 | 241.8685 | -1 | -1
Oscar Mixture 74 | 425 | 151.4 | 936 | 803.7 | 0 | 0 | 106.3 | 18.6 | 36.3009114 | -1 | -1 | -1 | -1 | -1 | -1 | -1 | -1 | -1 | -1 | -1 | -1 | -1 | -1 | 487.0991 | 248.798 |  | 55.48313 | -1 | -1 | -1 | 487.0529 | 248.7014 | -1 | -1
Oscar Mixture 76 | 475 | 181.1 | 852.1 | 781.5 | 0 | 0 | 118.8 | 8.9 | 37.79707432 | -1 | -1 | -1 | -1 | -1 | -1 | -1 | -1 | -1 | -1 | -1 | -1 | -1 | -1 | 515.62984 | 226.1725 |  | 61.32549 | -1 | -1 | -1 | 515.6295 | 226.1444 | -1 | -1
Oscar Mixture 78 | 425 | 153.5 | 852.1 | 887.1 | 0 | 0 | 106.3 | 16.5 | 33.39821744 | -1 | -1 | -1 | -1 | -1 | -1 | -1 | -1 | -1 | -1 | -1 | -1 | -1 | -1 | 481.90732 | 241.8545 |  | 54.61516 | -1 | -1 | -1 | 481.917 | 241.8685 | -1 | -1
Oscar Mixture 79 | 388.6 | 157.9 | 852.1 | 925.7 | 0 | 0 | 97.1 | 12.1 | 28.096147 | -1 | -1 | -1 | -1 | -1 | -1 | -1 | -1 | -1 | -1 | -1 | -1 | -1 | -1 | 435.3352 | 222.6625 |  | 45.50522 | -1 | -1 | -1 | 435.337 | 222.7245 | -1 | -1
Oscar Mixture 81 | 425 | 153.5 | 852.1 | 887.1 | 0 | 0 | 106.3 | 16.5 | 33.39821744 | -1 | -1 | -1 | -1 | -1 | -1 | -1 | -1 | -1 | -1 | -1 | -1 | -1 | -1 | 481.90732 | 241.8545 |  | 54.61516 | -1 | -1 | -1 | 481.917 | 241.8685 | -1 | -1
Oscar Mixture 82 | 318.8 | 155.7 | 852.1 | 880.4 | 0 | 0 | 212.5 | 14.3 | 25.2003478 | -1 | -1 | -1 | -1 | -1 | -1 | -1 | -1 | -1 | -1 | -1 | -1 | -1 | -1 | 394.20406 | 226.6545 |  | 49.12646 | -1 | -1 | -1 | 394.2108 | 226.6665 | -1 | -1
Oscar Mixture 83 | 401.8 | 147.4 | 946.8 | 852.1 | 0 | 0 | 94.7 | 11.4 | 41.09966436 | -1 | -1 | -1 | -1 | -1 | -1 | -1 | -1 | -1 | -1 | -1 | -1 | -1 | -1 | 446.87158 | 224.934 |  | 62.69212 | -1 | -1 | -1 | 446.899 | 224.8886 | -1 | -1
Oscar Mixture 84 | 362.6 | 164.9 | 944.7 | 755.8 | 0 | 0 | 189 | 11.6 | 35.3011712 | -1 | -1 | -1 | -1 | -1 | -1 | -1 | -1 | -1 | -1 | -1 | -1 | -1 | -1 | 426.78402 | 224.1365 |  | 61.72328 | -1 | -1 | -1 | 426.7971 | 224.1495 | -1 | -1
Oscar Mixture 85 | 323.7 | 183.8 | 942.7 | 659.9 | 0 | 0 | 282.8 | 10.3 | 28.29609504 | -1 | -1 | -1 | -1 | -1 | -1 | -1 | -1 | -1 | -1 | -1 | -1 | -1 | -1 | 403.5958 | 219.022 |  | 58.87933 | -1 | -1 | -1 | 403.5623 | 218.9566 | -1 | -1
Oscar Mixture 86 | 379.5 | 153.9 | 1134.3 | 605 | 0 | 0 | 151.2 | 15.9 | 28.59946448 | -1 | -1 | -1 | -1 | -1 | -1 | -1 | -1 | -1 | -1 | -1 | -1 | -1 | -1 | 446.90286 | 239.2315 |  | 47.91896 | -1 | -1 | -1 | 446.925 | 239.2448 | -1 | -1
Oscar Mixture 87 | 362.6 | 164.9 | 944.7 | 755.8 | 0 | 0 | 189 | 11.6 | 35.3011712 | -1 | -1 | -1 | -1 | -1 | -1 | -1 | -1 | -1 | -1 | -1 | -1 | -1 | -1 | 426.78402 | 224.1365 |  | 61.72328 | -1 | -1 | -1 | 426.7971 | 224.1495 | -1 | -1
Oscar Mixture 88 | 286.3 | 144.7 | 1004.6 | 803.7 | 0 | 0 | 200.9 | 11.2 | 24.40055564 | -1 | -1 | -1 | -1 | -1 | -1 | -1 | -1 | -1 | -1 | -1 | -1 | -1 | -1 | 355.00602 | 215.0325 |  | 55.45435 | -1 | -1 | -1 | 355.0136 | 215.0526 | -1 | -1
Oscar Mixture 89 | 362.6 | 164.9 | 944.7 | 755.8 | 0 | 0 | 189 | 11.6 | 35.3011712 | -1 | -1 | -1 | -1 | -1 | -1 | -1 | -1 | -1 | -1 | -1 | -1 | -1 | -1 | 426.78402 | 224.1365 |  | 61.72328 | -1 | -1 | -1 | 426.7971 | 224.1495 | -1 | -1
Oscar Mixture 90 | 439 | 186 | 884.9 | 707.9 | 0 | 0 | 177 | 11.1 | 39.300132 | -1 | -1 | -1 | -1 | -1 | -1 | -1 | -1 | -1 | -1 | -1 | -1 | -1 | -1 | 496.66148 | 230.649 |  | 61.50339 | -1 | -1 | -1 | 496.6996 | 230.6172 | -1 | -1
Oscar Mixture 92 | 362.6 | 164.9 | 944.7 | 755.8 | 0 | 0 | 189 | 11.6 | 35.3011712 | -1 | -1 | -1 | -1 | -1 | -1 | -1 | -1 | -1 | -1 | -1 | -1 | -1 | -1 | 426.78402 | 224.1365 |  | 61.72328 | -1 | -1 | -1 | 426.7971 | 224.1495 | -1 | -1
Oscar Mixture 93 | 337.9 | 174.9 | 944.7 | 755.8 | 0 | 0 | 189 | 9.5 | 24.0971862 | -1 | -1 | -1 | -1 | -1 | -1 | -1 | -1 | -1 | -1 | -1 | -1 | -1 | -1 | 398.20902 | 213.1565 |  | 47.52482 | -1 | -1 | -1 | 398.1811 | 213.0973 | -1 | -1
Oscar Mixture 94 | 374 | 170.1 | 926.1 | 756.7 | 0 | 0 | 189.2 | 10.1 | 46.20178676 | -1 | -1 | -1 | -1 | -1 | -1 | -1 | -1 | -1 | -1 | -1 | -1 | -1 | -1 | 434.38128 | 221.0455 |  | 53.94448 | -1 | -1 | -1 | 434.2787 | 221.0414 | -1 | -1
Oscar Mixture 95 | 313.3 | 175.5 | 1046.9 | 611.8 | 0 | 0 | 262.2 | 8.6 | 42.79577532 | -1 | -1 | -1 | -1 | -1 | -1 | -1 | -1 | -1 | -1 | -1 | -1 | -1 | -1 | 386.79466 | 213.3455 |  | 52.81005 | -1 | -1 | -1 | 386.8099 | 213.3559 | -1 | -1
Oscar Mixture 96 | 425 | 153.5 | 852.1 | 887.1 | 0 | 0 | 106.3 | 16.5 | 49.20100736 | -1 | -1 | -1 | -1 | -1 | -1 | -1 | -1 | -1 | -1 | -1 | -1 | -1 | -1 | 481.90732 | 241.8545 |  | 54.61516 | -1 | -1 | -1 | 481.917 | 241.8685 | -1 | -1
Oscar Mixture 97 | 425 | 151.4 | 936 | 803.7 | 0 | 0 | 106.3 | 18.6 | 46.80163088 | -1 | -1 | -1 | -1 | -1 | -1 | -1 | -1 | -1 | -1 | -1 | -1 | -1 | -1 | 487.0991 | 248.798 |  | 55.48313 | -1 | -1 | -1 | 487.0529 | 248.7014 | -1 | -1
Oscar Mixture 99 | 475 | 181.1 | 852.1 | 781.5 | 0 | 0 | 118.8 | 8.9 | 55.59934464 | -1 | -1 | -1 | -1 | -1 | -1 | -1 | -1 | -1 | -1 | -1 | -1 | -1 | -1 | 515.62984 | 226.1725 |  | 61.32549 | -1 | -1 | -1 | 515.6295 | 226.1444 | -1 | -1
Oscar Mixture 101 | 425 | 153.5 | 852.1 | 887.1 | 0 | 0 | 106.3 | 16.5 | 49.20100736 | -1 | -1 | -1 | -1 | -1 | -1 | -1 | -1 | -1 | -1 | -1 | -1 | -1 | -1 | 481.90732 | 241.8545 |  | 54.61516 | -1 | -1 | -1 | 481.917 | 241.8685 | -1 | -1
Oscar Mixture 102 | 388.6 | 157.9 | 852.1 | 925.7 | 0 | 0 | 97.1 | 12.1 | 34.90127512 | -1 | -1 | -1 | -1 | -1 | -1 | -1 | -1 | -1 | -1 | -1 | -1 | -1 | -1 | 435.3352 | 222.6625 |  | 45.50522 | -1 | -1 | -1 | 435.337 | 222.7245 | -1 | -1
Oscar Mixture 104 | 425 | 153.5 | 852.1 | 887.1 | 0 | 0 | 106.3 | 16.5 | 49.20100736 | -1 | -1 | -1 | -1 | -1 | -1 | -1 | -1 | -1 | -1 | -1 | -1 | -1 | -1 | 481.90732 | 241.8545 |  | 54.61516 | -1 | -1 | -1 | 481.917 | 241.8685 | -1 | -1
Oscar Mixture 105 | 318.8 | 155.7 | 852.1 | 880.4 | 0 | 0 | 212.5 | 14.3 | 33.39821744 | -1 | -1 | -1 | -1 | -1 | -1 | -1 | -1 | -1 | -1 | -1 | -1 | -1 | -1 | 394.20406 | 226.6545 |  | 49.12646 | -1 | -1 | -1 | 394.2108 | 226.6665 | -1 | -1
Oscar Mixture 106 | 401.8 | 147.4 | 946.8 | 852.1 | 0 | 0 | 94.7 | 11.4 | 54.09628696 | -1 | -1 | -1 | -1 | -1 | -1 | -1 | -1 | -1 | -1 | -1 | -1 | -1 | -1 | 446.87158 | 224.934 |  | 62.69212 | -1 | -1 | -1 | 446.899 | 224.8886 | -1 | -1
Oscar Mixture 107 | 362.6 | 164.9 | 944.7 | 755.8 | 0 | 0 | 189 | 11.6 | 55.89581932 | -1 | -1 | -1 | -1 | -1 | -1 | -1 | -1 | -1 | -1 | -1 | -1 | -1 | -1 | 426.78402 | 224.1365 |  | 61.72328 | -1 | -1 | -1 | 426.7971 | 224.1495 | -1 | -1
Oscar Mixture 108 | 323.7 | 183.8 | 942.7 | 659.9 | 0 | 0 | 282.8 | 10.3 | 49.80085148 | -1 | -1 | -1 | -1 | -1 | -1 | -1 | -1 | -1 | -1 | -1 | -1 | -1 | -1 | 403.5958 | 219.022 |  | 58.87933 | -1 | -1 | -1 | 403.5623 | 218.9566 | -1 | -1
Oscar Mixture 109 | 379.5 | 153.9 | 1134.3 | 605 | 0 | 0 | 151.2 | 15.9 | 47.09810556 | -1 | -1 | -1 | -1 | -1 | -1 | -1 | -1 | -1 | -1 | -1 | -1 | -1 | -1 | 446.90286 | 239.2315 |  | 47.91896 | -1 | -1 | -1 | 446.925 | 239.2448 | -1 | -1
Oscar Mixture 110 | 362.6 | 164.9 | 944.7 | 755.8 | 0 | 0 | 189 | 11.6 | 55.89581932 | -1 | -1 | -1 | -1 | -1 | -1 | -1 | -1 | -1 | -1 | -1 | -1 | -1 | -1 | 426.78402 | 224.1365 |  | 61.72328 | -1 | -1 | -1 | 426.7971 | 224.1495 | -1 | -1
Oscar Mixture 111 | 286.3 | 144.7 | 1004.6 | 803.7 | 0 | 0 | 200.9 | 11.2 | 37.99702236 | -1 | -1 | -1 | -1 | -1 | -1 | -1 | -1 | -1 | -1 | -1 | -1 | -1 | -1 | 355.00602 | 215.0325 |  | 55.45435 | -1 | -1 | -1 | 355.0136 | 215.0526 | -1 | -1
Oscar Mixture 112 | 362.6 | 164.9 | 944.7 | 755.8 | 0 | 0 | 189 | 11.6 | 55.89581932 | -1 | -1 | -1 | -1 | -1 | -1 | -1 | -1 | -1 | -1 | -1 | -1 | -1 | -1 | 426.78402 | 224.1365 |  | 61.72328 | -1 | -1 | -1 | 426.7971 | 224.1495 | -1 | -1
Oscar Mixture 113 | 439 | 186 | 884.9 | 707.9 | 0 | 0 | 177 | 11.1 | 56.09576736 | -1 | -1 | -1 | -1 | -1 | -1 | -1 | -1 | -1 | -1 | -1 | -1 | -1 | -1 | 496.66148 | 230.649 |  | 61.50339 | -1 | -1 | -1 | 496.6996 | 230.6172 | -1 | -1
Oscar Mixture 115 | 362.6 | 164.9 | 944.7 | 755.8 | 0 | 0 | 189 | 11.6 | 22.89749796 | -1 | -1 | -1 | -1 | -1 | -1 | -1 | -1 | -1 | -1 | -1 | -1 | -1 | -1 | 426.78402 | 224.1365 |  | 61.72328 | -1 | -1 | -1 | 426.7971 | 224.1495 | -1 | -1
Oscar Mixture 116 | 337.9 | 174.9 | 944.7 | 755.8 | 0 | 0 | 189 | 9.5 | 35.10122316 | -1 | -1 | -1 | -1 | -1 | -1 | -1 | -1 | -1 | -1 | -1 | -1 | -1 | -1 | 398.20902 | 213.1565 |  | 47.52482 | -1 | -1 | -1 | 398.1811 | 213.0973 | -1 | -1
Oscar Mixture 117 | 374 | 170.1 | 926.1 | 756.7 | 0 | 0 | 189.2 | 10.1 | 61.09446836 | -1 | -1 | -1 | -1 | -1 | -1 | -1 | -1 | -1 | -1 | -1 | -1 | -1 | -1 | 434.38128 | 221.0455 |  | 53.94448 | -1 | -1 | -1 | 434.2787 | 221.0414 | -1 | -1
Oscar Mixture 118 | 313.3 | 175.5 | 1046.9 | 611.8 | 0 | 0 | 262.2 | 8.6 | 59.79825348 | -1 | -1 | -1 | -1 | -1 | -1 | -1 | -1 | -1 | -1 | -1 | -1 | -1 | -1 | 386.79466 | 213.3455 |  | 52.81005 | -1 | -1 | -1 | 386.8099 | 213.3559 | -1 | -1
Oscar Mixture 119 | 425 | 153.5 | 852.1 | 887.1 | 0 | 0 | 106.3 | 16.5 | 60.2946762 | -1 | -1 | -1 | -1 | -1 | -1 | -1 | -1 | -1 | -1 | -1 | -1 | -1 | -1 | 481.90732 | 241.8545 |  | 54.61516 | -1 | -1 | -1 | 481.917 | 241.8685 | -1 | -1
Oscar Mixture 120 | 425 | 151.4 | 936 | 803.7 | 0 | 0 | 106.3 | 18.6 | 61.79773388 | -1 | -1 | -1 | -1 | -1 | -1 | -1 | -1 | -1 | -1 | -1 | -1 | -1 | -1 | 487.0991 | 248.798 |  | 55.48313 | -1 | -1 | -1 | 487.0529 | 248.7014 | -1 | -1
Oscar Mixture 122 | 475 | 181.1 | 852.1 | 781.5 | 0 | 0 | 118.8 | 8.9 | 68.29949256 | -1 | -1 | -1 | -1 | -1 | -1 | -1 | -1 | -1 | -1 | -1 | -1 | -1 | -1 | 515.62984 | 226.1725 |  | 61.32549 | -1 | -1 | -1 | 515.6295 | 226.1444 | -1 | -1
Oscar Mixture 124 | 425 | 153.5 | 852.1 | 887.1 | 0 | 0 | 106.3 | 16.5 | 60.2946762 | -1 | -1 | -1 | -1 | -1 | -1 | -1 | -1 | -1 | -1 | -1 | -1 | -1 | -1 | 481.90732 | 241.8545 |  | 54.61516 | -1 | -1 | -1 | 481.917 | 241.8685 | -1 | -1
Oscar Mixture 125 | 388.6 | 157.9 | 852.1 | 925.7 | 0 | 0 | 97.1 | 12.1 | 50.69717028 | -1 | -1 | -1 | -1 | -1 | -1 | -1 | -1 | -1 | -1 | -1 | -1 | -1 | -1 | 435.3352 | 222.6625 |  | 45.50522 | -1 | -1 | -1 | 435.337 | 222.7245 | -1 | -1
Oscar Mixture 127 | 425 | 153.5 | 852.1 | 887.1 | 0 | 0 | 106.3 | 16.5 | 60.2946762 | -1 | -1 | -1 | -1 | -1 | -1 | -1 | -1 | -1 | -1 | -1 | -1 | -1 | -1 | 481.90732 | 241.8545 |  | 54.61516 | -1 | -1 | -1 | 481.917 | 241.8685 | -1 | -1
Oscar Mixture 128 | 318.8 | 155.7 | 852.1 | 880.4 | 0 | 0 | 212.5 | 14.3 | 55.49592324 | -1 | -1 | -1 | -1 | -1 | -1 | -1 | -1 | -1 | -1 | -1 | -1 | -1 | -1 | 394.20406 | 226.6545 |  | 49.12646 | -1 | -1 | -1 | 394.2108 | 226.6665 | -1 | -1
Oscar Mixture 129 | 401.8 | 147.4 | 946.8 | 852.1 | 0 | 0 | 94.7 | 11.4 | 68.4994406 | -1 | -1 | -1 | -1 | -1 | -1 | -1 | -1 | -1 | -1 | -1 | -1 | -1 | -1 | 446.87158 | 224.934 |  | 62.69212 | -1 | -1 | -1 | 446.899 | 224.8886 | -1 | -1
Oscar Mixture 130 | 362.6 | 164.9 | 944.7 | 755.8 | 0 | 0 | 189 | 11.6 | 71.29871316 | -1 | -1 | -1 | -1 | -1 | -1 | -1 | -1 | -1 | -1 | -1 | -1 | -1 | -1 | 426.78402 | 224.1365 |  | 61.72328 | -1 | -1 | -1 | 426.7971 | 224.1495 | -1 | -1
Oscar Mixture 131 | 323.7 | 183.8 | 942.7 | 659.9 | 0 | 0 | 282.8 | 10.3 | 74.69782984 | -1 | -1 | -1 | -1 | -1 | -1 | -1 | -1 | -1 | -1 | -1 | -1 | -1 | -1 | 403.5958 | 219.022 |  | 58.87933 | -1 | -1 | -1 | 403.5623 | 218.9566 | -1 | -1
Oscar Mixture 132 | 379.5 | 153.9 | 1134.3 | 605 | 0 | 0 | 151.2 | 15.9 | 52.20022796 | -1 | -1 | -1 | -1 | -1 | -1 | -1 | -1 | -1 | -1 | -1 | -1 | -1 | -1 | 446.90286 | 239.2315 |  | 47.91896 | -1 | -1 | -1 | 446.925 | 239.2448 | -1 | -1
Oscar Mixture 133 | 362.6 | 164.9 | 944.7 | 755.8 | 0 | 0 | 189 | 11.6 | 71.29871316 | -1 | -1 | -1 | -1 | -1 | -1 | -1 | -1 | -1 | -1 | -1 | -1 | -1 | -1 | 426.78402 | 224.1365 |  | 61.72328 | -1 | -1 | -1 | 426.7971 | 224.1495 | -1 | -1
Oscar Mixture 134 | 286.3 | 144.7 | 1004.6 | 803.7 | 0 | 0 | 200.9 | 11.2 | 67.69964844 | -1 | -1 | -1 | -1 | -1 | -1 | -1 | -1 | -1 | -1 | -1 | -1 | -1 | -1 | 355.00602 | 215.0325 |  | 55.45435 | -1 | -1 | -1 | 355.0136 | 215.0526 | -1 | -1
Oscar Mixture 135 | 362.6 | 164.9 | 944.7 | 755.8 | 0 | 0 | 189 | 11.6 | 71.29871316 | -1 | -1 | -1 | -1 | -1 | -1 | -1 | -1 | -1 | -1 | -1 | -1 | -1 | -1 | 426.78402 | 224.1365 |  | 61.72328 | -1 | -1 | -1 | 426.7971 | 224.1495 | -1 | -1
Oscar Mixture 136 | 439 | 186 | 884.9 | 707.9 | 0 | 0 | 177 | 11.1 | 65.99664272 | -1 | -1 | -1 | -1 | -1 | -1 | -1 | -1 | -1 | -1 | -1 | -1 | -1 | -1 | 496.66148 | 230.649 |  | 61.50339 | -1 | -1 | -1 | 496.6996 | 230.6172 | -1 | -1
Oscar Mixture 138 | 362.6 | 164.9 | 944.7 | 755.8 | 0 | 0 | 189 | 11.6 | 71.29871316 | -1 | -1 | -1 | -1 | -1 | -1 | -1 | -1 | -1 | -1 | -1 | -1 | -1 | -1 | 426.78402 | 224.1365 |  | 61.72328 | -1 | -1 | -1 | 426.7971 | 224.1495 | -1 | -1
Oscar Mixture 139 | 337.9 | 174.9 | 944.7 | 755.8 | 0 | 0 | 189 | 9.5 | 49.89737812 | -1 | -1 | -1 | -1 | -1 | -1 | -1 | -1 | -1 | -1 | -1 | -1 | -1 | -1 | 398.20902 | 213.1565 |  | 47.52482 | -1 | -1 | -1 | 398.1811 | 213.0973 | -1 | -1
Oscar Mixture 140 | 374 | 170.1 | 926.1 | 756.7 | 0 | 0 | 189.2 | 10.1 | 63.3973182 | -1 | -1 | -1 | -1 | -1 | -1 | -1 | -1 | -1 | -1 | -1 | -1 | -1 | -1 | 434.38128 | 221.0455 |  | 53.94448 | -1 | -1 | -1 | 434.2787 | 221.0414 | -1 | -1
Oscar Mixture 141 | 313.3 | 175.5 | 1046.9 | 611.8 | 0 | 0 | 262.2 | 8.6 | 64.90037588 | -1 | -1 | -1 | -1 | -1 | -1 | -1 | -1 | -1 | -1 | -1 | -1 | -1 | -1 | 386.79466 | 213.3455 |  | 52.81005 | -1 | -1 | -1 | 386.8099 | 213.3559 | -1 | -1
Oscar Mixture 142 | 425 | 153.5 | 852.1 | 887.1 | 0 | 0 | 106.3 | 16.5 | 64.30053176 | -1 | -1 | -1 | -1 | -1 | -1 | -1 | -1 | -1 | -1 | -1 | -1 | -1 | -1 | 481.90732 | 241.8545 |  | 54.61516 | -1 | -1 | -1 | 481.917 | 241.8685 | -1 | -1
Oscar Mixture 143 | 425 | 151.4 | 936 | 803.7 | 0 | 0 | 106.3 | 18.6 | 64.90037588 | -1 | -1 | -1 | -1 | -1 | -1 | -1 | -1 | -1 | -1 | -1 | -1 | -1 | -1 | 487.0991 | 248.798 |  | 55.48313 | -1 | -1 | -1 | 487.0529 | 248.7014 | -1 | -1
Oscar Mixture 145 | 475 | 181.1 | 852.1 | 781.5 | 0 | 0 | 118.8 | 8.9 | 72.29845336 | -1 | -1 | -1 | -1 | -1 | -1 | -1 | -1 | -1 | -1 | -1 | -1 | -1 | -1 | 515.62984 | 226.1725 |  | 61.32549 | -1 | -1 | -1 | 515.6295 | 226.1444 | -1 | -1
Oscar Mixture 147 | 425 | 153.5 | 852.1 | 887.1 | 0 | 0 | 106.3 | 16.5 | 64.30053176 | -1 | -1 | -1 | -1 | -1 | -1 | -1 | -1 | -1 | -1 | -1 | -1 | -1 | -1 | 481.90732 | 241.8545 |  | 54.61516 | -1 | -1 | -1 | 481.917 | 241.8685 | -1 | -1
Oscar Mixture 148 | 388.6 | 157.9 | 852.1 | 925.7 | 0 | 0 | 97.1 | 12.1 | 55.19944856 | -1 | -1 | -1 | -1 | -1 | -1 | -1 | -1 | -1 | -1 | -1 | -1 | -1 | -1 | 435.3352 | 222.6625 |  | 45.50522 | -1 | -1 | -1 | 435.337 | 222.7245 | -1 | -1
Oscar Mixture 150 | 425 | 153.5 | 852.1 | 887.1 | 0 | 0 | 106.3 | 16.5 | 64.30053176 | -1 | -1 | -1 | -1 | -1 | -1 | -1 | -1 | -1 | -1 | -1 | -1 | -1 | -1 | 481.90732 | 241.8545 |  | 54.61516 | -1 | -1 | -1 | 481.917 | 241.8685 | -1 | -1
Oscar Mixture 151 | 318.8 | 155.7 | 852.1 | 880.4 | 0 | 0 | 212.5 | 14.3 | 66.10006412 | -1 | -1 | -1 | -1 | -1 | -1 | -1 | -1 | -1 | -1 | -1 | -1 | -1 | -1 | 394.20406 | 226.6545 |  | 49.12646 | -1 | -1 | -1 | 394.2108 | 226.6665 | -1 | -1
Oscar Mixture 152 | 401.8 | 147.4 | 946.8 | 852.1 | 0 | 0 | 94.7 | 11.4 | 73.69808964 | -1 | -1 | -1 | -1 | -1 | -1 | -1 | -1 | -1 | -1 | -1 | -1 | -1 | -1 | 446.87158 | 224.934 |  | 62.69212 | -1 | -1 | -1 | 446.899 | 224.8886 | -1 | -1
Oscar Mixture 153 | 362.6 | 164.9 | 944.7 | 755.8 | 0 | 0 | 189 | 11.6 | 77.29715436 | -1 | -1 | -1 | -1 | -1 | -1 | -1 | -1 | -1 | -1 | -1 | -1 | -1 | -1 | 426.78402 | 224.1365 |  | 61.72328 | -1 | -1 | -1 | 426.7971 | 224.1495 | -1 | -1
Oscar Mixture 154 | 323.7 | 183.8 | 942.7 | 659.9 | 0 | 0 | 282.8 | 10.3 | 80.19984832 | -1 | -1 | -1 | -1 | -1 | -1 | -1 | -1 | -1 | -1 | -1 | -1 | -1 | -1 | 403.5958 | 219.022 |  | 58.87933 | -1 | -1 | -1 | 403.5623 | 218.9566 | -1 | -1
Oscar Mixture 155 | 379.5 | 153.9 | 1134.3 | 605 | 0 | 0 | 151.2 | 15.9 | 54.89607912 | -1 | -1 | -1 | -1 | -1 | -1 | -1 | -1 | -1 | -1 | -1 | -1 | -1 | -1 | 446.90286 | 239.2315 |  | 47.91896 | -1 | -1 | -1 | 446.925 | 239.2448 | -1 | -1
Oscar Mixture 156 | 362.6 | 164.9 | 944.7 | 755.8 | 0 | 0 | 189 | 11.6 | 77.29715436 | -1 | -1 | -1 | -1 | -1 | -1 | -1 | -1 | -1 | -1 | -1 | -1 | -1 | -1 | 426.78402 | 224.1365 |  | 61.72328 | -1 | -1 | -1 | 426.7971 | 224.1495 | -1 | -1
Oscar Mixture 157 | 286.3 | 144.7 | 1004.6 | 803.7 | 0 | 0 | 200.9 | 11.2 | 72.99482412 | -1 | -1 | -1 | -1 | -1 | -1 | -1 | -1 | -1 | -1 | -1 | -1 | -1 | -1 | 355.00602 | 215.0325 |  | 55.45435 | -1 | -1 | -1 | 355.0136 | 215.0526 | -1 | -1
Oscar Mixture 158 | 362.6 | 164.9 | 944.7 | 755.8 | 0 | 0 | 189 | 11.6 | 77.29715436 | -1 | -1 | -1 | -1 | -1 | -1 | -1 | -1 | -1 | -1 | -1 | -1 | -1 | -1 | 426.78402 | 224.1365 |  | 61.72328 | -1 | -1 | -1 | 426.7971 | 224.1495 | -1 | -1
Oscar Mixture 159 | 439 | 186 | 884.9 | 707.9 | 0 | 0 | 177 | 11.1 | 71.69860924 | -1 | -1 | -1 | -1 | -1 | -1 | -1 | -1 | -1 | -1 | -1 | -1 | -1 | -1 | 496.66148 | 230.649 |  | 61.50339 | -1 | -1 | -1 | 496.6996 | 230.6172 | -1 | -1
Oscar Mixture 161 | 362.6 | 164.9 | 944.7 | 755.8 | 0 | 0 | 189 | 11.6 | 77.29715436 | -1 | -1 | -1 | -1 | -1 | -1 | -1 | -1 | -1 | -1 | -1 | -1 | -1 | -1 | 426.78402 | 224.1365 |  | 61.72328 | -1 | -1 | -1 | 426.7971 | 224.1495 | -1 | -1
Oscar Mixture 162 | 337.9 | 174.9 | 944.7 | 755.8 | 0 | 0 | 189 | 9.5 | 59.89478012 | -1 | -1 | -1 | -1 | -1 | -1 | -1 | -1 | -1 | -1 | -1 | -1 | -1 | -1 | 398.20902 | 213.1565 |  | 47.52482 | -1 | -1 | -1 | 398.1811 | 213.0973 | -1 | -1
Oscar Mixture 163 | 374 | 170.1 | 926.1 | 756.7 | 0 | 0 | 189.2 | 10.1 | 64.90037588 | -1 | -1 | -1 | -1 | -1 | -1 | -1 | -1 | -1 | -1 | -1 | -1 | -1 | -1 | 434.38128 | 221.0455 |  | 53.94448 | -1 | -1 | -1 | 434.2787 | 221.0414 | -1 | -1
Oscar Mixture 164 | 313.3 | 175.5 | 1046.9 | 611.8 | 0 | 0 | 262.2 | 8.6 | 66.59648684 | -1 | -1 | -1 | -1 | -1 | -1 | -1 | -1 | -1 | -1 | -1 | -1 | -1 | -1 | 386.79466 | 213.3455 |  | 52.81005 | -1 | -1 | -1 | 386.8099 | 213.3559 | -1 | -1
Oscar Mixture 165 | 425 | 153.5 | 852.1 | 887.1 | 0 | 0 | 106.3 | 16.5 | 65.19685056 | -1 | -1 | -1 | -1 | -1 | -1 | -1 | -1 | -1 | -1 | -1 | -1 | -1 | -1 | 481.90732 | 241.8545 |  | 54.61516 | -1 | -1 | -1 | 481.917 | 241.8685 | -1 | -1
Oscar Mixture 166 | 425 | 151.4 | 936 | 803.7 | 0 | 0 | 106.3 | 18.6 | 66.69990824 | -1 | -1 | -1 | -1 | -1 | -1 | -1 | -1 | -1 | -1 | -1 | -1 | -1 | -1 | 487.0991 | 248.798 |  | 55.48313 | -1 | -1 | -1 | 487.0529 | 248.7014 | -1 | -1
Oscar Mixture 168 | 475 | 181.1 | 852.1 | 781.5 | 0 | 0 | 118.8 | 8.9 | 74.19451236 | -1 | -1 | -1 | -1 | -1 | -1 | -1 | -1 | -1 | -1 | -1 | -1 | -1 | -1 | 515.62984 | 226.1725 |  | 61.32549 | -1 | -1 | -1 | 515.6295 | 226.1444 | -1 | -1
Oscar Mixture 170 | 425 | 153.5 | 852.1 | 887.1 | 0 | 0 | 106.3 | 16.5 | 65.19685056 | -1 | -1 | -1 | -1 | -1 | -1 | -1 | -1 | -1 | -1 | -1 | -1 | -1 | -1 | 481.90732 | 241.8545 |  | 54.61516 | -1 | -1 | -1 | 481.917 | 241.8685 | -1 | -1
Oscar Mixture 171 | 388.6 | 157.9 | 852.1 | 925.7 | 0 | 0 | 97.1 | 12.1 | 57.59882504 | -1 | -1 | -1 | -1 | -1 | -1 | -1 | -1 | -1 | -1 | -1 | -1 | -1 | -1 | 435.3352 | 222.6625 |  | 45.50522 | -1 | -1 | -1 | 435.337 | 222.7245 | -1 | -1
Oscar Mixture 173 | 425 | 153.5 | 852.1 | 887.1 | 0 | 0 | 106.3 | 16.5 | 65.19685056 | -1 | -1 | -1 | -1 | -1 | -1 | -1 | -1 | -1 | -1 | -1 | -1 | -1 | -1 | 481.90732 | 241.8545 |  | 54.61516 | -1 | -1 | -1 | 481.917 | 241.8685 | -1 | -1
Oscar Mixture 174 | 318.8 | 155.7 | 852.1 | 880.4 | 0 | 0 | 212.5 | 14.3 | 68.09954452 | -1 | -1 | -1 | -1 | -1 | -1 | -1 | -1 | -1 | -1 | -1 | -1 | -1 | -1 | 394.20406 | 226.6545 |  | 49.12646 | -1 | -1 | -1 | 394.2108 | 226.6665 | -1 | -1
Oscar Mixture 175 | 401.8 | 147.4 | 946.8 | 852.1 | 0 | 0 | 94.7 | 11.4 | 75.497622 | -1 | -1 | -1 | -1 | -1 | -1 | -1 | -1 | -1 | -1 | -1 | -1 | -1 | -1 | 446.87158 | 224.934 |  | 62.69212 | -1 | -1 | -1 | 446.899 | 224.8886 | -1 | -1
Oscar Mixture 176 | 362.6 | 164.9 | 944.7 | 755.8 | 0 | 0 | 189 | 11.6 | 79.29663476 | -1 | -1 | -1 | -1 | -1 | -1 | -1 | -1 | -1 | -1 | -1 | -1 | -1 | -1 | 426.78402 | 224.1365 |  | 61.72328 | -1 | -1 | -1 | 426.7971 | 224.1495 | -1 | -1
Oscar Mixture 177 | 379.5 | 153.9 | 1134.3 | 605 | 0 | 0 | 151.2 | 15.9 | 56.49566344 | -1 | -1 | -1 | -1 | -1 | -1 | -1 | -1 | -1 | -1 | -1 | -1 | -1 | -1 | 446.90286 | 239.2315 |  | 47.91896 | -1 | -1 | -1 | 446.925 | 239.2448 | -1 | -1
Oscar Mixture 178 | 362.6 | 164.9 | 944.7 | 755.8 | 0 | 0 | 189 | 11.6 | 79.29663476 | -1 | -1 | -1 | -1 | -1 | -1 | -1 | -1 | -1 | -1 | -1 | -1 | -1 | -1 | 426.78402 | 224.1365 |  | 61.72328 | -1 | -1 | -1 | 426.7971 | 224.1495 | -1 | -1
Oscar Mixture 179 | 286.3 | 144.7 | 1004.6 | 803.7 | 0 | 0 | 200.9 | 11.2 | 76.80073164 | -1 | -1 | -1 | -1 | -1 | -1 | -1 | -1 | -1 | -1 | -1 | -1 | -1 | -1 | 355.00602 | 215.0325 |  | 55.45435 | -1 | -1 | -1 | 355.0136 | 215.0526 | -1 | -1
Oscar Mixture 180 | 362.6 | 164.9 | 944.7 | 755.8 | 0 | 0 | 189 | 11.6 | 79.29663476 | -1 | -1 | -1 | -1 | -1 | -1 | -1 | -1 | -1 | -1 | -1 | -1 | -1 | -1 | 426.78402 | 224.1365 |  | 61.72328 | -1 | -1 | -1 | 426.7971 | 224.1495 | -1 | -1
Oscar Mixture 181 | 439 | 186 | 884.9 | 707.9 | 0 | 0 | 177 | 11.1 | 73.29819356 | -1 | -1 | -1 | -1 | -1 | -1 | -1 | -1 | -1 | -1 | -1 | -1 | -1 | -1 | 496.66148 | 230.649 |  | 61.50339 | -1 | -1 | -1 | 496.6996 | 230.6172 | -1 | -1
Oscar Mixture 183 | 362.6 | 164.9 | 944.7 | 755.8 | 0 | 0 | 189 | 11.6 | 79.29663476 | -1 | -1 | -1 | -1 | -1 | -1 | -1 | -1 | -1 | -1 | -1 | -1 | -1 | -1 | 426.78402 | 224.1365 |  | 61.72328 | -1 | -1 | -1 | 426.7971 | 224.1495 | -1 | -1
Oscar Mixture 184 | 337.9 | 174.9 | 944.7 | 755.8 | 0 | 0 | 189 | 9.5 | 67.79617508 | -1 | -1 | -1 | -1 | -1 | -1 | -1 | -1 | -1 | -1 | -1 | -1 | -1 | -1 | 398.20902 | 213.1565 |  | 47.52482 | -1 | -1 | -1 | 398.1811 | 213.0973 | -1 | -1
Oscar Mixture 185 | 222.36 | 189.29 | 967.08 | 870.32 | 96.67 | 0 | 0 | 4.46 | 11.57630204 | -1 | -1 | -1 | -1 | -1 | -1 | -1 | -1 | -1 | -1 | -1 | -1 | -1 | -1 | 241.80354 | 170.52695 |  | 25.92845 | -1 | -1 | -1 | 241.8251 | 170.576 | -1 | -1
Oscar Mixture 186 | 222.36 | 189.29 | 967.08 | 870.32 | 96.67 | 0 | 0 | 4.46 | 24.44881896 | -1 | -1 | -1 | -1 | -1 | -1 | -1 | -1 | -1 | -1 | -1 | -1 | -1 | -1 | 241.80354 | 170.52695 |  | 25.92845 | -1 | -1 | -1 | 241.8251 | 170.576 | -1 | -1
Oscar Mixture 187 | 222.36 | 189.29 | 967.08 | 870.32 | 96.67 | 0 | 0 | 4.46 | 24.8900836 | -1 | -1 | -1 | -1 | -1 | -1 | -1 | -1 | -1 | -1 | -1 | -1 | -1 | -1 | 241.80354 | 170.52695 |  | 25.92845 | -1 | -1 | -1 | 241.8251 | 170.576 | -1 | -1
Oscar Mixture 188 | 222.36 | 189.29 | 967.08 | 870.32 | 96.67 | 0 | 0 | 4.46 | 29.44751996 | -1 | -1 | -1 | -1 | -1 | -1 | -1 | -1 | -1 | -1 | -1 | -1 | -1 | -1 | 241.80354 | 170.52695 |  | 25.92845 | -1 | -1 | -1 | 241.8251 | 170.576 | -1 | -1
Oscar Mixture 189 | 222.36 | 189.29 | 967.08 | 870.32 | 96.67 | 0 | 0 | 4.46 | 40.7135578 | -1 | -1 | -1 | -1 | -1 | -1 | -1 | -1 | -1 | -1 | -1 | -1 | -1 | -1 | 241.80354 | 170.52695 |  | 25.92845 | -1 | -1 | -1 | 241.8251 | 170.576 | -1 | -1
Oscar Mixture 190 | 233.81 | 197.89 | 947.04 | 852.16 | 94.58 | 0 | 0 | 4.567 | 10.38350856 | -1 | -1 | -1 | -1 | -1 | -1 | -1 | -1 | -1 | -1 | -1 | -1 | -1 | -1 | 252.810368 | 170.82995 |  | 23.48719 | -1 | -1 | -1 | 252.8329 | 170.8268 | -1 | -1
Oscar Mixture 191 | 233.81 | 197.89 | 947.04 | 852.16 | 94.58 | 0 | 0 | 4.567 | 22.13907436 | -1 | -1 | -1 | -1 | -1 | -1 | -1 | -1 | -1 | -1 | -1 | -1 | -1 | -1 | 252.810368 | 170.82995 |  | 23.48719 | -1 | -1 | -1 | 252.8329 | 170.8268 | -1 | -1
Oscar Mixture 192 | 233.81 | 197.89 | 947.04 | 852.16 | 94.58 | 0 | 0 | 4.567 | 22.83544512 | -1 | -1 | -1 | -1 | -1 | -1 | -1 | -1 | -1 | -1 | -1 | -1 | -1 | -1 | 252.810368 | 170.82995 |  | 23.48719 | -1 | -1 | -1 | 252.8329 | 170.8268 | -1 | -1
Oscar Mixture 193 | 233.81 | 197.89 | 947.04 | 852.16 | 94.58 | 0 | 0 | 4.567 | 27.66177712 | -1 | -1 | -1 | -1 | -1 | -1 | -1 | -1 | -1 | -1 | -1 | -1 | -1 | -1 | 252.810368 | 170.82995 |  | 23.48719 | -1 | -1 | -1 | 252.8329 | 170.8268 | -1 | -1
Oscar Mixture 194 | 233.81 | 197.89 | 947.04 | 852.16 | 94.58 | 0 | 0 | 4.567 | 34.55653712 | -1 | -1 | -1 | -1 | -1 | -1 | -1 | -1 | -1 | -1 | -1 | -1 | -1 | -1 | 252.810368 | 170.82995 |  | 23.48719 | -1 | -1 | -1 | 252.8329 | 170.8268 | -1 | -1
Oscar Mixture 195 | 194.68 | 165.62 | 1006.4 | 905.9 | 100.52 | 0 | 0 | 7.48 | 12.45193656 | -1 | -1 | -1 | -1 | -1 | -1 | -1 | -1 | -1 | -1 | -1 | -1 | -1 | -1 | 222.247428 | 178.1923 |  | 26.91942 | -1 | -1 | -1 | 222.2329 | 178.1371 | -1 | -1
Oscar Mixture 196 | 194.68 | 165.62 | 1006.4 | 905.9 | 100.52 | 0 | 0 | 7.48 | 24.98661024 | -1 | -1 | -1 | -1 | -1 | -1 | -1 | -1 | -1 | -1 | -1 | -1 | -1 | -1 | 222.247428 | 178.1923 |  | 26.91942 | -1 | -1 | -1 | 222.2329 | 178.1371 | -1 | -1
Oscar Mixture 197 | 194.68 | 165.62 | 1006.4 | 905.9 | 100.52 | 0 | 0 | 7.48 | 25.72434956 | -1 | -1 | -1 | -1 | -1 | -1 | -1 | -1 | -1 | -1 | -1 | -1 | -1 | -1 | 222.247428 | 178.1923 |  | 26.91942 | -1 | -1 | -1 | 222.2329 | 178.1371 | -1 | -1
Oscar Mixture 198 | 194.68 | 165.62 | 1006.4 | 905.9 | 100.52 | 0 | 0 | 7.48 | 33.96358776 | -1 | -1 | -1 | -1 | -1 | -1 | -1 | -1 | -1 | -1 | -1 | -1 | -1 | -1 | 222.247428 | 178.1923 |  | 26.91942 | -1 | -1 | -1 | 222.2329 | 178.1371 | -1 | -1
Oscar Mixture 199 | 194.68 | 165.62 | 1006.4 | 905.9 | 100.52 | 0 | 0 | 7.48 | 37.34202016 | -1 | -1 | -1 | -1 | -1 | -1 | -1 | -1 | -1 | -1 | -1 | -1 | -1 | -1 | 222.247428 | 178.1923 |  | 26.91942 | -1 | -1 | -1 | 222.2329 | 178.1371 | -1 | -1
Oscar Mixture 200 | 190.68 | 162.14 | 1090 | 804.01 | 125.4 | 0 | 0 | 7.77 | 15.04436632 | -1 | -1 | -1 | -1 | -1 | -1 | -1 | -1 | -1 | -1 | -1 | -1 | -1 | -1 | 219.993298 | 180.8742 |  | 27.84673 | -1 | -1 | -1 | 220.0867 | 180.8354 | -1 | -1
Oscar Mixture 201 | 190.68 | 162.14 | 1090 | 804.01 | 125.4 | 0 | 0 | 7.77 | 21.0634918 | -1 | -1 | -1 | -1 | -1 | -1 | -1 | -1 | -1 | -1 | -1 | -1 | -1 | -1 | 219.993298 | 180.8742 |  | 27.84673 | -1 | -1 | -1 | 220.0867 | 180.8354 | -1 | -1
Oscar Mixture 202 | 190.68 | 162.14 | 1090 | 804.01 | 125.4 | 0 | 0 | 7.77 | 26.40003604 | -1 | -1 | -1 | -1 | -1 | -1 | -1 | -1 | -1 | -1 | -1 | -1 | -1 | -1 | 219.993298 | 180.8742 |  | 27.84673 | -1 | -1 | -1 | 220.0867 | 180.8354 | -1 | -1
Oscar Mixture 203 | 190.68 | 162.14 | 1090 | 804.01 | 125.4 | 0 | 0 | 7.77 | 35.34253976 | -1 | -1 | -1 | -1 | -1 | -1 | -1 | -1 | -1 | -1 | -1 | -1 | -1 | -1 | 219.993298 | 180.8742 |  | 27.84673 | -1 | -1 | -1 | 220.0867 | 180.8354 | -1 | -1
Oscar Mixture 204 | 190.68 | 162.14 | 1090 | 804.01 | 125.4 | 0 | 0 | 7.77 | 40.56876784 | -1 | -1 | -1 | -1 | -1 | -1 | -1 | -1 | -1 | -1 | -1 | -1 | -1 | -1 | 219.993298 | 180.8742 |  | 27.84673 | -1 | -1 | -1 | 220.0867 | 180.8354 | -1 | -1
Oscar Mixture 205 | 212.07 | 180.31 | 1057.6 | 779.32 | 121.62 | 0 | 0 | 5.69 | 12.47262084 | -1 | -1 | -1 | -1 | -1 | -1 | -1 | -1 | -1 | -1 | -1 | -1 | -1 | -1 | 235.637168 | 175.61675 |  | 26.03438 | -1 | -1 | -1 | 235.7692 | 175.7168 | -1 | -1
Oscar Mixture 206 | 212.07 | 180.31 | 1057.6 | 779.32 | 121.62 | 0 | 0 | 5.69 | 20.91870184 | -1 | -1 | -1 | -1 | -1 | -1 | -1 | -1 | -1 | -1 | -1 | -1 | -1 | -1 | 235.637168 | 175.61675 |  | 26.03438 | -1 | -1 | -1 | 235.7692 | 175.7168 | -1 | -1
Oscar Mixture 207 | 212.07 | 180.31 | 1057.6 | 779.32 | 121.62 | 0 | 0 | 5.69 | 24.90387312 | -1 | -1 | -1 | -1 | -1 | -1 | -1 | -1 | -1 | -1 | -1 | -1 | -1 | -1 | 235.637168 | 175.61675 |  | 26.03438 | -1 | -1 | -1 | 235.7692 | 175.7168 | -1 | -1
Oscar Mixture 208 | 212.07 | 180.31 | 1057.6 | 779.32 | 121.62 | 0 | 0 | 5.69 | 34.20490436 | -1 | -1 | -1 | -1 | -1 | -1 | -1 | -1 | -1 | -1 | -1 | -1 | -1 | -1 | 235.637168 | 175.61675 |  | 26.03438 | -1 | -1 | -1 | 235.7692 | 175.7168 | -1 | -1
Oscar Mixture 209 | 212.07 | 180.31 | 1057.6 | 779.32 | 121.62 | 0 | 0 | 5.69 | 39.6103962 | -1 | -1 | -1 | -1 | -1 | -1 | -1 | -1 | -1 | -1 | -1 | -1 | -1 | -1 | 235.637168 | 175.61675 |  | 26.03438 | -1 | -1 | -1 | 235.7692 | 175.7168 | -1 | -1
Oscar Mixture 210 | 229.97 | 195.47 | 1029.4 | 758.59 | 118.31 | 0 | 0 | 4.63 | 10.0318758 | -1 | -1 | -1 | -1 | -1 | -1 | -1 | -1 | -1 | -1 | -1 | -1 | -1 | -1 | 250.210766 | 173.10595 |  | 24.20107 | -1 | -1 | -1 | 250.2039 | 173.0514 | -1 | -1
Oscar Mixture 211 | 229.97 | 195.47 | 1029.4 | 758.59 | 118.31 | 0 | 0 | 4.63 | 20.08443588 | -1 | -1 | -1 | -1 | -1 | -1 | -1 | -1 | -1 | -1 | -1 | -1 | -1 | -1 | 250.210766 | 173.10595 |  | 24.20107 | -1 | -1 | -1 | 250.2039 | 173.0514 | -1 | -1
Oscar Mixture 212 | 229.97 | 195.47 | 1029.4 | 758.59 | 118.31 | 0 | 0 | 4.63 | 24.48329276 | -1 | -1 | -1 | -1 | -1 | -1 | -1 | -1 | -1 | -1 | -1 | -1 | -1 | -1 | 250.210766 | 173.10595 |  | 24.20107 | -1 | -1 | -1 | 250.2039 | 173.0514 | -1 | -1
Oscar Mixture 213 | 229.97 | 195.47 | 1029.4 | 758.59 | 118.31 | 0 | 0 | 4.63 | 31.53663224 | -1 | -1 | -1 | -1 | -1 | -1 | -1 | -1 | -1 | -1 | -1 | -1 | -1 | -1 | 250.210766 | 173.10595 |  | 24.20107 | -1 | -1 | -1 | 250.2039 | 173.0514 | -1 | -1
Oscar Mixture 214 | 229.97 | 195.47 | 1029.4 | 758.59 | 118.31 | 0 | 0 | 4.63 | 35.34253976 | -1 | -1 | -1 | -1 | -1 | -1 | -1 | -1 | -1 | -1 | -1 | -1 | -1 | -1 | 250.210766 | 173.10595 |  | 24.20107 | -1 | -1 | -1 | 250.2039 | 173.0514 | -1 | -1
Oscar Mixture 215 | 190.34 | 161.85 | 1088.1 | 802.59 | 125.18 | 0 | 0 | 9.88 | 9.4458212 | -1 | -1 | -1 | -1 | -1 | -1 | -1 | -1 | -1 | -1 | -1 | -1 | -1 | -1 | 224.274118 | 186.71455 |  | 28.03774 | -1 | -1 | -1 | 224.1781 | 186.7134 | -1 | -1
Oscar Mixture 216 | 190.34 | 161.85 | 1088.1 | 802.59 | 125.18 | 0 | 0 | 9.88 | 22.7182342 | -1 | -1 | -1 | -1 | -1 | -1 | -1 | -1 | -1 | -1 | -1 | -1 | -1 | -1 | 224.274118 | 186.71455 |  | 28.03774 | -1 | -1 | -1 | 224.1781 | 186.7134 | -1 | -1
Oscar Mixture 217 | 190.34 | 161.85 | 1088.1 | 802.59 | 125.18 | 0 | 0 | 9.88 | 28.46846404 | -1 | -1 | -1 | -1 | -1 | -1 | -1 | -1 | -1 | -1 | -1 | -1 | -1 | -1 | 224.274118 | 186.71455 |  | 28.03774 | -1 | -1 | -1 | 224.1781 | 186.7134 | -1 | -1
Oscar Mixture 218 | 190.34 | 161.85 | 1088.1 | 802.59 | 125.18 | 0 | 0 | 9.88 | 38.56239268 | -1 | -1 | -1 | -1 | -1 | -1 | -1 | -1 | -1 | -1 | -1 | -1 | -1 | -1 | 224.274118 | 186.71455 |  | 28.03774 | -1 | -1 | -1 | 224.1781 | 186.7134 | -1 | -1
Oscar Mixture 219 | 190.34 | 161.85 | 1088.1 | 802.59 | 125.18 | 0 | 0 | 9.88 | 40.38950408 | -1 | -1 | -1 | -1 | -1 | -1 | -1 | -1 | -1 | -1 | -1 | -1 | -1 | -1 | 224.274118 | 186.71455 |  | 28.03774 | -1 | -1 | -1 | 224.1781 | 186.7134 | -1 | -1
Oscar Mixture 220 | 166.09 | 176.46 | 1058.6 | 780.09 | 163.27 | 0 | 0 | 4.49 | 10.76272036 | -1 | -1 | -1 | -1 | -1 | -1 | -1 | -1 | -1 | -1 | -1 | -1 | -1 | -1 | 189.242262 | 167.6015 |  | 24.32569 | -1 | -1 | -1 | 189.1558 | 167.6531 | -1 | -1
Oscar Mixture 221 | 166.09 | 176.46 | 1058.6 | 780.09 | 163.27 | 0 | 0 | 4.49 | 25.48303296 | -1 | -1 | -1 | -1 | -1 | -1 | -1 | -1 | -1 | -1 | -1 | -1 | -1 | -1 | 189.242262 | 167.6015 |  | 24.32569 | -1 | -1 | -1 | 189.1558 | 167.6531 | -1 | -1
Oscar Mixture 222 | 166.09 | 176.46 | 1058.6 | 780.09 | 163.27 | 0 | 0 | 4.49 | 21.53923024 | -1 | -1 | -1 | -1 | -1 | -1 | -1 | -1 | -1 | -1 | -1 | -1 | -1 | -1 | 189.242262 | 167.6015 |  | 24.32569 | -1 | -1 | -1 | 189.1558 | 167.6531 | -1 | -1
Oscar Mixture 223 | 166.09 | 176.46 | 1058.6 | 780.09 | 163.27 | 0 | 0 | 4.49 | 28.62704352 | -1 | -1 | -1 | -1 | -1 | -1 | -1 | -1 | -1 | -1 | -1 | -1 | -1 | -1 | 189.242262 | 167.6015 |  | 24.32569 | -1 | -1 | -1 | 189.1558 | 167.6531 | -1 | -1
Oscar Mixture 224 | 166.09 | 176.46 | 1058.6 | 780.09 | 163.27 | 0 | 0 | 4.49 | 33.5430074 | -1 | -1 | -1 | -1 | -1 | -1 | -1 | -1 | -1 | -1 | -1 | -1 | -1 | -1 | 189.242262 | 167.6015 |  | 24.32569 | -1 | -1 | -1 | 189.1558 | 167.6531 | -1 | -1
Oscar Mixture 225 | 167.95 | 121.75 | 1058.7 | 780.11 | 163.83 | 0 | 42.08 | 5.72 | 7.74971024 | -1 | -1 | -1 | -1 | -1 | -1 | -1 | -1 | -1 | -1 | -1 | -1 | -1 | -1 | 201.738162 | 176.38515 |  | 24.54224 | -1 | -1 | -1 | 201.7381 | 176.3786 | -1 | -1
Oscar Mixture 226 | 167.95 | 121.75 | 1058.7 | 780.11 | 163.83 | 0 | 42.08 | 5.72 | 17.8229546 | -1 | -1 | -1 | -1 | -1 | -1 | -1 | -1 | -1 | -1 | -1 | -1 | -1 | -1 | 201.738162 | 176.38515 |  | 24.54224 | -1 | -1 | -1 | 201.7381 | 176.3786 | -1 | -1
Oscar Mixture 227 | 167.95 | 121.75 | 1058.7 | 780.11 | 163.83 | 0 | 42.08 | 5.72 | 24.24197616 | -1 | -1 | -1 | -1 | -1 | -1 | -1 | -1 | -1 | -1 | -1 | -1 | -1 | -1 | 201.738162 | 176.38515 |  | 24.54224 | -1 | -1 | -1 | 201.7381 | 176.3786 | -1 | -1
Oscar Mixture 228 | 167.95 | 121.75 | 1058.7 | 780.11 | 163.83 | 0 | 42.08 | 5.72 | 32.8535314 | -1 | -1 | -1 | -1 | -1 | -1 | -1 | -1 | -1 | -1 | -1 | -1 | -1 | -1 | 201.738162 | 176.38515 |  | 24.54224 | -1 | -1 | -1 | 201.7381 | 176.3786 | -1 | -1
Oscar Mixture 229 | 167.95 | 121.75 | 1058.7 | 780.11 | 163.83 | 0 | 42.08 | 5.72 | 39.2311844 | -1 | -1 | -1 | -1 | -1 | -1 | -1 | -1 | -1 | -1 | -1 | -1 | -1 | -1 | 201.738162 | 176.38515 |  | 24.54224 | -1 | -1 | -1 | 201.7381 | 176.3786 | -1 | -1
Oscar Mixture 230 | 213.72 | 181.71 | 1065.8 | 785.38 | 24.51 | 0 | 98.05 | 6.86 | 17.9953236 | -1 | -1 | -1 | -1 | -1 | -1 | -1 | -1 | -1 | -1 | -1 | -1 | -1 | -1 | 256.61518 | 181.22565 |  | 39.90374 | -1 | -1 | -1 | 256.5461 | 181.1485 | -1 | -1
Oscar Mixture 231 | 213.72 | 181.71 | 1065.8 | 785.38 | 24.51 | 0 | 98.05 | 6.86 | 30.38520732 | -1 | -1 | -1 | -1 | -1 | -1 | -1 | -1 | -1 | -1 | -1 | -1 | -1 | -1 | 256.61518 | 181.22565 |  | 39.90374 | -1 | -1 | -1 | 256.5461 | 181.1485 | -1 | -1
Oscar Mixture 232 | 213.72 | 181.71 | 1065.8 | 785.38 | 24.51 | 0 | 98.05 | 6.86 | 45.70536404 | -1 | -1 | -1 | -1 | -1 | -1 | -1 | -1 | -1 | -1 | -1 | -1 | -1 | -1 | 256.61518 | 181.22565 |  | 39.90374 | -1 | -1 | -1 | 256.5461 | 181.1485 | -1 | -1
Oscar Mixture 233 | 213.72 | 181.71 | 1065.8 | 785.38 | 24.51 | 0 | 98.05 | 6.86 | 50.77301264 | -1 | -1 | -1 | -1 | -1 | -1 | -1 | -1 | -1 | -1 | -1 | -1 | -1 | -1 | 256.61518 | 181.22565 |  | 39.90374 | -1 | -1 | -1 | 256.5461 | 181.1485 | -1 | -1
Oscar Mixture 234 | 213.72 | 181.71 | 1065.8 | 785.38 | 24.51 | 0 | 98.05 | 6.86 | 53.90323368 | -1 | -1 | -1 | -1 | -1 | -1 | -1 | -1 | -1 | -1 | -1 | -1 | -1 | -1 | 256.61518 | 181.22565 |  | 39.90374 | -1 | -1 | -1 | 256.5461 | 181.1485 | -1 | -1
Oscar Mixture 235 | 213.76 | 181.74 | 1066 | 785.52 | 24.52 | 0 | 98.06 | 6.65 | 13.18278112 | -1 | -1 | -1 | -1 | -1 | -1 | -1 | -1 | -1 | -1 | -1 | -1 | -1 | -1 | 256.19688 | 180.6461 |  | 33.48996 | -1 | -1 | -1 | 256.2451 | 180.7055 | -1 | -1
Oscar Mixture 236 | 213.76 | 181.74 | 1066 | 785.52 | 24.52 | 0 | 98.06 | 6.65 | 17.83674412 | -1 | -1 | -1 | -1 | -1 | -1 | -1 | -1 | -1 | -1 | -1 | -1 | -1 | -1 | 256.19688 | 180.6461 |  | 33.48996 | -1 | -1 | -1 | 256.2451 | 180.7055 | -1 | -1
Oscar Mixture 237 | 213.76 | 181.74 | 1066 | 785.52 | 24.52 | 0 | 98.06 | 6.65 | 40.2309246 | -1 | -1 | -1 | -1 | -1 | -1 | -1 | -1 | -1 | -1 | -1 | -1 | -1 | -1 | 256.19688 | 180.6461 |  | 33.48996 | -1 | -1 | -1 | 256.2451 | 180.7055 | -1 | -1
Oscar Mixture 238 | 213.76 | 181.74 | 1066 | 785.52 | 24.52 | 0 | 98.06 | 6.65 | 47.13257936 | -1 | -1 | -1 | -1 | -1 | -1 | -1 | -1 | -1 | -1 | -1 | -1 | -1 | -1 | 256.19688 | 180.6461 |  | 33.48996 | -1 | -1 | -1 | 256.2451 | 180.7055 | -1 | -1
Oscar Mixture 239 | 213.76 | 181.74 | 1066 | 785.52 | 24.52 | 0 | 98.06 | 6.65 | 49.97322048 | -1 | -1 | -1 | -1 | -1 | -1 | -1 | -1 | -1 | -1 | -1 | -1 | -1 | -1 | 256.19688 | 180.6461 |  | 33.48996 | -1 | -1 | -1 | 256.2451 | 180.7055 | -1 | -1
Oscar Mixture 240 | 229.68 | 195.23 | 1028.1 | 757.63 | 118.16 | 0 | 0 | 6.13 | 13.35515012 | -1 | -1 | -1 | -1 | -1 | -1 | -1 | -1 | -1 | -1 | -1 | -1 | -1 | -1 | 253.208038 | 177.25425 |  | 26.28007 | -1 | -1 | -1 | 253.2783 | 177.3023 | -1 | -1
Oscar Mixture 241 | 229.68 | 195.23 | 1028.1 | 757.63 | 118.16 | 0 | 0 | 6.13 | 22.31833812 | -1 | -1 | -1 | -1 | -1 | -1 | -1 | -1 | -1 | -1 | -1 | -1 | -1 | -1 | 253.208038 | 177.25425 |  | 26.28007 | -1 | -1 | -1 | 253.2783 | 177.3023 | -1 | -1
Oscar Mixture 242 | 229.68 | 195.23 | 1028.1 | 757.63 | 118.16 | 0 | 0 | 6.13 | 24.53845084 | -1 | -1 | -1 | -1 | -1 | -1 | -1 | -1 | -1 | -1 | -1 | -1 | -1 | -1 | 253.208038 | 177.25425 |  | 26.28007 | -1 | -1 | -1 | 253.2783 | 177.3023 | -1 | -1
Oscar Mixture 243 | 229.68 | 195.23 | 1028.1 | 757.63 | 118.16 | 0 | 0 | 6.13 | 31.35047372 | -1 | -1 | -1 | -1 | -1 | -1 | -1 | -1 | -1 | -1 | -1 | -1 | -1 | -1 | 253.208038 | 177.25425 |  | 26.28007 | -1 | -1 | -1 | 253.2783 | 177.3023 | -1 | -1
Oscar Mixture 244 | 229.68 | 195.23 | 1028.1 | 757.63 | 118.16 | 0 | 0 | 6.13 | 40.85834776 | -1 | -1 | -1 | -1 | -1 | -1 | -1 | -1 | -1 | -1 | -1 | -1 | -1 | -1 | 253.208038 | 177.25425 |  | 26.28007 | -1 | -1 | -1 | 253.2783 | 177.3023 | -1 | -1
Oscar Mixture 245 | 238.05 | 186.66 | 949.91 | 847.01 | 94.11 | 0 | 0 | 7 | 19.93275116 | -1 | -1 | -1 | -1 | -1 | -1 | -1 | -1 | -1 | -1 | -1 | -1 | -1 | -1 | 262.271816 | 178.5405 |  | 31.67315 | -1 | -1 | -1 | 262.2581 | 178.5273 | -1 | -1
Oscar Mixture 246 | 238.05 | 186.66 | 949.91 | 847.01 | 94.11 | 0 | 0 | 7 | 25.68987576 | -1 | -1 | -1 | -1 | -1 | -1 | -1 | -1 | -1 | -1 | -1 | -1 | -1 | -1 | 262.271816 | 178.5405 |  | 31.67315 | -1 | -1 | -1 | 262.2581 | 178.5273 | -1 | -1
Oscar Mixture 247 | 238.05 | 186.66 | 949.91 | 847.01 | 94.11 | 0 | 0 | 7 | 30.2335226 | -1 | -1 | -1 | -1 | -1 | -1 | -1 | -1 | -1 | -1 | -1 | -1 | -1 | -1 | 262.271816 | 178.5405 |  | 31.67315 | -1 | -1 | -1 | 262.2581 | 178.5273 | -1 | -1
Oscar Mixture 248 | 238.05 | 186.66 | 949.91 | 847.01 | 94.11 | 0 | 0 | 7 | 39.58971192 | -1 | -1 | -1 | -1 | -1 | -1 | -1 | -1 | -1 | -1 | -1 | -1 | -1 | -1 | 262.271816 | 178.5405 |  | 31.67315 | -1 | -1 | -1 | 262.2581 | 178.5273 | -1 | -1
Oscar Mixture 249 | 238.05 | 186.66 | 949.91 | 847.01 | 94.11 | 0 | 0 | 7 | 44.298833 | -1 | -1 | -1 | -1 | -1 | -1 | -1 | -1 | -1 | -1 | -1 | -1 | -1 | -1 | 262.271816 | 178.5405 |  | 31.67315 | -1 | -1 | -1 | 262.2581 | 178.5273 | -1 | -1
Oscar Mixture 250 | 250 | 187.42 | 956.86 | 861.17 | 95.69 | 0 | 0 | 5.53 | 13.81709904 | -1 | -1 | -1 | -1 | -1 | -1 | -1 | -1 | -1 | -1 | -1 | -1 | -1 | -1 | 270.797142 | 177.9701 |  | 29.42718 | -1 | -1 | -1 | 270.7596 | 177.7935 | -1 | -1
Oscar Mixture 251 | 250 | 187.42 | 956.86 | 861.17 | 95.69 | 0 | 0 | 5.53 | 24.91766264 | -1 | -1 | -1 | -1 | -1 | -1 | -1 | -1 | -1 | -1 | -1 | -1 | -1 | -1 | 270.797142 | 177.9701 |  | 29.42718 | -1 | -1 | -1 | 270.7596 | 177.7935 | -1 | -1
Oscar Mixture 252 | 250 | 187.42 | 956.86 | 861.17 | 95.69 | 0 | 0 | 5.53 | 29.21999288 | -1 | -1 | -1 | -1 | -1 | -1 | -1 | -1 | -1 | -1 | -1 | -1 | -1 | -1 | 270.797142 | 177.9701 |  | 29.42718 | -1 | -1 | -1 | 270.7596 | 177.7935 | -1 | -1
Oscar Mixture 253 | 250 | 187.42 | 956.86 | 861.17 | 95.69 | 0 | 0 | 5.53 | 38.32797084 | -1 | -1 | -1 | -1 | -1 | -1 | -1 | -1 | -1 | -1 | -1 | -1 | -1 | -1 | 270.797142 | 177.9701 |  | 29.42718 | -1 | -1 | -1 | 270.7596 | 177.7935 | -1 | -1
Oscar Mixture 254 | 250 | 187.42 | 956.86 | 861.17 | 95.69 | 0 | 0 | 5.53 | 42.34761592 | -1 | -1 | -1 | -1 | -1 | -1 | -1 | -1 | -1 | -1 | -1 | -1 | -1 | -1 | 270.797142 | 177.9701 |  | 29.42718 | -1 | -1 | -1 | 270.7596 | 177.7935 | -1 | -1
Oscar Mixture 255 | 212.52 | 159.32 | 1007.8 | 903.59 | 100.37 | 0 | 0 | 8.71 | 13.54130864 | -1 | -1 | -1 | -1 | -1 | -1 | -1 | -1 | -1 | -1 | -1 | -1 | -1 | -1 | 242.258406 | 185.2478 |  | 31.27012 | -1 | -1 | -1 | 242.1831 | 185.2917 | -1 | -1
Oscar Mixture 256 | 212.52 | 159.32 | 1007.8 | 903.59 | 100.37 | 0 | 0 | 8.71 | 26.31040416 | -1 | -1 | -1 | -1 | -1 | -1 | -1 | -1 | -1 | -1 | -1 | -1 | -1 | -1 | 242.258406 | 185.2478 |  | 31.27012 | -1 | -1 | -1 | 242.1831 | 185.2917 | -1 | -1
Oscar Mixture 257 | 212.52 | 159.32 | 1007.8 | 903.59 | 100.37 | 0 | 0 | 8.71 | 31.64005364 | -1 | -1 | -1 | -1 | -1 | -1 | -1 | -1 | -1 | -1 | -1 | -1 | -1 | -1 | 242.258406 | 185.2478 |  | 31.27012 | -1 | -1 | -1 | 242.1831 | 185.2917 | -1 | -1
Oscar Mixture 258 | 212.52 | 159.32 | 1007.8 | 903.59 | 100.37 | 0 | 0 | 8.71 | 42.54756396 | -1 | -1 | -1 | -1 | -1 | -1 | -1 | -1 | -1 | -1 | -1 | -1 | -1 | -1 | 242.258406 | 185.2478 |  | 31.27012 | -1 | -1 | -1 | 242.1831 | 185.2917 | -1 | -1
Oscar Mixture 259 | 212.52 | 159.32 | 1007.8 | 903.59 | 100.37 | 0 | 0 | 8.71 | 42.919881 | -1 | -1 | -1 | -1 | -1 | -1 | -1 | -1 | -1 | -1 | -1 | -1 | -1 | -1 | 242.258406 | 185.2478 |  | 31.27012 | -1 | -1 | -1 | 242.1831 | 185.2917 | -1 | -1
Oscar Mixture 260 | 212.57 | 159.35 | 1003.8 | 903.79 | 100.39 | 0 | 0 | 10.37 | 13.33446584 | -1 | -1 | -1 | -1 | -1 | -1 | -1 | -1 | -1 | -1 | -1 | -1 | -1 | -1 | 245.916158 | 189.84415 |  | 34.02525 | -1 | -1 | -1 | 245.9173 | 189.7474 | -1 | -1
Oscar Mixture 261 | 212.57 | 159.35 | 1003.8 | 903.79 | 100.39 | 0 | 0 | 10.37 | 25.3727168 | -1 | -1 | -1 | -1 | -1 | -1 | -1 | -1 | -1 | -1 | -1 | -1 | -1 | -1 | 245.916158 | 189.84415 |  | 34.02525 | -1 | -1 | -1 | 245.9173 | 189.7474 | -1 | -1
Oscar Mixture 262 | 212.57 | 159.35 | 1003.8 | 903.79 | 100.39 | 0 | 0 | 10.37 | 37.404073 | -1 | -1 | -1 | -1 | -1 | -1 | -1 | -1 | -1 | -1 | -1 | -1 | -1 | -1 | 245.916158 | 189.84415 |  | 34.02525 | -1 | -1 | -1 | 245.9173 | 189.7474 | -1 | -1
Oscar Mixture 263 | 212.57 | 159.35 | 1003.8 | 903.79 | 100.39 | 0 | 0 | 10.37 | 44.39535964 | -1 | -1 | -1 | -1 | -1 | -1 | -1 | -1 | -1 | -1 | -1 | -1 | -1 | -1 | 245.916158 | 189.84415 |  | 34.02525 | -1 | -1 | -1 | 245.9173 | 189.7474 | -1 | -1
Oscar Mixture 264 | 212.57 | 159.35 | 1003.8 | 903.79 | 100.39 | 0 | 0 | 10.37 | 47.73931824 | -1 | -1 | -1 | -1 | -1 | -1 | -1 | -1 | -1 | -1 | -1 | -1 | -1 | -1 | 245.916158 | 189.84415 |  | 34.02525 | -1 | -1 | -1 | 245.9173 | 189.7474 | -1 | -1
Oscar Mixture 265 | 212 | 159 | 1085.4 | 799.54 | 124.78 | 0 | 0 | 7.84 | 19.51906556 | -1 | -1 | -1 | -1 | -1 | -1 | -1 | -1 | -1 | -1 | -1 | -1 | -1 | -1 | 240.744668 | 184.7578 |  | 36.28581 | -1 | -1 | -1 | 240.6868 | 184.6589 | -1 | -1
Oscar Mixture 266 | 212 | 159 | 1085.4 | 799.54 | 124.78 | 0 | 0 | 7.84 | 31.35047372 | -1 | -1 | -1 | -1 | -1 | -1 | -1 | -1 | -1 | -1 | -1 | -1 | -1 | -1 | 240.744668 | 184.7578 |  | 36.28581 | -1 | -1 | -1 | 240.6868 | 184.6589 | -1 | -1
Oscar Mixture 267 | 212 | 159 | 1085.4 | 799.54 | 124.78 | 0 | 0 | 7.84 | 38.50033984 | -1 | -1 | -1 | -1 | -1 | -1 | -1 | -1 | -1 | -1 | -1 | -1 | -1 | -1 | 240.744668 | 184.7578 |  | 36.28581 | -1 | -1 | -1 | 240.6868 | 184.6589 | -1 | -1
Oscar Mixture 268 | 212 | 159 | 1085.4 | 799.54 | 124.78 | 0 | 0 | 7.84 | 45.08483564 | -1 | -1 | -1 | -1 | -1 | -1 | -1 | -1 | -1 | -1 | -1 | -1 | -1 | -1 | 240.744668 | 184.7578 |  | 36.28581 | -1 | -1 | -1 | 240.6868 | 184.6589 | -1 | -1
Oscar Mixture 269 | 212 | 159 | 1085.4 | 799.54 | 124.78 | 0 | 0 | 7.84 | 47.8151606 | -1 | -1 | -1 | -1 | -1 | -1 | -1 | -1 | -1 | -1 | -1 | -1 | -1 | -1 | 240.744668 | 184.7578 |  | 36.28581 | -1 | -1 | -1 | 240.6868 | 184.6589 | -1 | -1
Oscar Mixture 270 | 231.75 | 173.96 | 1056.4 | 778.45 | 121.62 | 0 | 0 | 6.72 | 15.43736764 | -1 | -1 | -1 | -1 | -1 | -1 | -1 | -1 | -1 | -1 | -1 | -1 | -1 | -1 | 256.973374 | 182.3925 |  | 33.15611 | -1 | -1 | -1 | 256.8998 | 182.2962 | -1 | -1
Oscar Mixture 271 | 231.75 | 173.96 | 1056.4 | 778.45 | 121.62 | 0 | 0 | 6.72 | 26.77235308 | -1 | -1 | -1 | -1 | -1 | -1 | -1 | -1 | -1 | -1 | -1 | -1 | -1 | -1 | 256.973374 | 182.3925 |  | 33.15611 | -1 | -1 | -1 | 256.8998 | 182.2962 | -1 | -1
Oscar Mixture 272 | 231.75 | 173.96 | 1056.4 | 778.45 | 121.62 | 0 | 0 | 6.72 | 33.72916592 | -1 | -1 | -1 | -1 | -1 | -1 | -1 | -1 | -1 | -1 | -1 | -1 | -1 | -1 | 256.973374 | 182.3925 |  | 33.15611 | -1 | -1 | -1 | 256.8998 | 182.2962 | -1 | -1
Oscar Mixture 273 | 231.75 | 173.96 | 1056.4 | 778.45 | 121.62 | 0 | 0 | 6.72 | 42.69924868 | -1 | -1 | -1 | -1 | -1 | -1 | -1 | -1 | -1 | -1 | -1 | -1 | -1 | -1 | 256.973374 | 182.3925 |  | 33.15611 | -1 | -1 | -1 | 256.8998 | 182.2962 | -1 | -1
Oscar Mixture 274 | 231.75 | 173.96 | 1056.4 | 778.45 | 121.62 | 0 | 0 | 6.72 | 45.83636448 | -1 | -1 | -1 | -1 | -1 | -1 | -1 | -1 | -1 | -1 | -1 | -1 | -1 | -1 | 256.973374 | 182.3925 |  | 33.15611 | -1 | -1 | -1 | 256.8998 | 182.2962 | -1 | -1
Oscar Mixture 275 | 251.37 | 188.45 | 1028.4 | 757.73 | 118.27 | 0 | 0 | 5.75 | 17.22311048 | -1 | -1 | -1 | -1 | -1 | -1 | -1 | -1 | -1 | -1 | -1 | -1 | -1 | -1 | 273.414546 | 180.49145 |  | 31.85744 | -1 | -1 | -1 | 273.1851 | 180.6916 | -1 | -1
Oscar Mixture 276 | 251.37 | 188.45 | 1028.4 | 757.73 | 118.27 | 0 | 0 | 5.75 | 29.93015316 | -1 | -1 | -1 | -1 | -1 | -1 | -1 | -1 | -1 | -1 | -1 | -1 | -1 | -1 | 273.414546 | 180.49145 |  | 31.85744 | -1 | -1 | -1 | 273.1851 | 180.6916 | -1 | -1
Oscar Mixture 277 | 251.37 | 188.45 | 1028.4 | 757.73 | 118.27 | 0 | 0 | 5.75 | 29.65436276 | -1 | -1 | -1 | -1 | -1 | -1 | -1 | -1 | -1 | -1 | -1 | -1 | -1 | -1 | 273.414546 | 180.49145 |  | 31.85744 | -1 | -1 | -1 | 273.1851 | 180.6916 | -1 | -1
Oscar Mixture 278 | 251.37 | 188.45 | 1028.4 | 757.73 | 118.27 | 0 | 0 | 5.75 | 36.96970312 | -1 | -1 | -1 | -1 | -1 | -1 | -1 | -1 | -1 | -1 | -1 | -1 | -1 | -1 | 273.414546 | 180.49145 |  | 31.85744 | -1 | -1 | -1 | 273.1851 | 180.6916 | -1 | -1
Oscar Mixture 279 | 251.37 | 188.45 | 1028.4 | 757.73 | 118.27 | 0 | 0 | 5.75 | 43.58177796 | -1 | -1 | -1 | -1 | -1 | -1 | -1 | -1 | -1 | -1 | -1 | -1 | -1 | -1 | 273.414546 | 180.49145 |  | 31.85744 | -1 | -1 | -1 | 273.1851 | 180.6916 | -1 | -1
Oscar Mixture 280 | 251.37 | 188.45 | 1028.4 | 757.73 | 118.27 | 0 | 0 | 6.35 | 13.12072828 | -1 | -1 | -1 | -1 | -1 | -1 | -1 | -1 | -1 | -1 | -1 | -1 | -1 | -1 | 274.734546 | 182.23145 |  | 30.10209 | -1 | -1 | -1 | 274.9678 | 182.0832 | -1 | -1
Oscar Mixture 281 | 251.37 | 188.45 | 1028.4 | 757.73 | 118.27 | 0 | 0 | 6.35 | 24.42813468 | -1 | -1 | -1 | -1 | -1 | -1 | -1 | -1 | -1 | -1 | -1 | -1 | -1 | -1 | 274.734546 | 182.23145 |  | 30.10209 | -1 | -1 | -1 | 274.9678 | 182.0832 | -1 | -1
Oscar Mixture 282 | 251.37 | 188.45 | 1028.4 | 757.73 | 118.27 | 0 | 0 | 6.35 | 32.66047812 | -1 | -1 | -1 | -1 | -1 | -1 | -1 | -1 | -1 | -1 | -1 | -1 | -1 | -1 | 274.734546 | 182.23145 |  | 30.10209 | -1 | -1 | -1 | 274.9678 | 182.0832 | -1 | -1
Oscar Mixture 283 | 251.37 | 188.45 | 1028.4 | 757.73 | 118.27 | 0 | 0 | 6.35 | 36.63875464 | -1 | -1 | -1 | -1 | -1 | -1 | -1 | -1 | -1 | -1 | -1 | -1 | -1 | -1 | 274.734546 | 182.23145 |  | 30.10209 | -1 | -1 | -1 | 274.9678 | 182.0832 | -1 | -1
Oscar Mixture 284 | 251.37 | 188.45 | 1028.4 | 757.73 | 118.27 | 0 | 0 | 6.35 | 44.20920112 | -1 | -1 | -1 | -1 | -1 | -1 | -1 | -1 | -1 | -1 | -1 | -1 | -1 | -1 | 274.734546 | 182.23145 |  | 30.10209 | -1 | -1 | -1 | 274.9678 | 182.0832 | -1 | -1
Oscar Mixture 285 | 181.38 | 169.59 | 1055.6 | 777.8 | 167.01 | 0 | 0 | 7.56 | 13.62404576 | -1 | -1 | -1 | -1 | -1 | -1 | -1 | -1 | -1 | -1 | -1 | -1 | -1 | -1 | 210.856996 | 179.64505 |  | 28.78969 | -1 | -1 | -1 | 210.7354 | 179.7453 | -1 | -1
Oscar Mixture 286 | 181.38 | 169.59 | 1055.6 | 777.8 | 167.01 | 0 | 0 | 7.56 | 21.60128308 | -1 | -1 | -1 | -1 | -1 | -1 | -1 | -1 | -1 | -1 | -1 | -1 | -1 | -1 | 210.856996 | 179.64505 |  | 28.78969 | -1 | -1 | -1 | 210.7354 | 179.7453 | -1 | -1
Oscar Mixture 287 | 181.38 | 169.59 | 1055.6 | 777.8 | 167.01 | 0 | 0 | 7.56 | 27.77209328 | -1 | -1 | -1 | -1 | -1 | -1 | -1 | -1 | -1 | -1 | -1 | -1 | -1 | -1 | 210.856996 | 179.64505 |  | 28.78969 | -1 | -1 | -1 | 210.7354 | 179.7453 | -1 | -1
Oscar Mixture 288 | 181.38 | 169.59 | 1055.6 | 777.8 | 167.01 | 0 | 0 | 7.56 | 35.57006684 | -1 | -1 | -1 | -1 | -1 | -1 | -1 | -1 | -1 | -1 | -1 | -1 | -1 | -1 | 210.856996 | 179.64505 |  | 28.78969 | -1 | -1 | -1 | 210.7354 | 179.7453 | -1 | -1
Oscar Mixture 289 | 181.38 | 169.59 | 1055.6 | 777.8 | 167.01 | 0 | 0 | 7.56 | 45.3675208 | -1 | -1 | -1 | -1 | -1 | -1 | -1 | -1 | -1 | -1 | -1 | -1 | -1 | -1 | 210.856996 | 179.64505 |  | 28.78969 | -1 | -1 | -1 | 210.7354 | 179.7453 | -1 | -1
Oscar Mixture 290 | 182.04 | 170.21 | 1059.4 | 780.65 | 121.97 | 0 | 45.21 | 8.19 | 7.31534036 | -1 | -1 | -1 | -1 | -1 | -1 | -1 | -1 | -1 | -1 | -1 | -1 | -1 | -1 | 220.626314 | 182.44845 |  | 30.09919 | -1 | -1 | -1 | 220.7326 | 182.4577 | -1 | -1
Oscar Mixture 291 | 182.04 | 170.21 | 1059.4 | 780.65 | 121.97 | 0 | 45.21 | 8.19 | 21.50475644 | -1 | -1 | -1 | -1 | -1 | -1 | -1 | -1 | -1 | -1 | -1 | -1 | -1 | -1 | 220.626314 | 182.44845 |  | 30.09919 | -1 | -1 | -1 | 220.7326 | 182.4577 | -1 | -1
Oscar Mixture 292 | 182.04 | 170.21 | 1059.4 | 780.65 | 121.97 | 0 | 45.21 | 8.19 | 31.2677366 | -1 | -1 | -1 | -1 | -1 | -1 | -1 | -1 | -1 | -1 | -1 | -1 | -1 | -1 | 220.626314 | 182.44845 |  | 30.09919 | -1 | -1 | -1 | 220.7326 | 182.4577 | -1 | -1
Oscar Mixture 293 | 182.04 | 170.21 | 1059.4 | 780.65 | 121.97 | 0 | 45.21 | 8.19 | 43.49904084 | -1 | -1 | -1 | -1 | -1 | -1 | -1 | -1 | -1 | -1 | -1 | -1 | -1 | -1 | 220.626314 | 182.44845 |  | 30.09919 | -1 | -1 | -1 | 220.7326 | 182.4577 | -1 | -1
Oscar Mixture 294 | 182.04 | 170.21 | 1059.4 | 780.65 | 121.97 | 0 | 45.21 | 8.19 | 48.67011084 | -1 | -1 | -1 | -1 | -1 | -1 | -1 | -1 | -1 | -1 | -1 | -1 | -1 | -1 | 220.626314 | 182.44845 |  | 30.09919 | -1 | -1 | -1 | 220.7326 | 182.4577 | -1 | -1
Oscar Mixture 295 | 168.88 | 158.33 | 1080.8 | 796.15 | 124.25 | 0 | 42.22 | 10.83 | 7.39807748 | -1 | -1 | -1 | -1 | -1 | -1 | -1 | -1 | -1 | -1 | -1 | -1 | -1 | -1 | 213.442362 | 189.36405 |  | 29.92997 | -1 | -1 | -1 | 213.4766 | 189.3364 | -1 | -1
Oscar Mixture 296 | 168.88 | 158.33 | 1080.8 | 796.15 | 124.25 | 0 | 42.22 | 10.83 | 23.5111316 | -1 | -1 | -1 | -1 | -1 | -1 | -1 | -1 | -1 | -1 | -1 | -1 | -1 | -1 | 213.442362 | 189.36405 |  | 29.92997 | -1 | -1 | -1 | 213.4766 | 189.3364 | -1 | -1
Oscar Mixture 297 | 168.88 | 158.33 | 1080.8 | 796.15 | 124.25 | 0 | 42.22 | 10.83 | 31.11605188 | -1 | -1 | -1 | -1 | -1 | -1 | -1 | -1 | -1 | -1 | -1 | -1 | -1 | -1 | 213.442362 | 189.36405 |  | 29.92997 | -1 | -1 | -1 | 213.4766 | 189.3364 | -1 | -1
Oscar Mixture 298 | 168.88 | 158.33 | 1080.8 | 796.15 | 124.25 | 0 | 42.22 | 10.83 | 39.14844728 | -1 | -1 | -1 | -1 | -1 | -1 | -1 | -1 | -1 | -1 | -1 | -1 | -1 | -1 | 213.442362 | 189.36405 |  | 29.92997 | -1 | -1 | -1 | 213.4766 | 189.3364 | -1 | -1
Oscar Mixture 299 | 168.88 | 158.33 | 1080.8 | 796.15 | 124.25 | 0 | 42.22 | 10.83 | 48.15300384 | -1 | -1 | -1 | -1 | -1 | -1 | -1 | -1 | -1 | -1 | -1 | -1 | -1 | -1 | 213.442362 | 189.36405 |  | 29.92997 | -1 | -1 | -1 | 213.4766 | 189.3364 | -1 | -1
Oscar Mixture 300 | 290.35 | 168.08 | 961.18 | 865 | 96.18 | 0 | 0 | 9.41 | 22.50449664 | -1 | -1 | -1 | -1 | -1 | -1 | -1 | -1 | -1 | -1 | -1 | -1 | -1 | -1 | 318.538312 | 197.7 |  | 37.183 | -1 | -1 | -1 | 318.6185 | 197.6047 | -1 | -1
Oscar Mixture 301 | 290.35 | 168.08 | 961.18 | 865 | 96.18 | 0 | 0 | 9.41 | 34.67374804 | -1 | -1 | -1 | -1 | -1 | -1 | -1 | -1 | -1 | -1 | -1 | -1 | -1 | -1 | 318.538312 | 197.7 |  | 37.183 | -1 | -1 | -1 | 318.6185 | 197.6047 | -1 | -1
Oscar Mixture 302 | 290.35 | 168.08 | 961.18 | 865 | 96.18 | 0 | 0 | 9.41 | 34.73580088 | -1 | -1 | -1 | -1 | -1 | -1 | -1 | -1 | -1 | -1 | -1 | -1 | -1 | -1 | 318.538312 | 197.7 |  | 37.183 | -1 | -1 | -1 | 318.6185 | 197.6047 | -1 | -1
Oscar Mixture 303 | 290.35 | 168.08 | 961.18 | 865 | 96.18 | 0 | 0 | 9.41 | 45.08483564 | -1 | -1 | -1 | -1 | -1 | -1 | -1 | -1 | -1 | -1 | -1 | -1 | -1 | -1 | 318.538312 | 197.7 |  | 37.183 | -1 | -1 | -1 | 318.6185 | 197.6047 | -1 | -1
Oscar Mixture 304 | 290.35 | 168.08 | 961.18 | 865 | 96.18 | 0 | 0 | 9.41 | 48.97348028 | -1 | -1 | -1 | -1 | -1 | -1 | -1 | -1 | -1 | -1 | -1 | -1 | -1 | -1 | 318.538312 | 197.7 |  | 37.183 | -1 | -1 | -1 | 318.6185 | 197.6047 | -1 | -1
Oscar Mixture 305 | 277.05 | 160.6 | 973.9 | 875.61 | 97.39 | 0 | 0 | 11.83 | 23.13881456 | -1 | -1 | -1 | -1 | -1 | -1 | -1 | -1 | -1 | -1 | -1 | -1 | -1 | -1 | 311.167002 | 203.4474 |  | 43.97752 | -1 | -1 | -1 | 311.1573 | 203.4437 | -1 | -1
Oscar Mixture 306 | 277.05 | 160.6 | 973.9 | 875.61 | 97.39 | 0 | 0 | 11.83 | 41.885667 | -1 | -1 | -1 | -1 | -1 | -1 | -1 | -1 | -1 | -1 | -1 | -1 | -1 | -1 | 311.167002 | 203.4474 |  | 43.97752 | -1 | -1 | -1 | 311.1573 | 203.4437 | -1 | -1
Oscar Mixture 307 | 277.05 | 160.6 | 973.9 | 875.61 | 97.39 | 0 | 0 | 11.83 | 48.28400428 | -1 | -1 | -1 | -1 | -1 | -1 | -1 | -1 | -1 | -1 | -1 | -1 | -1 | -1 | 311.167002 | 203.4474 |  | 43.97752 | -1 | -1 | -1 | 311.1573 | 203.4437 | -1 | -1
Oscar Mixture 308 | 277.05 | 160.6 | 973.9 | 875.61 | 97.39 | 0 | 0 | 11.83 | 51.03501352 | -1 | -1 | -1 | -1 | -1 | -1 | -1 | -1 | -1 | -1 | -1 | -1 | -1 | -1 | 311.167002 | 203.4474 |  | 43.97752 | -1 | -1 | -1 | 311.1573 | 203.4437 | -1 | -1
Oscar Mixture 309 | 277.05 | 160.6 | 973.9 | 875.61 | 97.39 | 0 | 0 | 11.83 | 55.6407132 | -1 | -1 | -1 | -1 | -1 | -1 | -1 | -1 | -1 | -1 | -1 | -1 | -1 | -1 | 311.167002 | 203.4474 |  | 43.97752 | -1 | -1 | -1 | 311.1573 | 203.4437 | -1 | -1
Oscar Mixture 310 | 295.71 | 171.54 | 955.14 | 859.2 | 95.64 | 0 | 0 | 8.87 | 22.94576128 | -1 | -1 | -1 | -1 | -1 | -1 | -1 | -1 | -1 | -1 | -1 | -1 | -1 | -1 | 322.449296 | 196.5115 |  | 39.8594 | -1 | -1 | -1 | 322.3373 | 196.5513 | -1 | -1
Oscar Mixture 311 | 295.71 | 171.54 | 955.14 | 859.2 | 95.64 | 0 | 0 | 8.87 | 35.2322236 | -1 | -1 | -1 | -1 | -1 | -1 | -1 | -1 | -1 | -1 | -1 | -1 | -1 | -1 | 322.449296 | 196.5115 |  | 39.8594 | -1 | -1 | -1 | 322.3373 | 196.5513 | -1 | -1
Oscar Mixture 312 | 295.71 | 171.54 | 955.14 | 859.2 | 95.64 | 0 | 0 | 8.87 | 39.94134468 | -1 | -1 | -1 | -1 | -1 | -1 | -1 | -1 | -1 | -1 | -1 | -1 | -1 | -1 | 322.449296 | 196.5115 |  | 39.8594 | -1 | -1 | -1 | 322.3373 | 196.5513 | -1 | -1
Oscar Mixture 313 | 295.71 | 171.54 | 955.14 | 859.2 | 95.64 | 0 | 0 | 8.87 | 48.71837416 | -1 | -1 | -1 | -1 | -1 | -1 | -1 | -1 | -1 | -1 | -1 | -1 | -1 | -1 | 322.449296 | 196.5115 |  | 39.8594 | -1 | -1 | -1 | 322.3373 | 196.5513 | -1 | -1
Oscar Mixture 314 | 295.71 | 171.54 | 955.14 | 859.2 | 95.64 | 0 | 0 | 8.87 | 52.04164848 | -1 | -1 | -1 | -1 | -1 | -1 | -1 | -1 | -1 | -1 | -1 | -1 | -1 | -1 | 322.449296 | 196.5115 |  | 39.8594 | -1 | -1 | -1 | 322.3373 | 196.5513 | -1 | -1
Oscar Mixture 315 | 251.81 | 146.14 | 1006 | 899.76 | 99.94 | 0 | 0 | 12.35 | 21.02212324 | -1 | -1 | -1 | -1 | -1 | -1 | -1 | -1 | -1 | -1 | -1 | -1 | -1 | -1 | 288.327948 | 203.2491 |  | 35.46308 | -1 | -1 | -1 | 288.3124 | 203.2953 | -1 | -1
Oscar Mixture 316 | 251.81 | 146.14 | 1006 | 899.76 | 99.94 | 0 | 0 | 12.35 | 33.35684888 | -1 | -1 | -1 | -1 | -1 | -1 | -1 | -1 | -1 | -1 | -1 | -1 | -1 | -1 | 288.327948 | 203.2491 |  | 35.46308 | -1 | -1 | -1 | 288.3124 | 203.2953 | -1 | -1
Oscar Mixture 317 | 251.81 | 146.14 | 1006 | 899.76 | 99.94 | 0 | 0 | 12.35 | 33.94290348 | -1 | -1 | -1 | -1 | -1 | -1 | -1 | -1 | -1 | -1 | -1 | -1 | -1 | -1 | 288.327948 | 203.2491 |  | 35.46308 | -1 | -1 | -1 | 288.3124 | 203.2953 | -1 | -1
Oscar Mixture 318 | 251.81 | 146.14 | 1006 | 899.76 | 99.94 | 0 | 0 | 12.35 | 44.14025352 | -1 | -1 | -1 | -1 | -1 | -1 | -1 | -1 | -1 | -1 | -1 | -1 | -1 | -1 | 288.327948 | 203.2491 |  | 35.46308 | -1 | -1 | -1 | 288.3124 | 203.2953 | -1 | -1
Oscar Mixture 319 | 251.81 | 146.14 | 1006 | 899.76 | 99.94 | 0 | 0 | 12.35 | 45.3675208 | -1 | -1 | -1 | -1 | -1 | -1 | -1 | -1 | -1 | -1 | -1 | -1 | -1 | -1 | 288.327948 | 203.2491 |  | 35.46308 | -1 | -1 | -1 | 288.3124 | 203.2953 | -1 | -1
Oscar Mixture 320 | 249.1 | 158.11 | 987.76 | 889.01 | 98.75 | 0 | 0 | 12.8 | 15.36152528 | -1 | -1 | -1 | -1 | -1 | -1 | -1 | -1 | -1 | -1 | -1 | -1 | -1 | -1 | 286.424446 | 202.30915 |  | 33.24768 | -1 | -1 | -1 | 286.4471 | 202.3923 | -1 | -1
Oscar Mixture 321 | 249.1 | 158.11 | 987.76 | 889.01 | 98.75 | 0 | 0 | 12.8 | 28.6822016 | -1 | -1 | -1 | -1 | -1 | -1 | -1 | -1 | -1 | -1 | -1 | -1 | -1 | -1 | 286.424446 | 202.30915 |  | 33.24768 | -1 | -1 | -1 | 286.4471 | 202.3923 | -1 | -1
Oscar Mixture 322 | 249.1 | 158.11 | 987.76 | 889.01 | 98.75 | 0 | 0 | 12.8 | 30.84715624 | -1 | -1 | -1 | -1 | -1 | -1 | -1 | -1 | -1 | -1 | -1 | -1 | -1 | -1 | 286.424446 | 202.30915 |  | 33.24768 | -1 | -1 | -1 | 286.4471 | 202.3923 | -1 | -1
Oscar Mixture 323 | 249.1 | 158.11 | 987.76 | 889.01 | 98.75 | 0 | 0 | 12.8 | 42.03045696 | -1 | -1 | -1 | -1 | -1 | -1 | -1 | -1 | -1 | -1 | -1 | -1 | -1 | -1 | 286.424446 | 202.30915 |  | 33.24768 | -1 | -1 | -1 | 286.4471 | 202.3923 | -1 | -1
Oscar Mixture 324 | 249.1 | 158.11 | 987.76 | 889.01 | 98.75 | 0 | 0 | 12.8 | 51.0556978 | -1 | -1 | -1 | -1 | -1 | -1 | -1 | -1 | -1 | -1 | -1 | -1 | -1 | -1 | 286.424446 | 202.30915 |  | 33.24768 | -1 | -1 | -1 | 286.4471 | 202.3923 | -1 | -1
Oscar Mixture 325 | 252.31 | 146.25 | 987.76 | 889.01 | 98.75 | 0 | 0 | 14.17 | 21.78054684 | -1 | -1 | -1 | -1 | -1 | -1 | -1 | -1 | -1 | -1 | -1 | -1 | -1 | -1 | 292.547402 | 206.86485 |  | 46.47272 | -1 | -1 | -1 | 292.5174 | 206.8237 | -1 | -1
Oscar Mixture 326 | 252.31 | 146.25 | 987.76 | 889.01 | 98.75 | 0 | 0 | 14.17 | 42.29245784 | -1 | -1 | -1 | -1 | -1 | -1 | -1 | -1 | -1 | -1 | -1 | -1 | -1 | -1 | 292.547402 | 206.86485 |  | 46.47272 | -1 | -1 | -1 | 292.5174 | 206.8237 | -1 | -1
Oscar Mixture 327 | 252.31 | 146.25 | 987.76 | 889.01 | 98.75 | 0 | 0 | 14.17 | 50.60064364 | -1 | -1 | -1 | -1 | -1 | -1 | -1 | -1 | -1 | -1 | -1 | -1 | -1 | -1 | 292.547402 | 206.86485 |  | 46.47272 | -1 | -1 | -1 | 292.5174 | 206.8237 | -1 | -1
Oscar Mixture 328 | 252.31 | 146.25 | 987.76 | 889.01 | 98.75 | 0 | 0 | 14.17 | 55.82687172 | -1 | -1 | -1 | -1 | -1 | -1 | -1 | -1 | -1 | -1 | -1 | -1 | -1 | -1 | 292.547402 | 206.86485 |  | 46.47272 | -1 | -1 | -1 | 292.5174 | 206.8237 | -1 | -1
Oscar Mixture 329 | 252.31 | 146.25 | 987.76 | 889.01 | 98.75 | 0 | 0 | 14.17 | 60.9496784 | -1 | -1 | -1 | -1 | -1 | -1 | -1 | -1 | -1 | -1 | -1 | -1 | -1 | -1 | 292.547402 | 206.86485 |  | 46.47272 | -1 | -1 | -1 | 292.5174 | 206.8237 | -1 | -1
Oscar Mixture 330 | 246.83 | 143.3 | 1086.8 | 800.89 | 125.08 | 0 | 0 | 11.99 | 23.52492112 | -1 | -1 | -1 | -1 | -1 | -1 | -1 | -1 | -1 | -1 | -1 | -1 | -1 | -1 | 283.680558 | 203.8648 |  | 49.07874 | -1 | -1 | -1 | 283.6865 | 203.8437 | -1 | -1
Oscar Mixture 331 | 246.83 | 143.3 | 1086.8 | 800.89 | 125.08 | 0 | 0 | 11.99 | 42.21661548 | -1 | -1 | -1 | -1 | -1 | -1 | -1 | -1 | -1 | -1 | -1 | -1 | -1 | -1 | 283.680558 | 203.8648 |  | 49.07874 | -1 | -1 | -1 | 283.6865 | 203.8437 | -1 | -1
Oscar Mixture 332 | 246.83 | 143.3 | 1086.8 | 800.89 | 125.08 | 0 | 0 | 11.99 | 52.5035974 | -1 | -1 | -1 | -1 | -1 | -1 | -1 | -1 | -1 | -1 | -1 | -1 | -1 | -1 | 283.680558 | 203.8648 |  | 49.07874 | -1 | -1 | -1 | 283.6865 | 203.8437 | -1 | -1
Oscar Mixture 333 | 246.83 | 143.3 | 1086.8 | 800.89 | 125.08 | 0 | 0 | 11.99 | 60.32225524 | -1 | -1 | -1 | -1 | -1 | -1 | -1 | -1 | -1 | -1 | -1 | -1 | -1 | -1 | 283.680558 | 203.8648 |  | 49.07874 | -1 | -1 | -1 | 283.6865 | 203.8437 | -1 | -1
Oscar Mixture 334 | 246.83 | 143.3 | 1086.8 | 800.89 | 125.08 | 0 | 0 | 11.99 | 66.42411784 | -1 | -1 | -1 | -1 | -1 | -1 | -1 | -1 | -1 | -1 | -1 | -1 | -1 | -1 | 283.680558 | 203.8648 |  | 49.07874 | -1 | -1 | -1 | 283.6865 | 203.8437 | -1 | -1
Oscar Mixture 335 | 275.07 | 159.48 | 1053.6 | 777.5 | 121.35 | 0 | 0 | 9.9 | 23.80071152 | -1 | -1 | -1 | -1 | -1 | -1 | -1 | -1 | -1 | -1 | -1 | -1 | -1 | -1 | 305.943792 | 199.9609 |  | 45.61285 | -1 | -1 | -1 | 305.8745 | 199.9737 | -1 | -1
Oscar Mixture 336 | 275.07 | 159.48 | 1053.6 | 777.5 | 121.35 | 0 | 0 | 9.9 | 38.76923548 | -1 | -1 | -1 | -1 | -1 | -1 | -1 | -1 | -1 | -1 | -1 | -1 | -1 | -1 | 305.943792 | 199.9609 |  | 45.61285 | -1 | -1 | -1 | 305.8745 | 199.9737 | -1 | -1
Oscar Mixture 337 | 275.07 | 159.48 | 1053.6 | 777.5 | 121.35 | 0 | 0 | 9.9 | 51.3314882 | -1 | -1 | -1 | -1 | -1 | -1 | -1 | -1 | -1 | -1 | -1 | -1 | -1 | -1 | 305.943792 | 199.9609 |  | 45.61285 | -1 | -1 | -1 | 305.8745 | 199.9737 | -1 | -1
Oscar Mixture 338 | 275.07 | 159.48 | 1053.6 | 777.5 | 121.35 | 0 | 0 | 9.9 | 56.8472962 | -1 | -1 | -1 | -1 | -1 | -1 | -1 | -1 | -1 | -1 | -1 | -1 | -1 | -1 | 305.943792 | 199.9609 |  | 45.61285 | -1 | -1 | -1 | 305.8745 | 199.9737 | -1 | -1
Oscar Mixture 339 | 275.07 | 159.48 | 1053.6 | 777.5 | 121.35 | 0 | 0 | 9.9 | 58.60546 | -1 | -1 | -1 | -1 | -1 | -1 | -1 | -1 | -1 | -1 | -1 | -1 | -1 | -1 | 305.943792 | 199.9609 |  | 45.61285 | -1 | -1 | -1 | 305.8745 | 199.9737 | -1 | -1
Oscar Mixture 340 | 297.16 | 174.8 | 1022.8 | 753.45 | 117.54 | 0 | 0 | 9.52 | 21.91154728 | -1 | -1 | -1 | -1 | -1 | -1 | -1 | -1 | -1 | -1 | -1 | -1 | -1 | -1 | 326.02521 | 199.8839 |  | 43.37174 | -1 | -1 | -1 | 326.0101 | 199.7998 | -1 | -1
Oscar Mixture 341 | 297.16 | 174.8 | 1022.8 | 753.45 | 117.54 | 0 | 0 | 9.52 | 36.9903874 | -1 | -1 | -1 | -1 | -1 | -1 | -1 | -1 | -1 | -1 | -1 | -1 | -1 | -1 | 326.02521 | 199.8839 |  | 43.37174 | -1 | -1 | -1 | 326.0101 | 199.7998 | -1 | -1
Oscar Mixture 342 | 297.16 | 174.8 | 1022.8 | 753.45 | 117.54 | 0 | 0 | 9.52 | 47.401475 | -1 | -1 | -1 | -1 | -1 | -1 | -1 | -1 | -1 | -1 | -1 | -1 | -1 | -1 | 326.02521 | 199.8839 |  | 43.37174 | -1 | -1 | -1 | 326.0101 | 199.7998 | -1 | -1
Oscar Mixture 343 | 297.16 | 174.8 | 1022.8 | 753.45 | 117.54 | 0 | 0 | 9.52 | 51.95891136 | -1 | -1 | -1 | -1 | -1 | -1 | -1 | -1 | -1 | -1 | -1 | -1 | -1 | -1 | 326.02521 | 199.8839 |  | 43.37174 | -1 | -1 | -1 | 326.0101 | 199.7998 | -1 | -1
Oscar Mixture 344 | 297.16 | 174.8 | 1022.8 | 753.45 | 117.54 | 0 | 0 | 9.52 | 56.7438748 | -1 | -1 | -1 | -1 | -1 | -1 | -1 | -1 | -1 | -1 | -1 | -1 | -1 | -1 | 326.02521 | 199.8839 |  | 43.37174 | -1 | -1 | -1 | 326.0101 | 199.7998 | -1 | -1
Oscar Mixture 345 | 213.74 | 154.79 | 1053.5 | 776.35 | 174.74 | 0 | 0 | 10.16 | 17.57474324 | -1 | -1 | -1 | -1 | -1 | -1 | -1 | -1 | -1 | -1 | -1 | -1 | -1 | -1 | 248.085686 | 194.23485 |  | 37.82949 | -1 | -1 | -1 | 248.2019 | 194.2152 | -1 | -1
Oscar Mixture 346 | 213.74 | 154.79 | 1053.5 | 776.35 | 174.74 | 0 | 0 | 10.16 | 33.72916592 | -1 | -1 | -1 | -1 | -1 | -1 | -1 | -1 | -1 | -1 | -1 | -1 | -1 | -1 | 248.085686 | 194.23485 |  | 37.82949 | -1 | -1 | -1 | 248.2019 | 194.2152 | -1 | -1
Oscar Mixture 347 | 213.74 | 154.79 | 1053.5 | 776.35 | 174.74 | 0 | 0 | 10.16 | 40.14818748 | -1 | -1 | -1 | -1 | -1 | -1 | -1 | -1 | -1 | -1 | -1 | -1 | -1 | -1 | 248.085686 | 194.23485 |  | 37.82949 | -1 | -1 | -1 | 248.2019 | 194.2152 | -1 | -1
Oscar Mixture 348 | 213.74 | 154.79 | 1053.5 | 776.35 | 174.74 | 0 | 0 | 10.16 | 46.6430514 | -1 | -1 | -1 | -1 | -1 | -1 | -1 | -1 | -1 | -1 | -1 | -1 | -1 | -1 | 248.085686 | 194.23485 |  | 37.82949 | -1 | -1 | -1 | 248.2019 | 194.2152 | -1 | -1
Oscar Mixture 349 | 213.74 | 154.79 | 1053.5 | 776.35 | 174.74 | 0 | 0 | 10.16 | 50.07664188 | -1 | -1 | -1 | -1 | -1 | -1 | -1 | -1 | -1 | -1 | -1 | -1 | -1 | -1 | 248.085686 | 194.23485 |  | 37.82949 | -1 | -1 | -1 | 248.2019 | 194.2152 | -1 | -1
Oscar Mixture 350 | 213.5 | 154.61 | 1052.3 | 775.48 | 174.24 | 0 | 0 | 11.66 | 17.36790044 | -1 | -1 | -1 | -1 | -1 | -1 | -1 | -1 | -1 | -1 | -1 | -1 | -1 | -1 | 251.12596 | 198.36545 |  | 41.73864 | -1 | -1 | -1 | 251.1368 | 198.3803 | -1 | -1
Oscar Mixture 351 | 213.5 | 154.61 | 1052.3 | 775.48 | 174.24 | 0 | 0 | 11.66 | 33.70158688 | -1 | -1 | -1 | -1 | -1 | -1 | -1 | -1 | -1 | -1 | -1 | -1 | -1 | -1 | 251.12596 | 198.36545 |  | 41.73864 | -1 | -1 | -1 | 251.1368 | 198.3803 | -1 | -1
Oscar Mixture 352 | 213.5 | 154.61 | 1052.3 | 775.48 | 174.24 | 0 | 0 | 11.66 | 45.93978588 | -1 | -1 | -1 | -1 | -1 | -1 | -1 | -1 | -1 | -1 | -1 | -1 | -1 | -1 | 251.12596 | 198.36545 |  | 41.73864 | -1 | -1 | -1 | 251.1368 | 198.3803 | -1 | -1
Oscar Mixture 353 | 213.5 | 154.61 | 1052.3 | 775.48 | 174.24 | 0 | 0 | 11.66 | 51.4349096 | -1 | -1 | -1 | -1 | -1 | -1 | -1 | -1 | -1 | -1 | -1 | -1 | -1 | -1 | 251.12596 | 198.36545 |  | 41.73864 | -1 | -1 | -1 | 251.1368 | 198.3803 | -1 | -1
Oscar Mixture 354 | 213.5 | 154.61 | 1052.3 | 775.48 | 174.24 | 0 | 0 | 11.66 | 59.30183076 | -1 | -1 | -1 | -1 | -1 | -1 | -1 | -1 | -1 | -1 | -1 | -1 | -1 | -1 | 251.12596 | 198.36545 |  | 41.73864 | -1 | -1 | -1 | 251.1368 | 198.3803 | -1 | -1
Oscar Mixture 355 | 277.19 | 160.7 | 1061.7 | 782.46 | 24.46 | 0 | 97.82 | 11.19 | 30.44726016 | -1 | -1 | -1 | -1 | -1 | -1 | -1 | -1 | -1 | -1 | -1 | -1 | -1 | -1 | 327.596612 | 205.9465 |  | 54.83272 | -1 | -1 | -1 | 327.5948 | 205.9149 | -1 | -1
Oscar Mixture 356 | 277.19 | 160.7 | 1061.7 | 782.46 | 24.46 | 0 | 97.82 | 11.19 | 47.7117392 | -1 | -1 | -1 | -1 | -1 | -1 | -1 | -1 | -1 | -1 | -1 | -1 | -1 | -1 | 327.596612 | 205.9465 |  | 54.83272 | -1 | -1 | -1 | 327.5948 | 205.9149 | -1 | -1
Oscar Mixture 357 | 277.19 | 160.7 | 1061.7 | 782.46 | 24.46 | 0 | 97.82 | 11.19 | 63.14221208 | -1 | -1 | -1 | -1 | -1 | -1 | -1 | -1 | -1 | -1 | -1 | -1 | -1 | -1 | 327.596612 | 205.9465 |  | 54.83272 | -1 | -1 | -1 | 327.5948 | 205.9149 | -1 | -1
Oscar Mixture 358 | 277.19 | 160.7 | 1061.7 | 782.46 | 24.46 | 0 | 97.82 | 11.19 | 66.82401392 | -1 | -1 | -1 | -1 | -1 | -1 | -1 | -1 | -1 | -1 | -1 | -1 | -1 | -1 | 327.596612 | 205.9465 |  | 54.83272 | -1 | -1 | -1 | 327.5948 | 205.9149 | -1 | -1
Oscar Mixture 359 | 277.19 | 160.7 | 1061.7 | 782.46 | 24.46 | 0 | 97.82 | 11.19 | 66.9481196 | -1 | -1 | -1 | -1 | -1 | -1 | -1 | -1 | -1 | -1 | -1 | -1 | -1 | -1 | 327.596612 | 205.9465 |  | 54.83272 | -1 | -1 | -1 | 327.5948 | 205.9149 | -1 | -1
Oscar Mixture 360 | 218.23 | 140.75 | 1075.7 | 792.67 | 123.78 | 0 | 54.64 | 11.91 | 27.42046052 | -1 | -1 | -1 | -1 | -1 | -1 | -1 | -1 | -1 | -1 | -1 | -1 | -1 | -1 | 265.960514 | 203.23685 |  | 49.49125 | -1 | -1 | -1 | 265.9536 | 203.2412 | -1 | -1
Oscar Mixture 361 | 218.23 | 140.75 | 1075.7 | 792.67 | 123.78 | 0 | 54.64 | 11.91 | 35.9561734 | -1 | -1 | -1 | -1 | -1 | -1 | -1 | -1 | -1 | -1 | -1 | -1 | -1 | -1 | 265.960514 | 203.23685 |  | 49.49125 | -1 | -1 | -1 | 265.9536 | 203.2412 | -1 | -1
Oscar Mixture 362 | 218.23 | 140.75 | 1075.7 | 792.67 | 123.78 | 0 | 54.64 | 11.91 | 55.50971276 | -1 | -1 | -1 | -1 | -1 | -1 | -1 | -1 | -1 | -1 | -1 | -1 | -1 | -1 | 265.960514 | 203.23685 |  | 49.49125 | -1 | -1 | -1 | 265.9536 | 203.2412 | -1 | -1
Oscar Mixture 363 | 218.23 | 140.75 | 1075.7 | 792.67 | 123.78 | 0 | 54.64 | 11.91 | 61.99078716 | -1 | -1 | -1 | -1 | -1 | -1 | -1 | -1 | -1 | -1 | -1 | -1 | -1 | -1 | 265.960514 | 203.23685 |  | 49.49125 | -1 | -1 | -1 | 265.9536 | 203.2412 | -1 | -1
Oscar Mixture 364 | 218.23 | 140.75 | 1075.7 | 792.67 | 123.78 | 0 | 54.64 | 11.91 | 63.52831864 | -1 | -1 | -1 | -1 | -1 | -1 | -1 | -1 | -1 | -1 | -1 | -1 | -1 | -1 | 265.960514 | 203.23685 |  | 49.49125 | -1 | -1 | -1 | 265.9536 | 203.2412 | -1 | -1
Oscar Mixture 365 | 214.9 | 155.63 | 1014.3 | 780.58 | 121.89 | 0 | 53.8 | 9.61 | 18.01600788 | -1 | -1 | -1 | -1 | -1 | -1 | -1 | -1 | -1 | -1 | -1 | -1 | -1 | -1 | 256.752788 | 191.37805 |  | 43.49277 | -1 | -1 | -1 | 256.6233 | 191.4182 | -1 | -1
Oscar Mixture 366 | 214.9 | 155.63 | 1014.3 | 780.58 | 121.89 | 0 | 53.8 | 9.61 | 38.60376124 | -1 | -1 | -1 | -1 | -1 | -1 | -1 | -1 | -1 | -1 | -1 | -1 | -1 | -1 | 256.752788 | 191.37805 |  | 43.49277 | -1 | -1 | -1 | 256.6233 | 191.4182 | -1 | -1
Oscar Mixture 367 | 214.9 | 155.63 | 1014.3 | 780.58 | 121.89 | 0 | 53.8 | 9.61 | 52.20022796 | -1 | -1 | -1 | -1 | -1 | -1 | -1 | -1 | -1 | -1 | -1 | -1 | -1 | -1 | 256.752788 | 191.37805 |  | 43.49277 | -1 | -1 | -1 | 256.6233 | 191.4182 | -1 | -1
Oscar Mixture 368 | 214.9 | 155.63 | 1014.3 | 780.58 | 121.89 | 0 | 53.8 | 9.61 | 53.95839176 | -1 | -1 | -1 | -1 | -1 | -1 | -1 | -1 | -1 | -1 | -1 | -1 | -1 | -1 | 256.752788 | 191.37805 |  | 43.49277 | -1 | -1 | -1 | 256.6233 | 191.4182 | -1 | -1
Oscar Mixture 369 | 214.9 | 155.63 | 1014.3 | 780.58 | 121.89 | 0 | 53.8 | 9.61 | 56.63355864 | -1 | -1 | -1 | -1 | -1 | -1 | -1 | -1 | -1 | -1 | -1 | -1 | -1 | -1 | 256.752788 | 191.37805 |  | 43.49277 | -1 | -1 | -1 | 256.6233 | 191.4182 | -1 | -1
Oscar Mixture 370 | 218.85 | 158.49 | 1078.7 | 794.91 | 124.13 | 0 | 0 | 11.33 | 15.340841 | -1 | -1 | -1 | -1 | -1 | -1 | -1 | -1 | -1 | -1 | -1 | -1 | -1 | -1 | 254.960818 | 195.54125 |  | 30.76375 | -1 | -1 | -1 | 254.8916 | 195.5292 | -1 | -1
Oscar Mixture 371 | 218.85 | 158.49 | 1078.7 | 794.91 | 124.13 | 0 | 0 | 11.33 | 26.04840328 | -1 | -1 | -1 | -1 | -1 | -1 | -1 | -1 | -1 | -1 | -1 | -1 | -1 | -1 | 254.960818 | 195.54125 |  | 30.76375 | -1 | -1 | -1 | 254.8916 | 195.5292 | -1 | -1
Oscar Mixture 372 | 218.85 | 158.49 | 1078.7 | 794.91 | 124.13 | 0 | 0 | 11.33 | 30.21973308 | -1 | -1 | -1 | -1 | -1 | -1 | -1 | -1 | -1 | -1 | -1 | -1 | -1 | -1 | 254.960818 | 195.54125 |  | 30.76375 | -1 | -1 | -1 | 254.8916 | 195.5292 | -1 | -1
Oscar Mixture 373 | 218.85 | 158.49 | 1078.7 | 794.91 | 124.13 | 0 | 0 | 11.33 | 37.2661778 | -1 | -1 | -1 | -1 | -1 | -1 | -1 | -1 | -1 | -1 | -1 | -1 | -1 | -1 | 254.960818 | 195.54125 |  | 30.76375 | -1 | -1 | -1 | 254.8916 | 195.5292 | -1 | -1
Oscar Mixture 374 | 218.85 | 158.49 | 1078.7 | 794.91 | 124.13 | 0 | 0 | 11.33 | 46.2293658 | -1 | -1 | -1 | -1 | -1 | -1 | -1 | -1 | -1 | -1 | -1 | -1 | -1 | -1 | 254.960818 | 195.54125 |  | 30.76375 | -1 | -1 | -1 | 254.8916 | 195.5292 | -1 | -1
Oscar Mixture 375 | 376 | 214.6 | 1003.5 | 762.36 | 0 | 0 | 0 | 0 | 16.27852836 | -1 | -1 | -1 | -1 | -1 | -1 | -1 | -1 | -1 | -1 | -1 | -1 | -1 | -1 | 379.046252 | 174.601 |  | 30.74206 | -1 | -1 | -1 | 378.9188 | 174.4716 | -1 | -1
Oscar Mixture 376 | 376 | 214.6 | 1003.5 | 762.36 | 0 | 0 | 0 | 0 | 25.62092816 | -1 | -1 | -1 | -1 | -1 | -1 | -1 | -1 | -1 | -1 | -1 | -1 | -1 | -1 | 379.046252 | 174.601 |  | 30.74206 | -1 | -1 | -1 | 378.9188 | 174.4716 | -1 | -1
Oscar Mixture 377 | 376 | 214.6 | 1003.5 | 762.36 | 0 | 0 | 0 | 0 | 31.97100212 | -1 | -1 | -1 | -1 | -1 | -1 | -1 | -1 | -1 | -1 | -1 | -1 | -1 | -1 | 379.046252 | 174.601 |  | 30.74206 | -1 | -1 | -1 | 378.9188 | 174.4716 | -1 | -1
Oscar Mixture 378 | 376 | 214.6 | 1003.5 | 762.36 | 0 | 0 | 0 | 0 | 36.3009114 | -1 | -1 | -1 | -1 | -1 | -1 | -1 | -1 | -1 | -1 | -1 | -1 | -1 | -1 | 379.046252 | 174.601 |  | 30.74206 | -1 | -1 | -1 | 378.9188 | 174.4716 | -1 | -1
Oscar Mixture 379 | 376 | 214.6 | 1003.5 | 762.36 | 0 | 0 | 0 | 0 | 43.0577762 | -1 | -1 | -1 | -1 | -1 | -1 | -1 | -1 | -1 | -1 | -1 | -1 | -1 | -1 | 379.046252 | 174.601 |  | 30.74206 | -1 | -1 | -1 | 378.9188 | 174.4716 | -1 | -1
Oscar Mixture 380 | 500 | 140 | 966 | 853 | 0 | 0 | 0 | 4 | 67.568648 | -1 | -1 | -1 | -1 | -1 | -1 | -1 | -1 | -1 | -1 | -1 | -1 | -1 | -1 | 508.0646 | 212.91 |  | 67.40577 | -1 | -1 | -1 | 508.1579 | 213.0728 | -1 | -1
Oscar Mixture 381 | 475 | 142 | 1098 | 641 | 59 | 0 | 0 | 1.9 | 57.226508 | -1 | -1 | -1 | -1 | -1 | -1 | -1 | -1 | -1 | -1 | -1 | -1 | -1 | -1 | 480.937 | 205.64 |  | 57.16769 | -1 | -1 | -1 | 480.884 | 205.6005 | -1 | -1
Oscar Mixture 382 | 315 | 145 | 1130 | 745 | 0 | 0 | 137 | 5.9 | 81.75116932 | -1 | -1 | -1 | -1 | -1 | -1 | -1 | -1 | -1 | -1 | -1 | -1 | -1 | -1 | 360.177 | 202.325 |  | 81.64796 | -1 | -1 | -1 | 360.4018 | 202.2623 | -1 | -1
Oscar Mixture 383 | 505 | 195 | 1030 | 630 | 60 | 0 | 0 | 0 | 64.0178466 | -1 | -1 | -1 | -1 | -1 | -1 | -1 | -1 | -1 | -1 | -1 | -1 | -1 | -1 | 505.104 | 201.875 |  | 63.81285 | -1 | -1 | -1 | 504.5478 | 201.7013 | -1 | -1
Oscar Mixture 384 | 451 | 165 | 1030 | 745 | 0 | 0 | 0 | 11.25 | 78.80021204 | -1 | -1 | -1 | -1 | -1 | -1 | -1 | -1 | -1 | -1 | -1 | -1 | -1 | -1 | 476.745 | 222.7 |  | 78.83552 | -1 | -1 | -1 | 476.8062 | 223.0953 | -1 | -1
Oscar Mixture 385 | 516 | 162 | 801 | 802 | 0 | 0 | 0 | 8.2 | 41.36856 | -1 | -1 | -1 | -1 | -1 | -1 | -1 | -1 | -1 | -1 | -1 | -1 | -1 | -1 | 530.8042 | 215.95 |  | 41.41362 | -1 | -1 | -1 | 531.0212 | 216.0494 | -1 | -1
Oscar Mixture 386 | 520 | 170 | 855 | 855 | 0 | 0 | 0 | 5.2 | 60.28088668 | -1 | -1 | -1 | -1 | -1 | -1 | -1 | -1 | -1 | -1 | -1 | -1 | -1 | -1 | 528.904 | 213.98 |  | 60.22802 | -1 | -1 | -1 | 529.2159 | 213.7415 | -1 | -1
Oscar Mixture 387 | 528 | 185 | 920 | 720 | 0 | 0 | 0 | 6.86 | 56.83350668 | -1 | -1 | -1 | -1 | -1 | -1 | -1 | -1 | -1 | -1 | -1 | -1 | -1 | -1 | 540.47 | 217.619 |  | 56.53339 | -1 | -1 | -1 | 540.0778 | 217.3873 | -1 | -1
Oscar Mixture 388 | 520 | 175 | 870 | 805 | 0 | 0 | 0 | 5.2 | 51.021224 | -1 | -1 | -1 | -1 | -1 | -1 | -1 | -1 | -1 | -1 | -1 | -1 | -1 | -1 | 528.861 | 212.405 |  | 51.38959 | -1 | -1 | -1 | 529.0316 | 212.8388 | -1 | -1
Oscar Mixture 389 | 385 | 158 | 903 | 768 | 136 | 0 | 0 | 20 | 55.55108132 | -1 | -1 | -1 | -1 | -1 | -1 | -1 | -1 | -1 | -1 | -1 | -1 | -1 | -1 | 433.3918 | 243.33 |  | 55.43509 | -1 | -1 | -1 | 433.7148 | 243.7334 | -1 | -1
Oscar Mixture 390 | 500.1 | 200 | 1124.4 | 613.2 | 0 | 0 | 0 | 3 | 44.13335876 | -1 | -1 | -1 | -1 | -1 | -1 | -1 | -1 | -1 | -1 | -1 | -1 | -1 | -1 | 506.72084 | 207.844 |  | 43.9117 | -1 | -1 | -1 | 507.4541 | 207.6798 | -1 | -1
Oscar Mixture 391 | 450.1 | 200 | 1124.4 | 613.2 | 0 | 0 | 50 | 3 | 39.37597436 | -1 | -1 | -1 | -1 | -1 | -1 | -1 | -1 | -1 | -1 | -1 | -1 | -1 | -1 | 467.72084 | 203.844 |  | 39.60632 | -1 | -1 | -1 | 467.4154 | 203.9566 | -1 | -1
Oscar Mixture 392 | 397 | 167 | 967 | 633 | 158 | 0 | 17.2 | 20.8 | 55.64760796 | -1 | -1 | -1 | -1 | -1 | -1 | -1 | -1 | -1 | -1 | -1 | -1 | -1 | -1 | 450.6404 | 249.669 |  | 55.44478 | -1 | -1 | -1 | 450.6681 | 249.5594 | -1 | -1
Oscar Mixture 393 | 333 | 167 | 996 | 652 | 163 | 0 | 17.5 | 17.9 | 47.27736932 | -1 | -1 | -1 | -1 | -1 | -1 | -1 | -1 | -1 | -1 | -1 | -1 | -1 | -1 | 382.7362 | 231.735 |  | 47.28486 | -1 | -1 | -1 | 382.6922 | 231.8599 | -1 | -1
Oscar Mixture 394 | 334 | 189 | 967 | 633 | 158 | 0 | 17.6 | 15.3 | 44.32641204 | -1 | -1 | -1 | -1 | -1 | -1 | -1 | -1 | -1 | -1 | -1 | -1 | -1 | -1 | 377.5152 | 221.277 |  | 44.1834 | -1 | -1 | -1 | 377.65 | 221.2899 | -1 | -1
Oscar Mixture 395 | 405 | 175 | 1120 | 695 | 0 | 0 | 0 | 0 | 52.30364936 | -1 | -1 | -1 | -1 | -1 | -1 | -1 | -1 | -1 | -1 | -1 | -1 | -1 | -1 | 408.159 | 183.825 |  | 52.03207 | -1 | -1 | -1 | 408.799 | 183.9542 | -1 | -1
Oscar Mixture 396 | 200 | 190 | 1145 | 660 | 0 | 0 | 200 | 0 | 49.24927068 | -1 | -1 | -1 | -1 | -1 | -1 | -1 | -1 | -1 | -1 | -1 | -1 | -1 | -1 | 247.443 | 166.65 |  | 49.30659 | -1 | -1 | -1 | 247.278 | 166.3154 | -1 | -1
Oscar Mixture 397 | 516 | 162 | 801 | 802 | 0 | 0 | 0 | 8.26 | 41.36856 | -1 | -1 | -1 | -1 | -1 | -1 | -1 | -1 | -1 | -1 | -1 | -1 | -1 | -1 | 530.9362 | 216.124 |  | 41.37537 | -1 | -1 | -1 | 530.8002 | 216.0914 | -1 | -1
Oscar Mixture 398 | 145 | 184 | 833 | 880 | 119 | 0 | 116 | 5.7 | 29.15794004 | -1 | -1 | -1 | -1 | -1 | -1 | -1 | -1 | -1 | -1 | -1 | -1 | -1 | -1 | 190.5426 | 167.44 |  | 29.18336 | -1 | -1 | -1 | 190.6157 | 167.6444 | -1 | -1
Oscar Mixture 399 | 160 | 182 | 824 | 879 | 122 | 0 | 128 | 6.4 | 39.39665864 | -1 | -1 | -1 | -1 | -1 | -1 | -1 | -1 | -1 | -1 | -1 | -1 | -1 | -1 | 208.8686 | 173.64 |  | 39.45038 | -1 | -1 | -1 | 208.9089 | 173.6765 | -1 | -1
Oscar Mixture 400 | 234 | 189 | 981 | 760 | 0 | 0 | 156 | 5.85 | 39.300132 | -1 | -1 | -1 | -1 | -1 | -1 | -1 | -1 | -1 | -1 | -1 | -1 | -1 | -1 | 283.5486 | 180.29 |  | 39.16677 | -1 | -1 | -1 | 283.7403 | 180.1938 | -1 | -1
Oscar Mixture 401 | 250 | 159 | 860 | 800 | 95 | 0 | 180 | 9.45 | 67.86512268 | -1 | -1 | -1 | -1 | -1 | -1 | -1 | -1 | -1 | -1 | -1 | -1 | -1 | -1 | 312.2736 | 201.85 |  | 68.03873 | -1 | -1 | -1 | 312.3225 | 201.8634 | -1 | -1
Oscar Mixture 402 | 475 | 162 | 1044 | 662 | 0 | 0 | 0 | 9.5 | 58.52272288 | -1 | -1 | -1 | -1 | -1 | -1 | -1 | -1 | -1 | -1 | -1 | -1 | -1 | -1 | 495.9792 | 219.1 |  | 58.57282 | -1 | -1 | -1 | 496.5349 | 219.5629 | -1 | -1
Oscar Mixture 403 | 285 | 163 | 1031 | 685 | 0 | 0 | 190 | 7.6 | 53.57917996 | -1 | -1 | -1 | -1 | -1 | -1 | -1 | -1 | -1 | -1 | -1 | -1 | -1 | -1 | 343.5532 | 198.765 |  | 53.80569 | -1 | -1 | -1 | 343.786 | 198.815 | -1 | -1
Oscar Mixture 404 | 356 | 160 | 1061 | 657 | 0 | 0 | 119 | 9.03 | 58.99846132 | -1 | -1 | -1 | -1 | -1 | -1 | -1 | -1 | -1 | -1 | -1 | -1 | -1 | -1 | 402.2904 | 208.977 |  | 58.85123 | -1 | -1 | -1 | 402.1604 | 209.1855 | -1 | -1
Oscar Mixture 405 | 275 | 162 | 830 | 765 | 120 | 0 | 180 | 10.35 | 76.23536132 | -1 | -1 | -1 | -1 | -1 | -1 | -1 | -1 | -1 | -1 | -1 | -1 | -1 | -1 | 338.5278 | 208.675 |  | 76.26275 | -1 | -1 | -1 | 338.4124 | 208.6398 | -1 | -1
Oscar Mixture 406 | 500 | 151 | 1033 | 655 | 0 | 0 | 0 | 9 | 69.83702404 | -1 | -1 | -1 | -1 | -1 | -1 | -1 | -1 | -1 | -1 | -1 | -1 | -1 | -1 | 518.9744 | 221.585 |  | 69.90586 | -1 | -1 | -1 | 518.7802 | 221.5173 | -1 | -1
Oscar Mixture 407 | 165 | 163.81 | 1005.6 | 900.9 | 143.57 | 0 | 0.02 | 0 | 14.39625888 | -1 | -1 | -1 | -1 | -1 | -1 | -1 | -1 | -1 | -1 | -1 | -1 | -1 | -1 | 177.836104 | 154.99515 |  | 26.33726 | -1 | -1 | -1 | 177.7823 | 154.9172 | -1 | -1
Oscar Mixture 408 | 165 | 175.06 | 1005.8 | 746.6 | 132.1 | 0 | 128.5 | 8.08 | 19.41564416 | -1 | -1 | -1 | -1 | -1 | -1 | -1 | -1 | -1 | -1 | -1 | -1 | -1 | -1 | 219.152544 | 184.9363 |  | 41.46947 | -1 | -1 | -1 | 219.2276 | 184.8118 | -1 | -1
Oscar Mixture 409 | 178.03 | 179.94 | 1007.3 | 746.8 | 118.6 | 0 | 129.8 | 3.57 | 20.72564856 | -1 | -1 | -1 | -1 | -1 | -1 | -1 | -1 | -1 | -1 | -1 | -1 | -1 | -1 | 221.865936 | 173.2587 |  | 38.85308 | -1 | -1 | -1 | 222.0244 | 173.2012 | -1 | -1
Oscar Mixture 410 | 167.35 | 175.46 | 1006.3 | 746.6 | 128.62 | 0 | 129.9 | 7.79 | 14.94094492 | -1 | -1 | -1 | -1 | -1 | -1 | -1 | -1 | -1 | -1 | -1 | -1 | -1 | -1 | 220.996104 | 184.3825 |  | 38.81551 | -1 | -1 | -1 | 220.9514 | 184.4336 | -1 | -1
Oscar Mixture 411 | 172.38 | 156.76 | 1006.3 | 856.4 | 172.37 | 0 | 13.61 | 4.14 | 21.29101888 | -1 | -1 | -1 | -1 | -1 | -1 | -1 | -1 | -1 | -1 | -1 | -1 | -1 | -1 | 197.078784 | 171.0577 |  | 31.79255 | -1 | -1 | -1 | 197.0164 | 171.0234 | -1 | -1
Oscar Mixture 412 | 173.54 | 164.77 | 1006.2 | 793.5 | 173.53 | 0 | 50.05 | 6.47 | 23.07676172 | -1 | -1 | -1 | -1 | -1 | -1 | -1 | -1 | -1 | -1 | -1 | -1 | -1 | -1 | 210.014708 | 179.43615 |  | 40.70798 | -1 | -1 | -1 | 210.058 | 179.4513 | -1 | -1
Oscar Mixture 413 | 167 | 164.03 | 1007.3 | 770.1 | 167 | 0 | 75.4 | 7.91 | 15.52010476 | -1 | -1 | -1 | -1 | -1 | -1 | -1 | -1 | -1 | -1 | -1 | -1 | -1 | -1 | 211.438332 | 183.52015 |  | 39.95294 | -1 | -1 | -1 | 211.4922 | 183.4755 | -1 | -1
Oscar Mixture 414 | 173.81 | 172.34 | 1007.2 | 746.6 | 159.9 | 0 | 93.37 | 9.73 | 15.81657944 | -1 | -1 | -1 | -1 | -1 | -1 | -1 | -1 | -1 | -1 | -1 | -1 | -1 | -1 | 225.223856 | 190.3961 |  | 36.44648 | -1 | -1 | -1 | 225.1773 | 190.3456 | -1 | -1
Oscar Mixture 415 | 190.34 | 166.61 | 1079 | 798.9 | 125.18 | 0 | 0 | 9.88 | 12.5484632 | -1 | -1 | -1 | -1 | -1 | -1 | -1 | -1 | -1 | -1 | -1 | -1 | -1 | -1 | 224.160424 | 186.00785 |  | 24.29889 | -1 | -1 | -1 | 224.0945 | 186.0465 | -1 | -1
Oscar Mixture 416 | 250 | 191.84 | 948.9 | 857.2 | 95.69 | 0 | 0 | 5.33 | 8.48744956 | -1 | -1 | -1 | -1 | -1 | -1 | -1 | -1 | -1 | -1 | -1 | -1 | -1 | -1 | 270.254676 | 176.7361 |  | 28.17853 | -1 | -1 | -1 | 270.3064 | 176.9057 | -1 | -1
Oscar Mixture 417 | 213.5 | 159.21 | 1043.6 | 771.9 | 174.24 | 0 | 0 | 11.66 | 15.60973664 | -1 | -1 | -1 | -1 | -1 | -1 | -1 | -1 | -1 | -1 | -1 | -1 | -1 | -1 | 251.017064 | 197.68745 |  | 38.5975 | -1 | -1 | -1 | 250.8882 | 197.5334 | -1 | -1
Oscar Mixture 418 | 194.68 | 170.17 | 998 | 901.8 | 100.52 | 0 | 0 | 7.48 | 12.17614616 | -1 | -1 | -1 | -1 | -1 | -1 | -1 | -1 | -1 | -1 | -1 | -1 | -1 | -1 | 222.139628 | 177.50605 |  | 32.26626 | -1 | -1 | -1 | 222.2921 | 177.6326 | -1 | -1
Oscar Mixture 419 | 251.37 | 192.94 | 1043.6 | 754.3 | 118.27 | 0 | 0 | 5.75 | 11.98309288 | -1 | -1 | -1 | -1 | -1 | -1 | -1 | -1 | -1 | -1 | -1 | -1 | -1 | -1 | 273.569136 | 181.2544 |  | 28.83477 | -1 | -1 | -1 | 273.5249 | 181.1748 | -1 | -1
Oscar Mixture 420 | 165 | 163.81 | 1005.6 | 900.9 | 143.57 | 0 | 0.02 | 0 | 16.87837248 | -1 | -1 | -1 | -1 | -1 | -1 | -1 | -1 | -1 | -1 | -1 | -1 | -1 | -1 | 177.836104 | 154.99515 |  | 26.33726 | -1 | -1 | -1 | 177.7823 | 154.9172 | -1 | -1
Oscar Mixture 421 | 165 | 175.06 | 1005.8 | 746.6 | 132.1 | 0 | 128.5 | 8.08 | 33.08795324 | -1 | -1 | -1 | -1 | -1 | -1 | -1 | -1 | -1 | -1 | -1 | -1 | -1 | -1 | 219.152544 | 184.9363 |  | 41.46947 | -1 | -1 | -1 | 219.2276 | 184.8118 | -1 | -1
Oscar Mixture 422 | 178.03 | 179.94 | 1007.3 | 746.8 | 118.6 | 0 | 129.8 | 3.57 | 34.23937816 | -1 | -1 | -1 | -1 | -1 | -1 | -1 | -1 | -1 | -1 | -1 | -1 | -1 | -1 | 221.865936 | 173.2587 |  | 38.85308 | -1 | -1 | -1 | 222.0244 | 173.2012 | -1 | -1
Oscar Mixture 423 | 167.35 | 175.46 | 1006.3 | 746.6 | 128.62 | 0 | 129.9 | 7.79 | 31.81242264 | -1 | -1 | -1 | -1 | -1 | -1 | -1 | -1 | -1 | -1 | -1 | -1 | -1 | -1 | 220.996104 | 184.3825 |  | 38.81551 | -1 | -1 | -1 | 220.9514 | 184.4336 | -1 | -1
Oscar Mixture 424 | 172.38 | 156.76 | 1006.3 | 856.4 | 172.37 | 0 | 13.61 | 4.14 | 29.7508894 | -1 | -1 | -1 | -1 | -1 | -1 | -1 | -1 | -1 | -1 | -1 | -1 | -1 | -1 | 197.078784 | 171.0577 |  | 31.79255 | -1 | -1 | -1 | 197.0164 | 171.0234 | -1 | -1
Oscar Mixture 425 | 173.54 | 164.77 | 1006.2 | 793.5 | 173.53 | 0 | 50.05 | 6.47 | 33.00521612 | -1 | -1 | -1 | -1 | -1 | -1 | -1 | -1 | -1 | -1 | -1 | -1 | -1 | -1 | 210.014708 | 179.43615 |  | 40.70798 | -1 | -1 | -1 | 210.058 | 179.4513 | -1 | -1
Oscar Mixture 426 | 167 | 164.03 | 1007.3 | 770.1 | 167 | 0 | 75.4 | 7.91 | 32.90179472 | -1 | -1 | -1 | -1 | -1 | -1 | -1 | -1 | -1 | -1 | -1 | -1 | -1 | -1 | 211.438332 | 183.52015 |  | 39.95294 | -1 | -1 | -1 | 211.4922 | 183.4755 | -1 | -1
Oscar Mixture 427 | 173.81 | 172.34 | 1007.2 | 746.6 | 159.9 | 0 | 93.37 | 9.73 | 29.55094136 | -1 | -1 | -1 | -1 | -1 | -1 | -1 | -1 | -1 | -1 | -1 | -1 | -1 | -1 | 225.223856 | 190.3961 |  | 36.44648 | -1 | -1 | -1 | 225.1773 | 190.3456 | -1 | -1
Oscar Mixture 428 | 190.34 | 166.61 | 1079 | 798.9 | 125.18 | 0 | 0 | 9.88 | 19.41564416 | -1 | -1 | -1 | -1 | -1 | -1 | -1 | -1 | -1 | -1 | -1 | -1 | -1 | -1 | 224.160424 | 186.00785 |  | 24.29889 | -1 | -1 | -1 | 224.0945 | 186.0465 | -1 | -1
Oscar Mixture 429 | 250 | 191.84 | 948.9 | 857.2 | 95.69 | 0 | 0 | 5.33 | 24.65566176 | -1 | -1 | -1 | -1 | -1 | -1 | -1 | -1 | -1 | -1 | -1 | -1 | -1 | -1 | 270.254676 | 176.7361 |  | 28.17853 | -1 | -1 | -1 | 270.3064 | 176.9057 | -1 | -1
Oscar Mixture 430 | 213.5 | 159.21 | 1043.6 | 771.9 | 174.24 | 0 | 0 | 11.66 | 29.59230992 | -1 | -1 | -1 | -1 | -1 | -1 | -1 | -1 | -1 | -1 | -1 | -1 | -1 | -1 | 251.017064 | 197.68745 |  | 38.5975 | -1 | -1 | -1 | 250.8882 | 197.5334 | -1 | -1
Oscar Mixture 431 | 194.68 | 170.17 | 998 | 901.8 | 100.52 | 0 | 0 | 7.48 | 24.28334472 | -1 | -1 | -1 | -1 | -1 | -1 | -1 | -1 | -1 | -1 | -1 | -1 | -1 | -1 | 222.139628 | 177.50605 |  | 32.26626 | -1 | -1 | -1 | 222.2921 | 177.6326 | -1 | -1
Oscar Mixture 432 | 251.37 | 192.94 | 1043.6 | 754.3 | 118.27 | 0 | 0 | 5.75 | 20.72564856 | -1 | -1 | -1 | -1 | -1 | -1 | -1 | -1 | -1 | -1 | -1 | -1 | -1 | -1 | 273.569136 | 181.2544 |  | 28.83477 | -1 | -1 | -1 | 273.5249 | 181.1748 | -1 | -1
Oscar Mixture 433 | 165 | 163.81 | 1005.6 | 900.9 | 143.57 | 0 | 0.02 | 0 | 26.200088 | -1 | -1 | -1 | -1 | -1 | -1 | -1 | -1 | -1 | -1 | -1 | -1 | -1 | -1 | 177.836104 | 154.99515 |  | 26.33726 | -1 | -1 | -1 | 177.7823 | 154.9172 | -1 | -1
Oscar Mixture 434 | 165 | 175.06 | 1005.8 | 746.6 | 132.1 | 0 | 128.5 | 8.08 | 46.38794528 | -1 | -1 | -1 | -1 | -1 | -1 | -1 | -1 | -1 | -1 | -1 | -1 | -1 | -1 | 219.152544 | 184.9363 |  | 41.46947 | -1 | -1 | -1 | 219.2276 | 184.8118 | -1 | -1
Oscar Mixture 435 | 178.03 | 179.94 | 1007.3 | 746.8 | 118.6 | 0 | 129.8 | 3.57 | 39.1622368 | -1 | -1 | -1 | -1 | -1 | -1 | -1 | -1 | -1 | -1 | -1 | -1 | -1 | -1 | 221.865936 | 173.2587 |  | 38.85308 | -1 | -1 | -1 | 222.0244 | 173.2012 | -1 | -1
Oscar Mixture 436 | 167.35 | 175.46 | 1006.3 | 746.6 | 128.62 | 0 | 129.9 | 7.79 | 41.20308576 | -1 | -1 | -1 | -1 | -1 | -1 | -1 | -1 | -1 | -1 | -1 | -1 | -1 | -1 | 220.996104 | 184.3825 |  | 38.81551 | -1 | -1 | -1 | 220.9514 | 184.4336 | -1 | -1
Oscar Mixture 437 | 172.38 | 156.76 | 1006.3 | 856.4 | 172.37 | 0 | 13.61 | 4.14 | 33.68779736 | -1 | -1 | -1 | -1 | -1 | -1 | -1 | -1 | -1 | -1 | -1 | -1 | -1 | -1 | 197.078784 | 171.0577 |  | 31.79255 | -1 | -1 | -1 | 197.0164 | 171.0234 | -1 | -1
Oscar Mixture 438 | 173.54 | 164.77 | 1006.2 | 793.5 | 173.53 | 0 | 50.05 | 6.47 | 38.20386516 | -1 | -1 | -1 | -1 | -1 | -1 | -1 | -1 | -1 | -1 | -1 | -1 | -1 | -1 | 210.014708 | 179.43615 |  | 40.70798 | -1 | -1 | -1 | 210.058 | 179.4513 | -1 | -1
Oscar Mixture 439 | 167 | 164.03 | 1007.3 | 770.1 | 167 | 0 | 75.4 | 7.91 | 41.40992856 | -1 | -1 | -1 | -1 | -1 | -1 | -1 | -1 | -1 | -1 | -1 | -1 | -1 | -1 | 211.438332 | 183.52015 |  | 39.95294 | -1 | -1 | -1 | 211.4922 | 183.4755 | -1 | -1
Oscar Mixture 440 | 173.81 | 172.34 | 1007.2 | 746.6 | 159.9 | 0 | 93.37 | 9.73 | 37.81086384 | -1 | -1 | -1 | -1 | -1 | -1 | -1 | -1 | -1 | -1 | -1 | -1 | -1 | -1 | 225.223856 | 190.3961 |  | 36.44648 | -1 | -1 | -1 | 225.1773 | 190.3456 | -1 | -1
Oscar Mixture 441 | 190.34 | 166.61 | 1079 | 798.9 | 125.18 | 0 | 0 | 9.88 | 24.84871504 | -1 | -1 | -1 | -1 | -1 | -1 | -1 | -1 | -1 | -1 | -1 | -1 | -1 | -1 | 224.160424 | 186.00785 |  | 24.29889 | -1 | -1 | -1 | 224.0945 | 186.0465 | -1 | -1
Oscar Mixture 442 | 250 | 191.84 | 948.9 | 857.2 | 95.69 | 0 | 0 | 5.33 | 27.22051248 | -1 | -1 | -1 | -1 | -1 | -1 | -1 | -1 | -1 | -1 | -1 | -1 | -1 | -1 | 270.254676 | 176.7361 |  | 28.17853 | -1 | -1 | -1 | 270.3064 | 176.9057 | -1 | -1
Oscar Mixture 443 | 213.5 | 159.21 | 1043.6 | 771.9 | 174.24 | 0 | 0 | 11.66 | 44.63667624 | -1 | -1 | -1 | -1 | -1 | -1 | -1 | -1 | -1 | -1 | -1 | -1 | -1 | -1 | 251.017064 | 197.68745 |  | 38.5975 | -1 | -1 | -1 | 250.8882 | 197.5334 | -1 | -1
Oscar Mixture 444 | 194.68 | 170.17 | 998 | 901.8 | 100.52 | 0 | 0 | 7.48 | 37.2661778 | -1 | -1 | -1 | -1 | -1 | -1 | -1 | -1 | -1 | -1 | -1 | -1 | -1 | -1 | 222.139628 | 177.50605 |  | 32.26626 | -1 | -1 | -1 | 222.2921 | 177.6326 | -1 | -1
Oscar Mixture 445 | 251.37 | 192.94 | 1043.6 | 754.3 | 118.27 | 0 | 0 | 5.75 | 33.27411176 | -1 | -1 | -1 | -1 | -1 | -1 | -1 | -1 | -1 | -1 | -1 | -1 | -1 | -1 | 273.569136 | 181.2544 |  | 28.83477 | -1 | -1 | -1 | 273.5249 | 181.1748 | -1 | -1
Oscar Mixture 446 | 165 | 163.81 | 1005.6 | 900.9 | 143.57 | 0 | 0.02 | 0 | 36.56291228 | -1 | -1 | -1 | -1 | -1 | -1 | -1 | -1 | -1 | -1 | -1 | -1 | -1 | -1 | 177.836104 | 154.99515 |  | 26.33726 | -1 | -1 | -1 | 177.7823 | 154.9172 | -1 | -1
Oscar Mixture 447 | 165 | 175.06 | 1005.8 | 746.6 | 132.1 | 0 | 128.5 | 8.08 | 53.72396992 | -1 | -1 | -1 | -1 | -1 | -1 | -1 | -1 | -1 | -1 | -1 | -1 | -1 | -1 | 219.152544 | 184.9363 |  | 41.46947 | -1 | -1 | -1 | 219.2276 | 184.8118 | -1 | -1
Oscar Mixture 448 | 178.03 | 179.94 | 1007.3 | 746.8 | 118.6 | 0 | 129.8 | 3.57 | 48.58737372 | -1 | -1 | -1 | -1 | -1 | -1 | -1 | -1 | -1 | -1 | -1 | -1 | -1 | -1 | 221.865936 | 173.2587 |  | 38.85308 | -1 | -1 | -1 | 222.0244 | 173.2012 | -1 | -1
Oscar Mixture 449 | 167.35 | 175.46 | 1006.3 | 746.6 | 128.62 | 0 | 129.9 | 7.79 | 51.72448952 | -1 | -1 | -1 | -1 | -1 | -1 | -1 | -1 | -1 | -1 | -1 | -1 | -1 | -1 | 220.996104 | 184.3825 |  | 38.81551 | -1 | -1 | -1 | 220.9514 | 184.4336 | -1 | -1
Oscar Mixture 450 | 172.38 | 156.76 | 1006.3 | 856.4 | 172.37 | 0 | 13.61 | 4.14 | 35.852752 | -1 | -1 | -1 | -1 | -1 | -1 | -1 | -1 | -1 | -1 | -1 | -1 | -1 | -1 | 197.078784 | 171.0577 |  | 31.79255 | -1 | -1 | -1 | 197.0164 | 171.0234 | -1 | -1
Oscar Mixture 451 | 173.54 | 164.77 | 1006.2 | 793.5 | 173.53 | 0 | 50.05 | 6.47 | 53.77223324 | -1 | -1 | -1 | -1 | -1 | -1 | -1 | -1 | -1 | -1 | -1 | -1 | -1 | -1 | 210.014708 | 179.43615 |  | 40.70798 | -1 | -1 | -1 | 210.058 | 179.4513 | -1 | -1
Oscar Mixture 452 | 167 | 164.03 | 1007.3 | 770.1 | 167 | 0 | 75.4 | 7.91 | 53.46196904 | -1 | -1 | -1 | -1 | -1 | -1 | -1 | -1 | -1 | -1 | -1 | -1 | -1 | -1 | 211.438332 | 183.52015 |  | 39.95294 | -1 | -1 | -1 | 211.4922 | 183.4755 | -1 | -1
Oscar Mixture 453 | 173.81 | 172.34 | 1007.2 | 746.6 | 159.9 | 0 | 93.37 | 9.73 | 48.9872698 | -1 | -1 | -1 | -1 | -1 | -1 | -1 | -1 | -1 | -1 | -1 | -1 | -1 | -1 | 225.223856 | 190.3961 |  | 36.44648 | -1 | -1 | -1 | 225.1773 | 190.3456 | -1 | -1
Oscar Mixture 454 | 190.34 | 166.61 | 1079 | 798.9 | 125.18 | 0 | 0 | 9.88 | 31.715896 | -1 | -1 | -1 | -1 | -1 | -1 | -1 | -1 | -1 | -1 | -1 | -1 | -1 | -1 | 224.160424 | 186.00785 |  | 24.29889 | -1 | -1 | -1 | 224.0945 | 186.0465 | -1 | -1
Oscar Mixture 455 | 250 | 191.84 | 948.9 | 857.2 | 95.69 | 0 | 0 | 5.33 | 39.64487 | -1 | -1 | -1 | -1 | -1 | -1 | -1 | -1 | -1 | -1 | -1 | -1 | -1 | -1 | 270.254676 | 176.7361 |  | 28.17853 | -1 | -1 | -1 | 270.3064 | 176.9057 | -1 | -1
Oscar Mixture 456 | 213.5 | 159.21 | 1043.6 | 771.9 | 174.24 | 0 | 0 | 11.66 | 51.25564584 | -1 | -1 | -1 | -1 | -1 | -1 | -1 | -1 | -1 | -1 | -1 | -1 | -1 | -1 | 251.017064 | 197.68745 |  | 38.5975 | -1 | -1 | -1 | 250.8882 | 197.5334 | -1 | -1
Oscar Mixture 457 | 194.68 | 170.17 | 998 | 901.8 | 100.52 | 0 | 0 | 7.48 | 43.38872468 | -1 | -1 | -1 | -1 | -1 | -1 | -1 | -1 | -1 | -1 | -1 | -1 | -1 | -1 | 222.139628 | 177.50605 |  | 32.26626 | -1 | -1 | -1 | 222.2921 | 177.6326 | -1 | -1
Oscar Mixture 458 | 251.37 | 192.94 | 1043.6 | 754.3 | 118.27 | 0 | 0 | 5.75 | 39.2656582 | -1 | -1 | -1 | -1 | -1 | -1 | -1 | -1 | -1 | -1 | -1 | -1 | -1 | -1 | 273.569136 | 181.2544 |  | 28.83477 | -1 | -1 | -1 | 273.5249 | 181.1748 | -1 | -1
Oscar Mixture 459 | 165 | 163.81 | 1005.6 | 900.9 | 143.57 | 0 | 0.02 | 0 | 37.9556538 | -1 | -1 | -1 | -1 | -1 | -1 | -1 | -1 | -1 | -1 | -1 | -1 | -1 | -1 | 177.836104 | 154.99515 |  | 26.33726 | -1 | -1 | -1 | 177.7823 | 154.9172 | -1 | -1
Oscar Mixture 460 | 165 | 175.06 | 1005.8 | 746.6 | 132.1 | 0 | 128.5 | 8.08 | 55.0201848 | -1 | -1 | -1 | -1 | -1 | -1 | -1 | -1 | -1 | -1 | -1 | -1 | -1 | -1 | 219.152544 | 184.9363 |  | 41.46947 | -1 | -1 | -1 | 219.2276 | 184.8118 | -1 | -1
Oscar Mixture 461 | 178.03 | 179.94 | 1007.3 | 746.8 | 118.6 | 0 | 129.8 | 3.57 | 49.99390476 | -1 | -1 | -1 | -1 | -1 | -1 | -1 | -1 | -1 | -1 | -1 | -1 | -1 | -1 | 221.865936 | 173.2587 |  | 38.85308 | -1 | -1 | -1 | 222.0244 | 173.2012 | -1 | -1
Oscar Mixture 462 | 167.35 | 175.46 | 1006.3 | 746.6 | 128.62 | 0 | 129.9 | 7.79 | 53.65502232 | -1 | -1 | -1 | -1 | -1 | -1 | -1 | -1 | -1 | -1 | -1 | -1 | -1 | -1 | 220.996104 | 184.3825 |  | 38.81551 | -1 | -1 | -1 | 220.9514 | 184.4336 | -1 | -1
Oscar Mixture 463 | 172.38 | 156.76 | 1006.3 | 856.4 | 172.37 | 0 | 13.61 | 4.14 | 37.6798634 | -1 | -1 | -1 | -1 | -1 | -1 | -1 | -1 | -1 | -1 | -1 | -1 | -1 | -1 | 197.078784 | 171.0577 |  | 31.79255 | -1 | -1 | -1 | 197.0164 | 171.0234 | -1 | -1
Oscar Mixture 464 | 173.54 | 164.77 | 1006.2 | 793.5 | 173.53 | 0 | 50.05 | 6.47 | 56.06129356 | -1 | -1 | -1 | -1 | -1 | -1 | -1 | -1 | -1 | -1 | -1 | -1 | -1 | -1 | 210.014708 | 179.43615 |  | 40.70798 | -1 | -1 | -1 | 210.058 | 179.4513 | -1 | -1
Oscar Mixture 465 | 167 | 164.03 | 1007.3 | 770.1 | 167 | 0 | 75.4 | 7.91 | 56.8128224 | -1 | -1 | -1 | -1 | -1 | -1 | -1 | -1 | -1 | -1 | -1 | -1 | -1 | -1 | 211.438332 | 183.52015 |  | 39.95294 | -1 | -1 | -1 | 211.4922 | 183.4755 | -1 | -1
Oscar Mixture 466 | 173.81 | 172.34 | 1007.2 | 746.6 | 159.9 | 0 | 93.37 | 9.73 | 50.93848688 | -1 | -1 | -1 | -1 | -1 | -1 | -1 | -1 | -1 | -1 | -1 | -1 | -1 | -1 | 225.223856 | 190.3961 |  | 36.44648 | -1 | -1 | -1 | 225.1773 | 190.3456 | -1 | -1
Oscar Mixture 467 | 190.34 | 166.61 | 1079 | 798.9 | 125.18 | 0 | 0 | 9.88 | 33.56369168 | -1 | -1 | -1 | -1 | -1 | -1 | -1 | -1 | -1 | -1 | -1 | -1 | -1 | -1 | 224.160424 | 186.00785 |  | 24.29889 | -1 | -1 | -1 | 224.0945 | 186.0465 | -1 | -1
Oscar Mixture 468 | 250 | 191.84 | 948.9 | 857.2 | 95.69 | 0 | 0 | 5.33 | 41.1617172 | -1 | -1 | -1 | -1 | -1 | -1 | -1 | -1 | -1 | -1 | -1 | -1 | -1 | -1 | 270.254676 | 176.7361 |  | 28.17853 | -1 | -1 | -1 | 270.3064 | 176.9057 | -1 | -1
Oscar Mixture 469 | 213.5 | 159.21 | 1043.6 | 771.9 | 174.24 | 0 | 0 | 11.66 | 52.95865156 | -1 | -1 | -1 | -1 | -1 | -1 | -1 | -1 | -1 | -1 | -1 | -1 | -1 | -1 | 251.017064 | 197.68745 |  | 38.5975 | -1 | -1 | -1 | 250.8882 | 197.5334 | -1 | -1
Oscar Mixture 470 | 194.68 | 170.17 | 998 | 901.8 | 100.52 | 0 | 0 | 7.48 | 44.27814872 | -1 | -1 | -1 | -1 | -1 | -1 | -1 | -1 | -1 | -1 | -1 | -1 | -1 | -1 | 222.139628 | 177.50605 |  | 32.26626 | -1 | -1 | -1 | 222.2921 | 177.6326 | -1 | -1
Oscar Mixture 471 | 251.37 | 192.94 | 1043.6 | 754.3 | 118.27 | 0 | 0 | 5.75 | 40.14818748 | -1 | -1 | -1 | -1 | -1 | -1 | -1 | -1 | -1 | -1 | -1 | -1 | -1 | -1 | 273.569136 | 181.2544 |  | 28.83477 | -1 | -1 | -1 | 273.5249 | 181.1748 | -1 | -1
Oscar Mixture 472 | 446 | 162 | 967 | 712 | 79 | 0 | 24 | 11.61 | 57.02655996 | -1 | -1 | -1 | -1 | -1 | -1 | -1 | -1 | -1 | -1 | -1 | -1 | -1 | -1 | 477.9942 | 228.869 |  | 51.73819 | -1 | -1 | -1 | 477.8307 | 228.7708 | -1 | -1
Oscar Mixture 473 | 446 | 162 | 967 | 712 | 79 | 0 | 24 | 11.64 | 44.42293868 | -1 | -1 | -1 | -1 | -1 | -1 | -1 | -1 | -1 | -1 | -1 | -1 | -1 | -1 | 478.0602 | 228.956 |  | 41.51289 | -1 | -1 | -1 | 478.0942 | 229.026 | -1 | -1
Oscar Mixture 474 | 446 | 162 | 967 | 712 | 79 | 0 | 24 | 11.64 | 51.021224 | -1 | -1 | -1 | -1 | -1 | -1 | -1 | -1 | -1 | -1 | -1 | -1 | -1 | -1 | 478.0602 | 228.956 |  | 41.51289 | -1 | -1 | -1 | 478.0942 | 229.026 | -1 | -1
Oscar Mixture 475 | 446 | 162 | 967 | 712 | 79 | 0 | 24 | 10.3 | 53.38612668 | -1 | -1 | -1 | -1 | -1 | -1 | -1 | -1 | -1 | -1 | -1 | -1 | -1 | -1 | 475.1122 | 225.07 |  | 53.75323 | -1 | -1 | -1 | 475.4724 | 225.3604 | -1 | -1
Oscar Mixture 476 | 446 | 162 | 967 | 712 | 79 | 0 | 24 | 11.61 | 35.36322404 | -1 | -1 | -1 | -1 | -1 | -1 | -1 | -1 | -1 | -1 | -1 | -1 | -1 | -1 | 477.9942 | 228.869 |  | 51.73819 | -1 | -1 | -1 | 477.8307 | 228.7708 | -1 | -1
Oscar Mixture 477 | 446 | 162 | 967 | 712 | 79 | 0 | 24 | 11.64 | 25.02108404 | -1 | -1 | -1 | -1 | -1 | -1 | -1 | -1 | -1 | -1 | -1 | -1 | -1 | -1 | 478.0602 | 228.956 |  | 41.51289 | -1 | -1 | -1 | 478.0942 | 229.026 | -1 | -1
Oscar Mixture 478 | 446 | 162 | 967 | 712 | 79 | 0 | 24 | 11.64 | 23.34565736 | -1 | -1 | -1 | -1 | -1 | -1 | -1 | -1 | -1 | -1 | -1 | -1 | -1 | -1 | 478.0602 | 228.956 |  | 41.51289 | -1 | -1 | -1 | 478.0942 | 229.026 | -1 | -1
Oscar Mixture 479 | 446 | 162 | 967 | 712 | 79 | 0 | 24 | 11.61 | 52.00717468 | -1 | -1 | -1 | -1 | -1 | -1 | -1 | -1 | -1 | -1 | -1 | -1 | -1 | -1 | 477.9942 | 228.869 |  | 51.73819 | -1 | -1 | -1 | 477.8307 | 228.7708 | -1 | -1
Oscar Mixture 480 | 446 | 162 | 967 | 712 | 79 | 0 | 24 | 11.64 | 38.01770664 | -1 | -1 | -1 | -1 | -1 | -1 | -1 | -1 | -1 | -1 | -1 | -1 | -1 | -1 | 478.0602 | 228.956 |  | 41.51289 | -1 | -1 | -1 | 478.0942 | 229.026 | -1 | -1
Oscar Mixture 481 | 446 | 162 | 967 | 712 | 79 | 0 | 24 | 11.64 | 39.300132 | -1 | -1 | -1 | -1 | -1 | -1 | -1 | -1 | -1 | -1 | -1 | -1 | -1 | -1 | 478.0602 | 228.956 |  | 41.51289 | -1 | -1 | -1 | 478.0942 | 229.026 | -1 | -1
Oscar Mixture 482 | 446 | 162 | 967 | 712 | 79 | 0 | 24 | 11.61 | 61.06688932 | -1 | -1 | -1 | -1 | -1 | -1 | -1 | -1 | -1 | -1 | -1 | -1 | -1 | -1 | 477.9942 | 228.869 |  | 51.73819 | -1 | -1 | -1 | 477.8307 | 228.7708 | -1 | -1
Oscar Mixture 483 | 446 | 162 | 967 | 712 | 79 | 0 | 24 | 11.64 | 56.14403068 | -1 | -1 | -1 | -1 | -1 | -1 | -1 | -1 | -1 | -1 | -1 | -1 | -1 | -1 | 478.0602 | 228.956 |  | 41.51289 | -1 | -1 | -1 | 478.0942 | 229.026 | -1 | -1
Oscar Mixture 484 | 446 | 162 | 967 | 712 | 79 | 0 | 24 | 11.64 | 55.25460664 | -1 | -1 | -1 | -1 | -1 | -1 | -1 | -1 | -1 | -1 | -1 | -1 | -1 | -1 | 478.0602 | 228.956 |  | 41.51289 | -1 | -1 | -1 | 478.0942 | 229.026 | -1 | -1
Oscar Mixture 485 | 446 | 162 | 967 | 712 | 79 | 0 | 24 | 10.3 | 54.76507868 | -1 | -1 | -1 | -1 | -1 | -1 | -1 | -1 | -1 | -1 | -1 | -1 | -1 | -1 | 475.1122 | 225.07 |  | 53.75323 | -1 | -1 | -1 | 475.4724 | 225.3604 | -1 | -1
Oscar Mixture 486 | 387 | 157 | 938 | 845 | 94 | 0 | 20 | 14.32 | 50.23522136 | -1 | -1 | -1 | -1 | -1 | -1 | -1 | -1 | -1 | -1 | -1 | -1 | -1 | -1 | 426.5038 | 230.983 |  | 41.80099 | -1 | -1 | -1 | 426.3232 | 230.9405 | -1 | -1
Oscar Mixture 487 | 387 | 157 | 938 | 845 | 94 | 0 | 20 | 13.93 | 46.68441996 | -1 | -1 | -1 | -1 | -1 | -1 | -1 | -1 | -1 | -1 | -1 | -1 | -1 | -1 | 425.6458 | 229.852 |  | 41.91572 | -1 | -1 | -1 | 425.6727 | 229.8584 | -1 | -1
Oscar Mixture 488 | 387 | 157 | 938 | 845 | 94 | 0 | 20 | 11.61 | 46.68441996 | -1 | -1 | -1 | -1 | -1 | -1 | -1 | -1 | -1 | -1 | -1 | -1 | -1 | -1 | 420.5418 | 223.124 |  | 46.03825 | -1 | -1 | -1 | 420.8161 | 223.4322 | -1 | -1
Oscar Mixture 489 | 387 | 157 | 938 | 845 | 94 | 0 | 20 | 14.32 | 22.752708 | -1 | -1 | -1 | -1 | -1 | -1 | -1 | -1 | -1 | -1 | -1 | -1 | -1 | -1 | 426.5038 | 230.983 |  | 41.80099 | -1 | -1 | -1 | 426.3232 | 230.9405 | -1 | -1
Oscar Mixture 490 | 387 | 157 | 938 | 845 | 94 | 0 | 20 | 13.93 | 25.510612 | -1 | -1 | -1 | -1 | -1 | -1 | -1 | -1 | -1 | -1 | -1 | -1 | -1 | -1 | 425.6458 | 229.852 |  | 41.91572 | -1 | -1 | -1 | 425.6727 | 229.8584 | -1 | -1
Oscar Mixture 491 | 387 | 157 | 938 | 845 | 94 | 0 | 20 | 11.61 | 34.77027468 | -1 | -1 | -1 | -1 | -1 | -1 | -1 | -1 | -1 | -1 | -1 | -1 | -1 | -1 | 420.5418 | 223.124 |  | 46.03825 | -1 | -1 | -1 | 420.8161 | 223.4322 | -1 | -1
Oscar Mixture 492 | 387 | 157 | 938 | 845 | 94 | 0 | 20 | 14.32 | 36.83870268 | -1 | -1 | -1 | -1 | -1 | -1 | -1 | -1 | -1 | -1 | -1 | -1 | -1 | -1 | 426.5038 | 230.983 |  | 41.80099 | -1 | -1 | -1 | 426.3232 | 230.9405 | -1 | -1
Oscar Mixture 493 | 387 | 157 | 938 | 845 | 94 | 0 | 20 | 13.93 | 45.89841732 | -1 | -1 | -1 | -1 | -1 | -1 | -1 | -1 | -1 | -1 | -1 | -1 | -1 | -1 | 425.6458 | 229.852 |  | 41.91572 | -1 | -1 | -1 | 425.6727 | 229.8584 | -1 | -1
Oscar Mixture 494 | 387 | 157 | 938 | 845 | 94 | 0 | 20 | 11.61 | 41.66503468 | -1 | -1 | -1 | -1 | -1 | -1 | -1 | -1 | -1 | -1 | -1 | -1 | -1 | -1 | 420.5418 | 223.124 |  | 46.03825 | -1 | -1 | -1 | 420.8161 | 223.4322 | -1 | -1
Oscar Mixture 495 | 387 | 157 | 938 | 845 | 94 | 0 | 20 | 14.32 | 56.33708396 | -1 | -1 | -1 | -1 | -1 | -1 | -1 | -1 | -1 | -1 | -1 | -1 | -1 | -1 | 426.5038 | 230.983 |  | 41.80099 | -1 | -1 | -1 | 426.3232 | 230.9405 | -1 | -1
Oscar Mixture 496 | 387 | 157 | 938 | 845 | 94 | 0 | 20 | 13.93 | 47.96684532 | -1 | -1 | -1 | -1 | -1 | -1 | -1 | -1 | -1 | -1 | -1 | -1 | -1 | -1 | 425.6458 | 229.852 |  | 41.91572 | -1 | -1 | -1 | 425.6727 | 229.8584 | -1 | -1
Oscar Mixture 497 | 387 | 157 | 938 | 845 | 94 | 0 | 20 | 11.61 | 61.45989064 | -1 | -1 | -1 | -1 | -1 | -1 | -1 | -1 | -1 | -1 | -1 | -1 | -1 | -1 | 420.5418 | 223.124 |  | 46.03825 | -1 | -1 | -1 | 420.8161 | 223.4322 | -1 | -1
Oscar Mixture 498 | 355 | 145 | 967 | 871 | 97 | 0 | 19 | 13.13 | 44.02993736 | -1 | -1 | -1 | -1 | -1 | -1 | -1 | -1 | -1 | -1 | -1 | -1 | -1 | -1 | 393.1392 | 224.322 |  | 44.06044 | -1 | -1 | -1 | 392.924 | 224.2305 | -1 | -1
Oscar Mixture 499 | 355 | 145 | 967 | 871 | 97 | 0 | 19 | 12.25 | 55.45455468 | -1 | -1 | -1 | -1 | -1 | -1 | -1 | -1 | -1 | -1 | -1 | -1 | -1 | -1 | 391.2032 | 221.77 |  | 55.18044 | -1 | -1 | -1 | 391.4238 | 221.7941 | -1 | -1
Oscar Mixture 500 | 491 | 210 | 882 | 699 | 123 | 0 | 26 | 3.93 | 55.55108132 | -1 | -1 | -1 | -1 | -1 | -1 | -1 | -1 | -1 | -1 | -1 | -1 | -1 | -1 | 505.0378 | 215.167 |  | 43.66035 | -1 | -1 | -1 | 505.0175 | 215.1504 | -1 | -1
Oscar Mixture 501 | 491 | 201 | 822 | 699 | 123 | 0 | 26 | 3.93 | 57.915984 | -1 | -1 | -1 | -1 | -1 | -1 | -1 | -1 | -1 | -1 | -1 | -1 | -1 | -1 | 504.3742 | 211.522 |  | 46.83257 | -1 | -1 | -1 | 504.3935 | 211.5076 | -1 | -1
Oscar Mixture 502 | 491 | 210 | 882 | 699 | 123 | 0 | 26 | 3.93 | 25.60911 | -1 | -1 | -1 | -1 | -1 | -1 | -1 | -1 | -1 | -1 | -1 | -1 | -1 | -1 | 505.0378 | 215.167 |  | 43.66035 | -1 | -1 | -1 | 505.0175 | 215.1504 | -1 | -1
Oscar Mixture 503 | 491 | 210 | 882 | 699 | 123 | 0 | 26 | 3.93 | 33.48883 | -1 | -1 | -1 | -1 | -1 | -1 | -1 | -1 | -1 | -1 | -1 | -1 | -1 | -1 | 505.0378 | 215.167 |  | 43.66035 | -1 | -1 | -1 | 505.0175 | 215.1504 | -1 | -1
Oscar Mixture 504 | 491 | 210 | 882 | 699 | 123 | 0 | 26 | 3.93 | 59.59043 | -1 | -1 | -1 | -1 | -1 | -1 | -1 | -1 | -1 | -1 | -1 | -1 | -1 | -1 | 505.0378 | 215.167 |  | 43.66035 | -1 | -1 | -1 | 505.0175 | 215.1504 | -1 | -1
Oscar Mixture 505 | 491 | 201 | 822 | 699 | 123 | 0 | 26 | 3.93 | 29.54897 | -1 | -1 | -1 | -1 | -1 | -1 | -1 | -1 | -1 | -1 | -1 | -1 | -1 | -1 | 504.3742 | 211.522 |  | 46.83257 | -1 | -1 | -1 | 504.3935 | 211.5076 | -1 | -1
Oscar Mixture 506 | 491 | 201 | 822 | 699 | 123 | 0 | 26 | 3.93 | 37.92118 | -1 | -1 | -1 | -1 | -1 | -1 | -1 | -1 | -1 | -1 | -1 | -1 | -1 | -1 | 504.3742 | 211.522 |  | 46.83257 | -1 | -1 | -1 | 504.3935 | 211.5076 | -1 | -1
Oscar Mixture 507 | 491 | 201 | 822 | 699 | 123 | 0 | 26 | 3.93 | 61.85585 | -1 | -1 | -1 | -1 | -1 | -1 | -1 | -1 | -1 | -1 | -1 | -1 | -1 | -1 | 504.3742 | 211.522 |  | 46.83257 | -1 | -1 | -1 | 504.3935 | 211.5076 | -1 | -1
Oscar Mixture 508 | 424 | 178 | 822 | 750 | 132 | 0 | 22 | 8.48 | 62.05284 | -1 | -1 | -1 | -1 | -1 | -1 | -1 | -1 | -1 | -1 | -1 | -1 | -1 | -1 | 449.0192 | 214.262 |  | 56.38048 | -1 | -1 | -1 | 449.2611 | 214.5147 | -1 | -1
Oscar Mixture 509 | 424 | 178 | 882 | 750 | 132 | 0 | 22 | 8.48 | 32.01139 | -1 | -1 | -1 | -1 | -1 | -1 | -1 | -1 | -1 | -1 | -1 | -1 | -1 | -1 | 449.6792 | 217.862 |  | 32.30914 | -1 | -1 | -1 | 448.3837 | 216.6265 | -1 | -1
Oscar Mixture 510 | 424 | 168 | 822 | 750 | 132 | 0 | 22 | 8.92 | 72.09850532 | -1 | -1 | -1 | -1 | -1 | -1 | -1 | -1 | -1 | -1 | -1 | -1 | -1 | -1 | 449.9832 | 215.488 |  | 55.29922 | -1 | -1 | -1 | 449.9119 | 215.4154 | -1 | -1
Oscar Mixture 511 | 424 | 178 | 822 | 750 | 132 | 0 | 22 | 8.48 | 39.00464 | -1 | -1 | -1 | -1 | -1 | -1 | -1 | -1 | -1 | -1 | -1 | -1 | -1 | -1 | 449.0192 | 214.262 |  | 56.38048 | -1 | -1 | -1 | 449.2611 | 214.5147 | -1 | -1
Oscar Mixture 512 | 424 | 178 | 822 | 750 | 132 | 0 | 22 | 8.48 | 65.69721 | -1 | -1 | -1 | -1 | -1 | -1 | -1 | -1 | -1 | -1 | -1 | -1 | -1 | -1 | 449.0192 | 214.262 |  | 56.38048 | -1 | -1 | -1 | 449.2611 | 214.5147 | -1 | -1
Oscar Mixture 513 | 424 | 168 | 822 | 750 | 132 | 0 | 22 | 8.92 | 32.10988 | -1 | -1 | -1 | -1 | -1 | -1 | -1 | -1 | -1 | -1 | -1 | -1 | -1 | -1 | 449.9832 | 215.488 |  | 55.29922 | -1 | -1 | -1 | 449.9119 | 215.4154 | -1 | -1
Oscar Mixture 514 | 424 | 168 | 822 | 750 | 132 | 0 | 22 | 8.92 | 40.2851 | -1 | -1 | -1 | -1 | -1 | -1 | -1 | -1 | -1 | -1 | -1 | -1 | -1 | -1 | 449.9832 | 215.488 |  | 55.29922 | -1 | -1 | -1 | 449.9119 | 215.4154 | -1 | -1
Oscar Mixture 515 | 424 | 168 | 822 | 750 | 132 | 0 | 22 | 8.92 | 74.36491 | -1 | -1 | -1 | -1 | -1 | -1 | -1 | -1 | -1 | -1 | -1 | -1 | -1 | -1 | 449.9832 | 215.488 |  | 55.29922 | -1 | -1 | -1 | 449.9119 | 215.4154 | -1 | -1
Oscar Mixture 516 | 202 | 206 | 942 | 801 | 141 | 0 | 11 | 1.72 | 21.96670536 | -1 | -1 | -1 | -1 | -1 | -1 | -1 | -1 | -1 | -1 | -1 | -1 | -1 | -1 | 218.4426 | 159.818 |  | 17.75766 | -1 | -1 | -1 | 218.5752 | 159.7826 | -1 | -1
Oscar Mixture 517 | 202 | 206 | 942 | 801 | 141 | 0 | 11 | 1.72 | 9.849657 | -1 | -1 | -1 | -1 | -1 | -1 | -1 | -1 | -1 | -1 | -1 | -1 | -1 | -1 | 218.4426 | 159.818 |  | 17.75766 | -1 | -1 | -1 | 218.5752 | 159.7826 | -1 | -1
Oscar Mixture 518 | 202 | 206 | 942 | 801 | 141 | 0 | 11 | 1.72 | 15.06998 | -1 | -1 | -1 | -1 | -1 | -1 | -1 | -1 | -1 | -1 | -1 | -1 | -1 | -1 | 218.4426 | 159.818 |  | 17.75766 | -1 | -1 | -1 | 218.5752 | 159.7826 | -1 | -1
Oscar Mixture 519 | 202 | 206 | 942 | 801 | 141 | 0 | 11 | 1.72 | 23.24519 | -1 | -1 | -1 | -1 | -1 | -1 | -1 | -1 | -1 | -1 | -1 | -1 | -1 | -1 | 218.4426 | 159.818 |  | 17.75766 | -1 | -1 | -1 | 218.5752 | 159.7826 | -1 | -1
Oscar Mixture 520 | 284 | 179 | 842 | 801 | 141 | 0 | 15 | 5.46 | 43.73346268 | -1 | -1 | -1 | -1 | -1 | -1 | -1 | -1 | -1 | -1 | -1 | -1 | -1 | -1 | 305.8598 | 181.409 |  | 31.43136 | -1 | -1 | -1 | 305.8679 | 181.4534 | -1 | -1
Oscar Mixture 521 | 284 | 179 | 842 | 801 | 141 | 0 | 15 | 5.46 | 13.39553 | -1 | -1 | -1 | -1 | -1 | -1 | -1 | -1 | -1 | -1 | -1 | -1 | -1 | -1 | 305.8598 | 181.409 |  | 31.43136 | -1 | -1 | -1 | 305.8679 | 181.4534 | -1 | -1
Oscar Mixture 522 | 284 | 179 | 842 | 801 | 141 | 0 | 15 | 5.46 | 24.13166 | -1 | -1 | -1 | -1 | -1 | -1 | -1 | -1 | -1 | -1 | -1 | -1 | -1 | -1 | 305.8598 | 181.409 |  | 31.43136 | -1 | -1 | -1 | 305.8679 | 181.4534 | -1 | -1
Oscar Mixture 523 | 284 | 179 | 842 | 801 | 141 | 0 | 15 | 5.46 | 44.52045 | -1 | -1 | -1 | -1 | -1 | -1 | -1 | -1 | -1 | -1 | -1 | -1 | -1 | -1 | 305.8598 | 181.409 |  | 31.43136 | -1 | -1 | -1 | 305.8679 | 181.4534 | -1 | -1
Oscar Mixture 524 | 359 | 154 | 942 | 801 | 141 | 0 | 19 | 10.91 | 62.93536928 | -1 | -1 | -1 | -1 | -1 | -1 | -1 | -1 | -1 | -1 | -1 | -1 | -1 | -1 | 392.4498 | 218.569 |  | 47.91309 | -1 | -1 | -1 | 392.4382 | 218.5958 | -1 | -1
Oscar Mixture 525 | 359 | 154 | 942 | 801 | 141 | 0 | 19 | 10.91 | 59.49488404 | -1 | -1 | -1 | -1 | -1 | -1 | -1 | -1 | -1 | -1 | -1 | -1 | -1 | -1 | 392.4498 | 218.569 |  | 47.91309 | -1 | -1 | -1 | 392.4382 | 218.5958 | -1 | -1
Oscar Mixture 526 | 359 | 154 | 942 | 801 | 141 | 0 | 19 | 10.91 | 25.11663 | -1 | -1 | -1 | -1 | -1 | -1 | -1 | -1 | -1 | -1 | -1 | -1 | -1 | -1 | 392.4498 | 218.569 |  | 47.91309 | -1 | -1 | -1 | 392.4382 | 218.5958 | -1 | -1
Oscar Mixture 527 | 359 | 154 | 942 | 801 | 141 | 0 | 19 | 10.91 | 23.63918 | -1 | -1 | -1 | -1 | -1 | -1 | -1 | -1 | -1 | -1 | -1 | -1 | -1 | -1 | 392.4498 | 218.569 |  | 47.91309 | -1 | -1 | -1 | 392.4382 | 218.5958 | -1 | -1
Oscar Mixture 528 | 359 | 154 | 942 | 801 | 141 | 0 | 19 | 10.91 | 35.75426 | -1 | -1 | -1 | -1 | -1 | -1 | -1 | -1 | -1 | -1 | -1 | -1 | -1 | -1 | 392.4498 | 218.569 |  | 47.91309 | -1 | -1 | -1 | 392.4382 | 218.5958 | -1 | -1
Oscar Mixture 529 | 359 | 154 | 942 | 801 | 141 | 0 | 19 | 10.91 | 38.610656 | -1 | -1 | -1 | -1 | -1 | -1 | -1 | -1 | -1 | -1 | -1 | -1 | -1 | -1 | 392.4498 | 218.569 |  | 47.91309 | -1 | -1 | -1 | 392.4382 | 218.5958 | -1 | -1
Oscar Mixture 530 | 359 | 154 | 942 | 801 | 141 | 0 | 19 | 10.91 | 68.75061 | -1 | -1 | -1 | -1 | -1 | -1 | -1 | -1 | -1 | -1 | -1 | -1 | -1 | -1 | 392.4498 | 218.569 |  | 47.91309 | -1 | -1 | -1 | 392.4382 | 218.5958 | -1 | -1
Oscar Mixture 531 | 359 | 154 | 942 | 801 | 141 | 0 | 19 | 10.91 | 66.78068 | -1 | -1 | -1 | -1 | -1 | -1 | -1 | -1 | -1 | -1 | -1 | -1 | -1 | -1 | 392.4498 | 218.569 |  | 47.91309 | -1 | -1 | -1 | 392.4382 | 218.5958 | -1 | -1
Oscar Mixture 532 | 436 | 218 | 838.4 | 719.7 | 0 | 0 | 0 | 0 | 23.84897484 | -1 | -1 | -1 | -1 | -1 | -1 | -1 | -1 | -1 | -1 | -1 | -1 | -1 | -1 | 435.25234 | 174.579 |  | 23.91983 | -1 | -1 | -1 | 435.2443 | 174.6047 | -1 | -1
Oscar Mixture 533 | 289 | 192 | 913.2 | 895.3 | 0 | 0 | 0 | 0 | 32.06822 | -1 | -1 | -1 | -1 | -1 | -1 | -1 | -1 | -1 | -1 | -1 | -1 | -1 | -1 | 294.21226 | 158.317 |  | 20.98779 | -1 | -1 | -1 | 294.1428 | 158.3178 | -1 | -1
Oscar Mixture 534 | 289 | 192 | 913.2 | 895.3 | 0 | 0 | 0 | 0 | 11.6549 | -1 | -1 | -1 | -1 | -1 | -1 | -1 | -1 | -1 | -1 | -1 | -1 | -1 | -1 | 294.21226 | 158.317 |  | 20.98779 | -1 | -1 | -1 | 294.1428 | 158.3178 | -1 | -1
Oscar Mixture 535 | 393 | 192 | 940.6 | 785.6 | 0 | 0 | 0 | 0 | 19.19915 | -1 | -1 | -1 | -1 | -1 | -1 | -1 | -1 | -1 | -1 | -1 | -1 | -1 | -1 | 394.93292 | 175.276 |  | 34.16916 | -1 | -1 | -1 | 395.0517 | 175.2031 | -1 | -1
Oscar Mixture 536 | 393 | 192 | 940.6 | 785.6 | 0 | 0 | 0 | 0 | 48.84662 | -1 | -1 | -1 | -1 | -1 | -1 | -1 | -1 | -1 | -1 | -1 | -1 | -1 | -1 | 394.93292 | 175.276 |  | 34.16916 | -1 | -1 | -1 | 395.0517 | 175.2031 | -1 | -1
Oscar Mixture 537 | 393 | 192 | 940.6 | 785.6 | 0 | 0 | 0 | 0 | 39.60488 | -1 | -1 | -1 | -1 | -1 | -1 | -1 | -1 | -1 | -1 | -1 | -1 | -1 | -1 | 394.93292 | 175.276 |  | 34.16916 | -1 | -1 | -1 | 395.0517 | 175.2031 | -1 | -1
Oscar Mixture 538 | 480 | 192 | 936.2 | 712.2 | 0 | 0 | 0 | 0 | 43.94237 | -1 | -1 | -1 | -1 | -1 | -1 | -1 | -1 | -1 | -1 | -1 | -1 | -1 | -1 | 478.96624 | 188.742 |  | 39.72068 | -1 | -1 | -1 | 478.9379 | 188.8246 | -1 | -1
Oscar Mixture 539 | 480 | 192 | 936.2 | 712.2 | 0 | 0 | 0 | 0 | 34.56964 | -1 | -1 | -1 | -1 | -1 | -1 | -1 | -1 | -1 | -1 | -1 | -1 | -1 | -1 | 478.96624 | 188.742 |  | 39.72068 | -1 | -1 | -1 | 478.9379 | 188.8246 | -1 | -1
Oscar Mixture 540 | 480 | 192 | 936.2 | 712.2 | 0 | 0 | 0 | 0 | 54.31554 | -1 | -1 | -1 | -1 | -1 | -1 | -1 | -1 | -1 | -1 | -1 | -1 | -1 | -1 | 478.96624 | 188.742 |  | 39.72068 | -1 | -1 | -1 | 478.9379 | 188.8246 | -1 | -1
Oscar Mixture 541 | 480 | 192 | 936.2 | 712.2 | 0 | 0 | 0 | 0 | 24.40469 | -1 | -1 | -1 | -1 | -1 | -1 | -1 | -1 | -1 | -1 | -1 | -1 | -1 | -1 | 478.96624 | 188.742 |  | 39.72068 | -1 | -1 | -1 | 478.9379 | 188.8246 | -1 | -1
Oscar Mixture 542 | 333 | 192 | 931.2 | 842.6 | 0 | 0 | 0 | 0 | 15.61594 | -1 | -1 | -1 | -1 | -1 | -1 | -1 | -1 | -1 | -1 | -1 | -1 | -1 | -1 | 336.86892 | 165.562 |  | 28.03919 | -1 | -1 | -1 | 336.725 | 165.4387 | -1 | -1
Oscar Mixture 543 | 255 | 192 | 889.8 | 945 | 0 | 0 | 0 | 0 | 21.85915 | -1 | -1 | -1 | -1 | -1 | -1 | -1 | -1 | -1 | -1 | -1 | -1 | -1 | -1 | 261.1836 | 152.598 |  | 14.93385 | -1 | -1 | -1 | 261.2543 | 152.599 | -1 | -1
Oscar Mixture 544 | 255 | 192 | 889.8 | 945 | 0 | 0 | 0 | 0 | 10.22217 | -1 | -1 | -1 | -1 | -1 | -1 | -1 | -1 | -1 | -1 | -1 | -1 | -1 | -1 | 261.1836 | 152.598 |  | 14.93385 | -1 | -1 | -1 | 261.2543 | 152.599 | -1 | -1
Oscar Mixture 545 | 289 | 192 | 913.2 | 895.3 | 0 | 0 | 0 | 0 | 14.5969 | -1 | -1 | -1 | -1 | -1 | -1 | -1 | -1 | -1 | -1 | -1 | -1 | -1 | -1 | 294.21226 | 158.317 |  | 20.98779 | -1 | -1 | -1 | 294.1428 | 158.3178 | -1 | -1
Oscar Mixture 546 | 255 | 192 | 889.8 | 945 | 0 | 0 | 0 | 0 | 18.74616 | -1 | -1 | -1 | -1 | -1 | -1 | -1 | -1 | -1 | -1 | -1 | -1 | -1 | -1 | 261.1836 | 152.598 |  | 14.93385 | -1 | -1 | -1 | 261.2543 | 152.599 | -1 | -1
Oscar Mixture 547 | 333 | 192 | 931.2 | 842.6 | 0 | 0 | 0 | 0 | 31.96687 | -1 | -1 | -1 | -1 | -1 | -1 | -1 | -1 | -1 | -1 | -1 | -1 | -1 | -1 | 336.86892 | 165.562 |  | 28.03919 | -1 | -1 | -1 | 336.725 | 165.4387 | -1 | -1
Oscar Mixture 548 | 333 | 192 | 931.2 | 842.6 | 0 | 0 | 0 | 0 | 23.40495 | -1 | -1 | -1 | -1 | -1 | -1 | -1 | -1 | -1 | -1 | -1 | -1 | -1 | -1 | 336.86892 | 165.562 |  | 28.03919 | -1 | -1 | -1 | 336.725 | 165.4387 | -1 | -1
Oscar Mixture 549 | 289 | 192 | 913.2 | 895.3 | 0 | 0 | 0 | 0 | 25.57335 | -1 | -1 | -1 | -1 | -1 | -1 | -1 | -1 | -1 | -1 | -1 | -1 | -1 | -1 | 294.21226 | 158.317 |  | 20.98779 | -1 | -1 | -1 | 294.1428 | 158.3178 | -1 | -1
Oscar Mixture 550 | 333 | 192 | 931.2 | 842.6 | 0 | 0 | 0 | 0 | 41.6802 | -1 | -1 | -1 | -1 | -1 | -1 | -1 | -1 | -1 | -1 | -1 | -1 | -1 | -1 | 336.86892 | 165.562 |  | 28.03919 | -1 | -1 | -1 | 336.725 | 165.4387 | -1 | -1
Oscar Mixture 551 | 393 | 192 | 940.6 | 785.6 | 0 | 0 | 0 | 0 | 27.74245 | -1 | -1 | -1 | -1 | -1 | -1 | -1 | -1 | -1 | -1 | -1 | -1 | -1 | -1 | 394.93292 | 175.276 |  | 34.16916 | -1 | -1 | -1 | 395.0517 | 175.2031 | -1 | -1
Oscar Mixture 552 | 255 | 192 | 889.8 | 945 | 0 | 0 | 0 | 0 | 8.204074924 | -1 | -1 | -1 | -1 | -1 | -1 | -1 | -1 | -1 | -1 | -1 | -1 | -1 | -1 | 261.1836 | 152.598 |  | 14.93385 | -1 | -1 | -1 | 261.2543 | 152.599 | -1 | -1
Oscar Mixture 553 | 158.8 | 185.7 | 1040.6 | 734.3 | 0 | 0 | 238.2 | 0 | 9.617500724 | -1 | -1 | -1 | -1 | -1 | -1 | -1 | -1 | -1 | -1 | -1 | -1 | -1 | -1 | 213.89894 | 160.4235 |  | 15.05901 | -1 | -1 | -1 | 213.7418 | 160.418 | -1 | -1
Oscar Mixture 555 | 238.2 | 185.7 | 1040.6 | 734.3 | 0 | 0 | 158.8 | 0 | 15.69109 | -1 | -1 | -1 | -1 | -1 | -1 | -1 | -1 | -1 | -1 | -1 | -1 | -1 | -1 | 275.83094 | 166.7755 |  | 21.02946 | -1 | -1 | -1 | 275.7924 | 166.5887 | -1 | -1
Oscar Mixture 556 | 181.9 | 185.7 | 1012.4 | 714.3 | 0 | 0 | 272.8 | 0 | 27.9355 | -1 | -1 | -1 | -1 | -1 | -1 | -1 | -1 | -1 | -1 | -1 | -1 | -1 | -1 | 242.48574 | 166.5035 |  | 19.99065 | -1 | -1 | -1 | 242.4858 | 166.3174 | -1 | -1
Oscar Mixture 557 | 193.5 | 185.7 | 998.2 | 704.3 | 0 | 0 | 290.2 | 0 | 32.62669 | -1 | -1 | -1 | -1 | -1 | -1 | -1 | -1 | -1 | -1 | -1 | -1 | -1 | -1 | 256.84554 | 169.5595 |  | 24.43886 | -1 | -1 | -1 | 256.7602 | 169.6749 | -1 | -1
Oscar Mixture 558 | 255.5 | 185.7 | 1026.6 | 724.3 | 0 | 0 | 170.3 | 0 | 17.23621 | -1 | -1 | -1 | -1 | -1 | -1 | -1 | -1 | -1 | -1 | -1 | -1 | -1 | -1 | 294.60094 | 170.2755 |  | 24.47541 | -1 | -1 | -1 | 294.3297 | 170.3298 | -1 | -1
Oscar Mixture 559 | 272.8 | 185.7 | 1012.4 | 714.3 | 0 | 0 | 181.9 | 0 | 19.76521 | -1 | -1 | -1 | -1 | -1 | -1 | -1 | -1 | -1 | -1 | -1 | -1 | -1 | -1 | 313.38774 | 173.7755 |  | 25.41656 | -1 | -1 | -1 | 313.56 | 173.7857 | -1 | -1
Oscar Mixture 561 | 220.8 | 185.7 | 1055 | 744.3 | 0 | 0 | 147.2 | 0 | 25.74503384 | -1 | -1 | -1 | -1 | -1 | -1 | -1 | -1 | -1 | -1 | -1 | -1 | -1 | -1 | 256.94934 | 163.2675 |  | 19.30484 | -1 | -1 | -1 | 256.938 | 163.174 | -1 | -1
Oscar Mixture 562 | 397 | 185.7 | 1040.6 | 734.3 | 0 | 0 | 0 | 0 | 33.08244 | -1 | -1 | -1 | -1 | -1 | -1 | -1 | -1 | -1 | -1 | -1 | -1 | -1 | -1 | 399.69494 | 179.4795 |  | 29.73821 | -1 | -1 | -1 | 399.6525 | 179.2521 | -1 | -1
Oscar Mixture 563 | 382.5 | 185.7 | 1047.8 | 739.3 | 0 | 0 | 0 | 0 | 24.06547 | -1 | -1 | -1 | -1 | -1 | -1 | -1 | -1 | -1 | -1 | -1 | -1 | -1 | -1 | 385.73014 | 177.2615 |  | 29.89154 | -1 | -1 | -1 | 385.9967 | 177.4456 | -1 | -1
Oscar Mixture 564 | 210.7 | 185.7 | 977 | 689.3 | 0 | 0 | 316.1 | 0 | 21.81985 | -1 | -1 | -1 | -1 | -1 | -1 | -1 | -1 | -1 | -1 | -1 | -1 | -1 | -1 | 278.15434 | 174.0855 |  | 29.37407 | -1 | -1 | -1 | 278.1165 | 174.1827 | -1 | -1
Oscar Mixture 565 | 158.8 | 185.7 | 1040.6 | 734.3 | 0 | 0 | 238.2 | 0 | 21.06625 | -1 | -1 | -1 | -1 | -1 | -1 | -1 | -1 | -1 | -1 | -1 | -1 | -1 | -1 | 213.89894 | 160.4235 |  | 15.05901 | -1 | -1 | -1 | 213.7418 | 160.418 | -1 | -1
Oscar Mixture 566 | 295.8 | 185.7 | 1091.4 | 769.3 | 0 | 0 | 0 | 0 | 14.84373 | -1 | -1 | -1 | -1 | -1 | -1 | -1 | -1 | -1 | -1 | -1 | -1 | -1 | -1 | 302.23674 | 164.0375 |  | 20.25114 | -1 | -1 | -1 | 302.2263 | 163.9509 | -1 | -1
Oscar Mixture 567 | 255.5 | 185.7 | 1026.6 | 724.3 | 0 | 0 | 170.3 | 0 | 32.05167 | -1 | -1 | -1 | -1 | -1 | -1 | -1 | -1 | -1 | -1 | -1 | -1 | -1 | -1 | 294.60094 | 170.2755 |  | 24.47541 | -1 | -1 | -1 | 294.3297 | 170.3298 | -1 | -1
Oscar Mixture 568 | 203.5 | 185.7 | 1076.2 | 759.3 | 0 | 0 | 135.7 | 0 | 11.95758 | -1 | -1 | -1 | -1 | -1 | -1 | -1 | -1 | -1 | -1 | -1 | -1 | -1 | -1 | 238.27954 | 160.4495 |  | 17.48478 | -1 | -1 | -1 | 238.0491 | 160.1192 | -1 | -1
Oscar Mixture 569 | 397 | 185.7 | 1040.6 | 734.3 | 0 | 0 | 0 | 0 | 25.44787 | -1 | -1 | -1 | -1 | -1 | -1 | -1 | -1 | -1 | -1 | -1 | -1 | -1 | -1 | 399.69494 | 179.4795 |  | 29.73821 | -1 | -1 | -1 | 399.6525 | 179.2521 | -1 | -1
Oscar Mixture 570 | 381.4 | 185.7 | 1104.6 | 784.3 | 0 | 0 | 0 | 0 | 22.48933 | -1 | -1 | -1 | -1 | -1 | -1 | -1 | -1 | -1 | -1 | -1 | -1 | -1 | -1 | 385.47694 | 182.6995 |  | 18.53419 | -1 | -1 | -1 | 385.4707 | 182.7751 | -1 | -1
Oscar Mixture 571 | 295.8 | 185.7 | 1091.4 | 769.3 | 0 | 0 | 0 | 0 | 25.2169 | -1 | -1 | -1 | -1 | -1 | -1 | -1 | -1 | -1 | -1 | -1 | -1 | -1 | -1 | 302.23674 | 164.0375 |  | 20.25114 | -1 | -1 | -1 | 302.2263 | 163.9509 | -1 | -1
Oscar Mixture 572 | 228 | 185.7 | 955.8 | 674.3 | 0 | 0 | 342.1 | 0 | 39.69934 | -1 | -1 | -1 | -1 | -1 | -1 | -1 | -1 | -1 | -1 | -1 | -1 | -1 | -1 | 299.57914 | 178.6435 |  | 30.86935 | -1 | -1 | -1 | 299.423 | 178.4041 | -1 | -1
Oscar Mixture 573 | 220.8 | 185.7 | 1055 | 744.3 | 0 | 0 | 147.2 | 0 | 13.08901 | -1 | -1 | -1 | -1 | -1 | -1 | -1 | -1 | -1 | -1 | -1 | -1 | -1 | -1 | 256.94934 | 163.2675 |  | 19.30484 | -1 | -1 | -1 | 256.938 | 163.174 | -1 | -1
Oscar Mixture 574 | 316.1 | 185.7 | 977 | 689.3 | 0 | 0 | 210.7 | 0 | 38.70028788 | -1 | -1 | -1 | -1 | -1 | -1 | -1 | -1 | -1 | -1 | -1 | -1 | -1 | -1 | 360.36634 | 182.5175 |  | 31.23706 | -1 | -1 | -1 | 360.1611 | 182.3 | -1 | -1
Oscar Mixture 575 | 135.7 | 185.7 | 1076.2 | 759.3 | 0 | 0 | 203.5 | 0 | 7.507014688 | -1 | -1 | -1 | -1 | -1 | -1 | -1 | -1 | -1 | -1 | -1 | -1 | -1 | -1 | 185.39554 | 155.0255 |  | 12.95273 | -1 | -1 | -1 | 185.6358 | 155.3024 | -1 | -1
Oscar Mixture 576 | 238.1 | 185.7 | 1118.8 | 789.3 | 0 | 0 | 0 | 0 | 17.57612 | -1 | -1 | -1 | -1 | -1 | -1 | -1 | -1 | -1 | -1 | -1 | -1 | -1 | -1 | 246.65314 | 155.1415 |  | 13.97266 | -1 | -1 | -1 | 246.8494 | 155.2864 | -1 | -1
Oscar Mixture 577 | 339.2 | 185.7 | 1069.2 | 754.3 | 0 | 0 | 0 | 0 | 21.17932 | -1 | -1 | -1 | -1 | -1 | -1 | -1 | -1 | -1 | -1 | -1 | -1 | -1 | -1 | 344.02754 | 170.6355 |  | 26.42717 | -1 | -1 | -1 | 343.6636 | 170.5851 | -1 | -1
Oscar Mixture 578 | 135.7 | 185.7 | 1076.2 | 759.3 | 0 | 0 | 203.5 | 0 | 18.19871902 | -1 | -1 | -1 | -1 | -1 | -1 | -1 | -1 | -1 | -1 | -1 | -1 | -1 | -1 | 185.39554 | 155.0255 |  | 12.95273 | -1 | -1 | -1 | 185.6358 | 155.3024 | -1 | -1
Oscar Mixture 579 | 193.5 | 185.7 | 998.2 | 704.3 | 0 | 0 | 290.2 | 0 | 17.20036 | -1 | -1 | -1 | -1 | -1 | -1 | -1 | -1 | -1 | -1 | -1 | -1 | -1 | -1 | 256.84554 | 169.5595 |  | 24.43886 | -1 | -1 | -1 | 256.7602 | 169.6749 | -1 | -1
Oscar Mixture 580 | 203.5 | 185.7 | 1076.2 | 759.3 | 0 | 0 | 135.7 | 0 | 22.62998 | -1 | -1 | -1 | -1 | -1 | -1 | -1 | -1 | -1 | -1 | -1 | -1 | -1 | -1 | 238.27954 | 160.4495 |  | 17.48478 | -1 | -1 | -1 | 238.0491 | 160.1192 | -1 | -1
Oscar Mixture 581 | 290.2 | 185.7 | 998.2 | 704.3 | 0 | 0 | 193.5 | 0 | 21.85915 | -1 | -1 | -1 | -1 | -1 | -1 | -1 | -1 | -1 | -1 | -1 | -1 | -1 | -1 | 332.27154 | 177.2955 |  | 27.96666 | -1 | -1 | -1 | 332.2515 | 177.2275 | -1 | -1
Oscar Mixture 582 | 181.9 | 185.7 | 1012.4 | 714.3 | 0 | 0 | 272.8 | 0 | 12.37264682 | -1 | -1 | -1 | -1 | -1 | -1 | -1 | -1 | -1 | -1 | -1 | -1 | -1 | -1 | 242.48574 | 166.5035 |  | 19.99065 | -1 | -1 | -1 | 242.4858 | 166.3174 | -1 | -1
Oscar Mixture 583 | 170.3 | 185.7 | 1026.6 | 724.3 | 0 | 0 | 155.5 | 0 | 25.72642 | -1 | -1 | -1 | -1 | -1 | -1 | -1 | -1 | -1 | -1 | -1 | -1 | -1 | -1 | 209.14494 | 151.4595 |  | 18.49456 | -1 | -1 | -1 | 209.5603 | 151.9229 | -1 | -1
Oscar Mixture 584 | 210.7 | 185.7 | 977 | 689.3 | 0 | 0 | 316.1 | 0 | 37.81362 | -1 | -1 | -1 | -1 | -1 | -1 | -1 | -1 | -1 | -1 | -1 | -1 | -1 | -1 | 278.15434 | 174.0855 |  | 29.37407 | -1 | -1 | -1 | 278.1165 | 174.1827 | -1 | -1
Oscar Mixture 585 | 228 | 185.7 | 955.8 | 674.3 | 0 | 0 | 342.1 | 0 | 21.91706 | -1 | -1 | -1 | -1 | -1 | -1 | -1 | -1 | -1 | -1 | -1 | -1 | -1 | -1 | 299.57914 | 178.6435 |  | 30.86935 | -1 | -1 | -1 | 299.423 | 178.4041 | -1 | -1
Oscar Mixture 586 | 290.2 | 185.7 | 998.2 | 704.3 | 0 | 0 | 193.5 | 0 | 33.0431373 | -1 | -1 | -1 | -1 | -1 | -1 | -1 | -1 | -1 | -1 | -1 | -1 | -1 | -1 | 332.27154 | 177.2955 |  | 27.96666 | -1 | -1 | -1 | 332.2515 | 177.2275 | -1 | -1
Oscar Mixture 587 | 381.4 | 185.7 | 1104.6 | 784.3 | 0 | 0 | 0 | 0 | 14.54104884 | -1 | -1 | -1 | -1 | -1 | -1 | -1 | -1 | -1 | -1 | -1 | -1 | -1 | -1 | 385.47694 | 182.6995 |  | 18.53419 | -1 | -1 | -1 | 385.4707 | 182.7751 | -1 | -1
Oscar Mixture 588 | 238.2 | 185.7 | 1040.6 | 734.3 | 0 | 0 | 158.8 | 0 | 26.91369566 | -1 | -1 | -1 | -1 | -1 | -1 | -1 | -1 | -1 | -1 | -1 | -1 | -1 | -1 | 275.83094 | 166.7755 |  | 21.02946 | -1 | -1 | -1 | 275.7924 | 166.5887 | -1 | -1
Oscar Mixture 589 | 186.2 | 185.7 | 1083.4 | 764.3 | 0 | 0 | 124.1 | 0 | 7.995853172 | -1 | -1 | -1 | -1 | -1 | -1 | -1 | -1 | -1 | -1 | -1 | -1 | -1 | -1 | 219.39474 | 156.2795 |  | 12.76937 | -1 | -1 | -1 | 219.4996 | 156.3164 | -1 | -1
Oscar Mixture 590 | 339.2 | 185.7 | 1069.2 | 754.3 | 0 | 0 | 0 | 0 | 31.89999 | -1 | -1 | -1 | -1 | -1 | -1 | -1 | -1 | -1 | -1 | -1 | -1 | -1 | -1 | 344.02754 | 170.6355 |  | 26.42717 | -1 | -1 | -1 | 343.6636 | 170.5851 | -1 | -1
Oscar Mixture 591 | 238.1 | 185.7 | 1118.8 | 789.3 | 0 | 0 | 0 | 0 | 10.33593 | -1 | -1 | -1 | -1 | -1 | -1 | -1 | -1 | -1 | -1 | -1 | -1 | -1 | -1 | 246.65314 | 155.1415 |  | 13.97266 | -1 | -1 | -1 | 246.8494 | 155.2864 | -1 | -1
Oscar Mixture 592 | 252.5 | 185.7 | 1111.6 | 784.3 | 0 | 0 | 0 | 0 | 19.76521 | -1 | -1 | -1 | -1 | -1 | -1 | -1 | -1 | -1 | -1 | -1 | -1 | -1 | -1 | 260.52094 | 157.3395 |  | 15.57557 | -1 | -1 | -1 | 260.2228 | 157.3559 | -1 | -1
Oscar Mixture 593 | 382.5 | 185.7 | 1047.8 | 739.3 | 0 | 0 | 0 | 0 | 37.43786 | -1 | -1 | -1 | -1 | -1 | -1 | -1 | -1 | -1 | -1 | -1 | -1 | -1 | -1 | 385.73014 | 177.2615 |  | 29.89154 | -1 | -1 | -1 | 385.9967 | 177.4456 | -1 | -1
Oscar Mixture 594 | 252.5 | 185.7 | 1111.6 | 784.3 | 0 | 0 | 0 | 0 | 11.48391 | -1 | -1 | -1 | -1 | -1 | -1 | -1 | -1 | -1 | -1 | -1 | -1 | -1 | -1 | 260.52094 | 157.3395 |  | 15.57557 | -1 | -1 | -1 | 260.2228 | 157.3559 | -1 | -1
Oscar Mixture 595 | 316.1 | 185.7 | 977 | 689.3 | 0 | 0 | 210.7 | 0 | 24.43779 | -1 | -1 | -1 | -1 | -1 | -1 | -1 | -1 | -1 | -1 | -1 | -1 | -1 | -1 | 360.36634 | 182.5175 |  | 31.23706 | -1 | -1 | -1 | 360.1611 | 182.3 | -1 | -1
Oscar Mixture 596 | 186.2 | 185.7 | 1083.4 | 764.3 | 0 | 0 | 124.1 | 0 | 17.59681 | -1 | -1 | -1 | -1 | -1 | -1 | -1 | -1 | -1 | -1 | -1 | -1 | -1 | -1 | 219.39474 | 156.2795 |  | 12.76937 | -1 | -1 | -1 | 219.4996 | 156.3164 | -1 | -1
Oscar Mixture 597 | 170.3 | 185.7 | 1026.6 | 724.3 | 0 | 0 | 155.5 | 0 | 10.73031 | -1 | -1 | -1 | -1 | -1 | -1 | -1 | -1 | -1 | -1 | -1 | -1 | -1 | -1 | 209.14494 | 151.4595 |  | 18.49456 | -1 | -1 | -1 | 209.5603 | 151.9229 | -1 | -1
Oscar Mixture 598 | 272.8 | 185.7 | 1012.4 | 714.3 | 0 | 0 | 181.9 | 0 | 31.38150014 | -1 | -1 | -1 | -1 | -1 | -1 | -1 | -1 | -1 | -1 | -1 | -1 | -1 | -1 | 313.38774 | 173.7755 |  | 25.41656 | -1 | -1 | -1 | 313.56 | 173.7857 | -1 | -1
Oscar Mixture 599 | 339 | 197 | 968 | 781 | 0 | 0 | 0 | 0 | 13.22414968 | -1 | -1 | -1 | -1 | -1 | -1 | -1 | -1 | -1 | -1 | -1 | -1 | -1 | -1 | 342.837 | 165.915 |  | 29.37186 | -1 | -1 | -1 | 342.8951 | 165.8723 | -1 | -1
Oscar Mixture 600 | 339 | 197 | 968 | 781 | 0 | 0 | 0 | 0 | 20.96696516 | -1 | -1 | -1 | -1 | -1 | -1 | -1 | -1 | -1 | -1 | -1 | -1 | -1 | -1 | 342.837 | 165.915 |  | 29.37186 | -1 | -1 | -1 | 342.8951 | 165.8723 | -1 | -1
Oscar Mixture 601 | 339 | 197 | 968 | 781 | 0 | 0 | 0 | 0 | 27.04124872 | -1 | -1 | -1 | -1 | -1 | -1 | -1 | -1 | -1 | -1 | -1 | -1 | -1 | -1 | 342.837 | 165.915 |  | 29.37186 | -1 | -1 | -1 | 342.8951 | 165.8723 | -1 | -1
Oscar Mixture 602 | 339 | 197 | 968 | 781 | 0 | 0 | 0 | 0 | 32.03994972 | -1 | -1 | -1 | -1 | -1 | -1 | -1 | -1 | -1 | -1 | -1 | -1 | -1 | -1 | 342.837 | 165.915 |  | 29.37186 | -1 | -1 | -1 | 342.8951 | 165.8723 | -1 | -1
Oscar Mixture 603 | 339 | 197 | 968 | 781 | 0 | 0 | 0 | 0 | 35.17017076 | -1 | -1 | -1 | -1 | -1 | -1 | -1 | -1 | -1 | -1 | -1 | -1 | -1 | -1 | 342.837 | 165.915 |  | 29.37186 | -1 | -1 | -1 | 342.8951 | 165.8723 | -1 | -1
Oscar Mixture 604 | 339 | 197 | 968 | 781 | 0 | 0 | 0 | 0 | 36.44570136 | -1 | -1 | -1 | -1 | -1 | -1 | -1 | -1 | -1 | -1 | -1 | -1 | -1 | -1 | 342.837 | 165.915 |  | 29.37186 | -1 | -1 | -1 | 342.8951 | 165.8723 | -1 | -1
Oscar Mixture 605 | 339 | 197 | 968 | 781 | 0 | 0 | 0 | 0 | 38.89334116 | -1 | -1 | -1 | -1 | -1 | -1 | -1 | -1 | -1 | -1 | -1 | -1 | -1 | -1 | 342.837 | 165.915 |  | 29.37186 | -1 | -1 | -1 | 342.8951 | 165.8723 | -1 | -1
Oscar Mixture 606 | 236 | 194 | 968 | 885 | 0 | 0 | 0 | 0 | 6.46728488 | -1 | -1 | -1 | -1 | -1 | -1 | -1 | -1 | -1 | -1 | -1 | -1 | -1 | -1 | 243.3626 | 150.5 |  | 14.93693 | -1 | -1 | -1 | 243.3845 | 150.5687 | -1 | -1
Oscar Mixture 607 | 236 | 194 | 968 | 885 | 0 | 0 | 0 | 0 | 12.83804312 | -1 | -1 | -1 | -1 | -1 | -1 | -1 | -1 | -1 | -1 | -1 | -1 | -1 | -1 | 243.3626 | 150.5 |  | 14.93693 | -1 | -1 | -1 | 243.3845 | 150.5687 | -1 | -1
Oscar Mixture 608 | 236 | 194 | 968 | 885 | 0 | 0 | 0 | 0 | 18.41590396 | -1 | -1 | -1 | -1 | -1 | -1 | -1 | -1 | -1 | -1 | -1 | -1 | -1 | -1 | 243.3626 | 150.5 |  | 14.93693 | -1 | -1 | -1 | 243.3845 | 150.5687 | -1 | -1
Oscar Mixture 609 | 236 | 194 | 968 | 885 | 0 | 0 | 0 | 0 | 21.94602108 | -1 | -1 | -1 | -1 | -1 | -1 | -1 | -1 | -1 | -1 | -1 | -1 | -1 | -1 | 243.3626 | 150.5 |  | 14.93693 | -1 | -1 | -1 | 243.3845 | 150.5687 | -1 | -1
Oscar Mixture 610 | 236 | 193 | 968 | 885 | 0 | 0 | 0 | 0 | 24.10408096 | -1 | -1 | -1 | -1 | -1 | -1 | -1 | -1 | -1 | -1 | -1 | -1 | -1 | -1 | 243.3622 | 150.495 |  | 19.56937 | -1 | -1 | -1 | 243.3919 | 150.5262 | -1 | -1
Oscar Mixture 611 | 236 | 193 | 968 | 885 | 0 | 0 | 0 | 0 | 25.08313688 | -1 | -1 | -1 | -1 | -1 | -1 | -1 | -1 | -1 | -1 | -1 | -1 | -1 | -1 | 243.3622 | 150.495 |  | 19.56937 | -1 | -1 | -1 | 243.3919 | 150.5262 | -1 | -1
Oscar Mixture 612 | 277 | 191 | 968 | 856 | 0 | 0 | 0 | 0 | 21.26343984 | -1 | -1 | -1 | -1 | -1 | -1 | -1 | -1 | -1 | -1 | -1 | -1 | -1 | -1 | 283.0096 | 157.235 |  | 25.62527 | -1 | -1 | -1 | 283.022 | 157.1895 | -1 | -1
Oscar Mixture 613 | 277 | 191 | 968 | 856 | 0 | 0 | 0 | 0 | 25.96566616 | -1 | -1 | -1 | -1 | -1 | -1 | -1 | -1 | -1 | -1 | -1 | -1 | -1 | -1 | 283.0096 | 157.235 |  | 25.62527 | -1 | -1 | -1 | 283.022 | 157.1895 | -1 | -1
Oscar Mixture 614 | 277 | 191 | 968 | 856 | 0 | 0 | 0 | 0 | 11.36256448 | -1 | -1 | -1 | -1 | -1 | -1 | -1 | -1 | -1 | -1 | -1 | -1 | -1 | -1 | 283.0096 | 157.235 |  | 25.62527 | -1 | -1 | -1 | 283.022 | 157.1895 | -1 | -1
Oscar Mixture 615 | 277 | 191 | 968 | 856 | 0 | 0 | 0 | 0 | 31.25394708 | -1 | -1 | -1 | -1 | -1 | -1 | -1 | -1 | -1 | -1 | -1 | -1 | -1 | -1 | 283.0096 | 157.235 |  | 25.62527 | -1 | -1 | -1 | 283.022 | 157.1895 | -1 | -1
Oscar Mixture 616 | 277 | 191 | 968 | 856 | 0 | 0 | 0 | 0 | 32.32952964 | -1 | -1 | -1 | -1 | -1 | -1 | -1 | -1 | -1 | -1 | -1 | -1 | -1 | -1 | 283.0096 | 157.235 |  | 25.62527 | -1 | -1 | -1 | 283.022 | 157.1895 | -1 | -1
Oscar Mixture 617 | 277 | 191 | 968 | 856 | 0 | 0 | 0 | 0 | 33.70158688 | -1 | -1 | -1 | -1 | -1 | -1 | -1 | -1 | -1 | -1 | -1 | -1 | -1 | -1 | 283.0096 | 157.235 |  | 25.62527 | -1 | -1 | -1 | 283.022 | 157.1895 | -1 | -1
Oscar Mixture 618 | 254 | 198 | 968 | 863 | 0 | 0 | 0 | 0 | 9.307926 | -1 | -1 | -1 | -1 | -1 | -1 | -1 | -1 | -1 | -1 | -1 | -1 | -1 | -1 | 260.7318 | 153.02 |  | 23.18952 | -1 | -1 | -1 | 260.5562 | 152.9247 | -1 | -1
Oscar Mixture 619 | 254 | 198 | 968 | 863 | 0 | 0 | 0 | 0 | 26.94472208 | -1 | -1 | -1 | -1 | -1 | -1 | -1 | -1 | -1 | -1 | -1 | -1 | -1 | -1 | 260.7318 | 153.02 |  | 23.18952 | -1 | -1 | -1 | 260.5562 | 152.9247 | -1 | -1
Oscar Mixture 620 | 254 | 198 | 968 | 863 | 0 | 0 | 0 | 0 | 27.62730332 | -1 | -1 | -1 | -1 | -1 | -1 | -1 | -1 | -1 | -1 | -1 | -1 | -1 | -1 | 260.7318 | 153.02 |  | 23.18952 | -1 | -1 | -1 | 260.5562 | 152.9247 | -1 | -1
Oscar Mixture 621 | 254 | 198 | 968 | 863 | 0 | 0 | 0 | 0 | 29.7853632 | -1 | -1 | -1 | -1 | -1 | -1 | -1 | -1 | -1 | -1 | -1 | -1 | -1 | -1 | 260.7318 | 153.02 |  | 23.18952 | -1 | -1 | -1 | 260.5562 | 152.9247 | -1 | -1
Oscar Mixture 622 | 307 | 193 | 968 | 812 | 0 | 0 | 0 | 0 | 34.48758952 | -1 | -1 | -1 | -1 | -1 | -1 | -1 | -1 | -1 | -1 | -1 | -1 | -1 | -1 | 311.9256 | 161.045 |  | 28.73678 | -1 | -1 | -1 | 312.0367 | 161.275 | -1 | -1
Oscar Mixture 623 | 307 | 193 | 968 | 812 | 0 | 0 | 0 | 0 | 36.14922668 | -1 | -1 | -1 | -1 | -1 | -1 | -1 | -1 | -1 | -1 | -1 | -1 | -1 | -1 | 311.9256 | 161.045 |  | 28.73678 | -1 | -1 | -1 | 312.0367 | 161.275 | -1 | -1
Oscar Mixture 624 | 307 | 193 | 968 | 812 | 0 | 0 | 0 | 0 | 12.54156844 | -1 | -1 | -1 | -1 | -1 | -1 | -1 | -1 | -1 | -1 | -1 | -1 | -1 | -1 | 311.9256 | 161.045 |  | 28.73678 | -1 | -1 | -1 | 312.0367 | 161.275 | -1 | -1
Oscar Mixture 625 | 307 | 193 | 968 | 812 | 0 | 0 | 0 | 0 | 27.53077668 | -1 | -1 | -1 | -1 | -1 | -1 | -1 | -1 | -1 | -1 | -1 | -1 | -1 | -1 | 311.9256 | 161.045 |  | 28.73678 | -1 | -1 | -1 | 312.0367 | 161.275 | -1 | -1
Oscar Mixture 626 | 307 | 193 | 968 | 812 | 0 | 0 | 0 | 0 | 32.922479 | -1 | -1 | -1 | -1 | -1 | -1 | -1 | -1 | -1 | -1 | -1 | -1 | -1 | -1 | 311.9256 | 161.045 |  | 28.73678 | -1 | -1 | -1 | 312.0367 | 161.275 | -1 | -1
Oscar Mixture 627 | 236 | 193 | 968 | 885 | 0 | 0 | 0 | 0 | 9.99050724 | -1 | -1 | -1 | -1 | -1 | -1 | -1 | -1 | -1 | -1 | -1 | -1 | -1 | -1 | 243.3622 | 150.495 |  | 19.56937 | -1 | -1 | -1 | 243.3919 | 150.5262 | -1 | -1
Oscar Mixture 628 | 200 | 180 | 1125 | 845 | 0 | 0 | 0 | 0 | 7.83934212 | -1 | -1 | -1 | -1 | -1 | -1 | -1 | -1 | -1 | -1 | -1 | -1 | -1 | -1 | 209.996 | 150.65 |  | 10.17382 | -1 | -1 | -1 | 210.0839 | 150.7867 | -1 | -1
Oscar Mixture 629 | 200 | 180 | 1125 | 845 | 0 | 0 | 0 | 0 | 12.24509376 | -1 | -1 | -1 | -1 | -1 | -1 | -1 | -1 | -1 | -1 | -1 | -1 | -1 | -1 | 209.996 | 150.65 |  | 10.17382 | -1 | -1 | -1 | 210.0839 | 150.7867 | -1 | -1
Oscar Mixture 630 | 225 | 181 | 1113 | 833 | 0 | 0 | 0 | 0 | 11.1695112 | -1 | -1 | -1 | -1 | -1 | -1 | -1 | -1 | -1 | -1 | -1 | -1 | -1 | -1 | 234.064 | 154.335 |  | 14.14473 | -1 | -1 | -1 | 234.0108 | 154.1375 | -1 | -1
Oscar Mixture 631 | 225 | 181 | 1113 | 833 | 0 | 0 | 0 | 0 | 17.3403214 | -1 | -1 | -1 | -1 | -1 | -1 | -1 | -1 | -1 | -1 | -1 | -1 | -1 | -1 | 234.064 | 154.335 |  | 14.14473 | -1 | -1 | -1 | 234.0108 | 154.1375 | -1 | -1
Oscar Mixture 632 | 325 | 184 | 1063 | 783 | 0 | 0 | 0 | 0 | 17.54026944 | -1 | -1 | -1 | -1 | -1 | -1 | -1 | -1 | -1 | -1 | -1 | -1 | -1 | -1 | 330.3052 | 168.85 |  | 24.51711 | -1 | -1 | -1 | 330.46875 | 169.0508 | -1 | -1
Oscar Mixture 633 | 325 | 184 | 1063 | 783 | 0 | 0 | 0 | 0 | 30.57136584 | -1 | -1 | -1 | -1 | -1 | -1 | -1 | -1 | -1 | -1 | -1 | -1 | -1 | -1 | 330.3052 | 168.85 |  | 24.51711 | -1 | -1 | -1 | 330.46875 | 169.0508 | -1 | -1
Oscar Mixture 634 | 275 | 183 | 1088 | 808 | 0 | 0 | 0 | 0 | 14.2032056 | -1 | -1 | -1 | -1 | -1 | -1 | -1 | -1 | -1 | -1 | -1 | -1 | -1 | -1 | 282.1848 | 161.595 |  | 19.24375 | -1 | -1 | -1 | 282.4739 | 161.4529 | -1 | -1
Oscar Mixture 635 | 275 | 183 | 1088 | 808 | 0 | 0 | 0 | 0 | 24.49708228 | -1 | -1 | -1 | -1 | -1 | -1 | -1 | -1 | -1 | -1 | -1 | -1 | -1 | -1 | 282.1848 | 161.595 |  | 19.24375 | -1 | -1 | -1 | 282.4739 | 161.4529 | -1 | -1
Oscar Mixture 636 | 300 | 184 | 1075 | 795 | 0 | 0 | 0 | 0 | 15.57526284 | -1 | -1 | -1 | -1 | -1 | -1 | -1 | -1 | -1 | -1 | -1 | -1 | -1 | -1 | 306.2376 | 165.17 |  | 21.36977 | -1 | -1 | -1 | 306.1492 | 164.7882 | -1 | -1
Oscar Mixture 637 | 300 | 184 | 1075 | 795 | 0 | 0 | 0 | 0 | 26.84819544 | -1 | -1 | -1 | -1 | -1 | -1 | -1 | -1 | -1 | -1 | -1 | -1 | -1 | -1 | 306.2376 | 165.17 |  | 21.36977 | -1 | -1 | -1 | 306.1492 | 164.7882 | -1 | -1
Oscar Mixture 638 | 375 | 186 | 1038 | 758 | 0 | 0 | 0 | 0 | 26.0621928 | -1 | -1 | -1 | -1 | -1 | -1 | -1 | -1 | -1 | -1 | -1 | -1 | -1 | -1 | 378.426 | 176.11 |  | 32.09156 | -1 | -1 | -1 | 378.6641 | 176.0663 | -1 | -1
Oscar Mixture 639 | 375 | 186 | 1038 | 758 | 0 | 0 | 0 | 0 | 38.21075992 | -1 | -1 | -1 | -1 | -1 | -1 | -1 | -1 | -1 | -1 | -1 | -1 | -1 | -1 | 378.426 | 176.11 |  | 32.09156 | -1 | -1 | -1 | 378.6641 | 176.0663 | -1 | -1
Oscar Mixture 640 | 400 | 187 | 1025 | 745 | 0 | 0 | 0 | 0 | 43.69898888 | -1 | -1 | -1 | -1 | -1 | -1 | -1 | -1 | -1 | -1 | -1 | -1 | -1 | -1 | 402.4788 | 179.685 |  | 37.5076 | -1 | -1 | -1 | 402.1917 | 179.761 | -1 | -1
Oscar Mixture 641 | 400 | 187 | 1025 | 745 | 0 | 0 | 0 | 0 | 30.14389072 | -1 | -1 | -1 | -1 | -1 | -1 | -1 | -1 | -1 | -1 | -1 | -1 | -1 | -1 | 402.4788 | 179.685 |  | 37.5076 | -1 | -1 | -1 | 402.1917 | 179.761 | -1 | -1
Oscar Mixture 642 | 250 | 182 | 1100 | 820 | 0 | 0 | 0 | 0 | 12.73462172 | -1 | -1 | -1 | -1 | -1 | -1 | -1 | -1 | -1 | -1 | -1 | -1 | -1 | -1 | 258.1168 | 157.91 |  | 16.88449 | -1 | -1 | -1 | 258.0686 | 158.033 | -1 | -1
Oscar Mixture 643 | 250 | 182 | 1100 | 820 | 0 | 0 | 0 | 0 | 20.87043852 | -1 | -1 | -1 | -1 | -1 | -1 | -1 | -1 | -1 | -1 | -1 | -1 | -1 | -1 | 258.1168 | 157.91 |  | 16.88449 | -1 | -1 | -1 | 258.0686 | 158.033 | -1 | -1
Oscar Mixture 644 | 350 | 186 | 1050 | 770 | 0 | 0 | 0 | 0 | 20.27748916 | -1 | -1 | -1 | -1 | -1 | -1 | -1 | -1 | -1 | -1 | -1 | -1 | -1 | -1 | 354.3584 | 172.43 |  | 26.755 | -1 | -1 | -1 | 354.3038 | 172.7972 | -1 | -1
Oscar Mixture 645 | 350 | 186 | 1050 | 770 | 0 | 0 | 0 | 0 | 34.29453624 | -1 | -1 | -1 | -1 | -1 | -1 | -1 | -1 | -1 | -1 | -1 | -1 | -1 | -1 | 354.3584 | 172.43 |  | 26.755 | -1 | -1 | -1 | 354.3038 | 172.7972 | -1 | -1
Oscar Mixture 646 | 203.5 | 203.5 | 963.4 | 630 | 0 | 0 | 305.3 | 0 | 19.53906 | -1 | -1 | -1 | -1 | -1 | -1 | -1 | -1 | -1 | -1 | -1 | -1 | -1 | -1 | 268.7268 | 167.6575 |  | 30.73771 | -1 | -1 | -1 | 268.7742 | 167.5931 | -1 | -1
Oscar Mixture 647 | 250.2 | 203.5 | 977.6 | 694.1 | 0 | 0 | 166.8 | 0 | 47.7145 | -1 | -1 | -1 | -1 | -1 | -1 | -1 | -1 | -1 | -1 | -1 | -1 | -1 | -1 | 288.13622 | 164.4345 |  | 28.92355 | -1 | -1 | -1 | 288.1818 | 164.4558 | -1 | -1
Oscar Mixture 648 | 157 | 192 | 935.4 | 781.2 | 0 | 0 | 236 | 0 | 43.377 | -1 | -1 | -1 | -1 | -1 | -1 | -1 | -1 | -1 | -1 | -1 | -1 | -1 | -1 | 210.77724 | 155.864 |  | 25.96923 | -1 | -1 | -1 | 210.9007 | 155.7776 | -1 | -1
Oscar Mixture 649 | 141.3 | 203.5 | 971.8 | 748.5 | 0 | 0 | 212 | 0 | 29.89223198 | -1 | -1 | -1 | -1 | -1 | -1 | -1 | -1 | -1 | -1 | -1 | -1 | -1 | -1 | 191.2559 | 150.4505 |  | 21.49955 | -1 | -1 | -1 | 191.3194 | 150.5878 | -1 | -1
Oscar Mixture 650 | 166.8 | 203.5 | 975.6 | 692.6 | 0 | 0 | 250.2 | 0 | 6.902344236 | -1 | -1 | -1 | -1 | -1 | -1 | -1 | -1 | -1 | -1 | -1 | -1 | -1 | -1 | 223.05592 | 157.5675 |  | 24.869 | -1 | -1 | -1 | 223.0052 | 157.5044 | -1 | -1
Oscar Mixture 651 | 122.6 | 203.5 | 958.2 | 800.1 | 0 | 0 | 183.9 | 0 | 33.19206 | -1 | -1 | -1 | -1 | -1 | -1 | -1 | -1 | -1 | -1 | -1 | -1 | -1 | -1 | 167.84502 | 145.1025 |  | 18.31842 | -1 | -1 | -1 | 167.795 | 145.0789 | -1 | -1
Oscar Mixture 652 | 183.9 | 203.5 | 959.2 | 800 | 0 | 0 | 122.6 | 0 | 4.903553312 | -1 | -1 | -1 | -1 | -1 | -1 | -1 | -1 | -1 | -1 | -1 | -1 | -1 | -1 | 215.6696 | 150.0615 |  | 17.62552 | -1 | -1 | -1 | 215.7666 | 150.0901 | -1 | -1
Oscar Mixture 653 | 102 | 192 | 887 | 942 | 0 | 0 | 153 | 0 | 4.565020596 | -1 | -1 | -1 | -1 | -1 | -1 | -1 | -1 | -1 | -1 | -1 | -1 | -1 | -1 | 141.8002 | 140.04 |  | 13.68914 | -1 | -1 | -1 | 141.7918 | 140.0655 | -1 | -1
Oscar Mixture 654 | 102 | 192 | 887 | 942 | 0 | 0 | 153 | 0 | 25.46097 | -1 | -1 | -1 | -1 | -1 | -1 | -1 | -1 | -1 | -1 | -1 | -1 | -1 | -1 | 141.8002 | 140.04 |  | 13.68914 | -1 | -1 | -1 | 141.7918 | 140.0655 | -1 | -1
Oscar Mixture 655 | 122.6 | 203.5 | 958.2 | 800.1 | 0 | 0 | 183.9 | 0 | 24.29093 | -1 | -1 | -1 | -1 | -1 | -1 | -1 | -1 | -1 | -1 | -1 | -1 | -1 | -1 | 167.84502 | 145.1025 |  | 18.31842 | -1 | -1 | -1 | 167.795 | 145.0789 | -1 | -1
Oscar Mixture 656 | 166.8 | 203.5 | 975.6 | 692.6 | 0 | 0 | 250.2 | 0 | 33.94773 | -1 | -1 | -1 | -1 | -1 | -1 | -1 | -1 | -1 | -1 | -1 | -1 | -1 | -1 | 223.05592 | 157.5675 |  | 24.869 | -1 | -1 | -1 | 223.0052 | 157.5044 | -1 | -1
Oscar Mixture 657 | 200 | 192 | 965.4 | 806.2 | 0 | 0 | 133 | 0 | 11.41427518 | -1 | -1 | -1 | -1 | -1 | -1 | -1 | -1 | -1 | -1 | -1 | -1 | -1 | -1 | 233.35224 | 155.154 |  | 26.05806 | -1 | -1 | -1 | 233.3174 | 155.3783 | -1 | -1
Oscar Mixture 658 | 108.3 | 203.5 | 938.2 | 849 | 0 | 0 | 162.4 | 0 | 20.59396 | -1 | -1 | -1 | -1 | -1 | -1 | -1 | -1 | -1 | -1 | -1 | -1 | -1 | -1 | 149.8744 | 140.9075 |  | 14.90003 | -1 | -1 | -1 | 149.9483 | 140.9815 | -1 | -1
Oscar Mixture 659 | 305.3 | 203.5 | 965.4 | 631 | 0 | 0 | 203.5 | 0 | 25.89396 | -1 | -1 | -1 | -1 | -1 | -1 | -1 | -1 | -1 | -1 | -1 | -1 | -1 | -1 | 348.157 | 175.9715 |  | 34.44869 | -1 | -1 | -1 | 348.1392 | 175.9348 | -1 | -1
Oscar Mixture 660 | 108.3 | 203.5 | 938.2 | 849 | 0 | 0 | 162.4 | 0 | 29.23171 | -1 | -1 | -1 | -1 | -1 | -1 | -1 | -1 | -1 | -1 | -1 | -1 | -1 | -1 | 149.8744 | 140.9075 |  | 14.90003 | -1 | -1 | -1 | 149.9483 | 140.9815 | -1 | -1
Oscar Mixture 661 | 116 | 192 | 909.8 | 891.9 | 0 | 0 | 173 | 0 | 31.02366 | -1 | -1 | -1 | -1 | -1 | -1 | -1 | -1 | -1 | -1 | -1 | -1 | -1 | -1 | 159.22058 | 144.103 |  | 17.39238 | -1 | -1 | -1 | 159.3386 | 144.0084 | -1 | -1
Oscar Mixture 662 | 141.3 | 203.5 | 971.8 | 748.5 | 0 | 0 | 212 | 0 | 10.3938507 | -1 | -1 | -1 | -1 | -1 | -1 | -1 | -1 | -1 | -1 | -1 | -1 | -1 | -1 | 191.2559 | 150.4505 |  | 21.49955 | -1 | -1 | -1 | 191.3194 | 150.5878 | -1 | -1
Oscar Mixture 663 | 157 | 192 | 935.4 | 781.2 | 0 | 0 | 236 | 0 | 33.66436 | -1 | -1 | -1 | -1 | -1 | -1 | -1 | -1 | -1 | -1 | -1 | -1 | -1 | -1 | 210.77724 | 155.864 |  | 25.96923 | -1 | -1 | -1 | 210.9007 | 155.7776 | -1 | -1
Oscar Mixture 664 | 133 | 192 | 927.4 | 839.2 | 0 | 0 | 200 | 0 | 27.87483 | -1 | -1 | -1 | -1 | -1 | -1 | -1 | -1 | -1 | -1 | -1 | -1 | -1 | -1 | 180.81284 | 149.164 |  | 20.9018 | -1 | -1 | -1 | 180.7138 | 149.1701 | -1 | -1
Oscar Mixture 665 | 250.2 | 203.5 | 977.6 | 694.1 | 0 | 0 | 166.8 | 0 | 19.35014394 | -1 | -1 | -1 | -1 | -1 | -1 | -1 | -1 | -1 | -1 | -1 | -1 | -1 | -1 | 288.13622 | 164.4345 |  | 28.92355 | -1 | -1 | -1 | 288.1818 | 164.4558 | -1 | -1
Oscar Mixture 666 | 173 | 192 | 946.8 | 856.8 | 0 | 0 | 116 | 0 | 11.39221 | -1 | -1 | -1 | -1 | -1 | -1 | -1 | -1 | -1 | -1 | -1 | -1 | -1 | -1 | 203.94016 | 149.128 |  | 18.86227 | -1 | -1 | -1 | 203.8108 | 148.9344 | -1 | -1
Oscar Mixture 667 | 192 | 192 | 929.8 | 716.1 | 0 | 0 | 288 | 0 | 12.7884 | -1 | -1 | -1 | -1 | -1 | -1 | -1 | -1 | -1 | -1 | -1 | -1 | -1 | -1 | 254.27222 | 165.513 |  | 31.09965 | -1 | -1 | -1 | 254.3186 | 165.6249 | -1 | -1
Oscar Mixture 668 | 192 | 192 | 929.8 | 716.1 | 0 | 0 | 288 | 0 | 39.32151 | -1 | -1 | -1 | -1 | -1 | -1 | -1 | -1 | -1 | -1 | -1 | -1 | -1 | -1 | 254.27222 | 165.513 |  | 31.09965 | -1 | -1 | -1 | 254.3186 | 165.6249 | -1 | -1
Oscar Mixture 669 | 153 | 192 | 888 | 943.1 | 0 | 0 | 102 | 0 | 4.782205536 | -1 | -1 | -1 | -1 | -1 | -1 | -1 | -1 | -1 | -1 | -1 | -1 | -1 | -1 | 181.59582 | 144.235 |  | 14.66823 | -1 | -1 | -1 | 181.5322 | 144.2782 | -1 | -1
Oscar Mixture 670 | 288 | 192 | 932 | 717.8 | 0 | 0 | 192 | 0 | 16.10960674 | -1 | -1 | -1 | -1 | -1 | -1 | -1 | -1 | -1 | -1 | -1 | -1 | -1 | -1 | 329.18356 | 173.41 |  | 32.06289 | -1 | -1 | -1 | 329.1698 | 173.3454 | -1 | -1
Oscar Mixture 671 | 305.3 | 203.5 | 965.4 | 631 | 0 | 0 | 203.5 | 0 | 43.377 | -1 | -1 | -1 | -1 | -1 | -1 | -1 | -1 | -1 | -1 | -1 | -1 | -1 | -1 | 348.157 | 175.9715 |  | 34.44869 | -1 | -1 | -1 | 348.1392 | 175.9348 | -1 | -1
Oscar Mixture 672 | 236 | 192 | 972.6 | 749.1 | 0 | 0 | 157 | 0 | 20.41607 | -1 | -1 | -1 | -1 | -1 | -1 | -1 | -1 | -1 | -1 | -1 | -1 | -1 | -1 | 272.67162 | 162.811 |  | 29.14994 | -1 | -1 | -1 | 272.6133 | 162.8089 | -1 | -1
Oscar Mixture 673 | 173 | 192 | 946.8 | 856.8 | 0 | 0 | 116 | 0 | 6.940954892 | -1 | -1 | -1 | -1 | -1 | -1 | -1 | -1 | -1 | -1 | -1 | -1 | -1 | -1 | 203.94016 | 149.128 |  | 18.86227 | -1 | -1 | -1 | 203.8108 | 148.9344 | -1 | -1
Oscar Mixture 674 | 212 | 203.5 | 973.4 | 750 | 0 | 0 | 141.3 | 0 | 15.0305768 | -1 | -1 | -1 | -1 | -1 | -1 | -1 | -1 | -1 | -1 | -1 | -1 | -1 | -1 | 246.4258 | 156.2775 |  | 23.522 | -1 | -1 | -1 | 246.2774 | 156.2666 | -1 | -1
Oscar Mixture 675 | 236 | 192 | 972.6 | 749.1 | 0 | 0 | 157 | 0 | 13.5654403 | -1 | -1 | -1 | -1 | -1 | -1 | -1 | -1 | -1 | -1 | -1 | -1 | -1 | -1 | 272.67162 | 162.811 |  | 29.14994 | -1 | -1 | -1 | 272.6133 | 162.8089 | -1 | -1
Oscar Mixture 676 | 183.9 | 203.5 | 959.2 | 800 | 0 | 0 | 122.6 | 0 | 32.53292506 | -1 | -1 | -1 | -1 | -1 | -1 | -1 | -1 | -1 | -1 | -1 | -1 | -1 | -1 | 215.6696 | 150.0615 |  | 17.62552 | -1 | -1 | -1 | 215.7666 | 150.0901 | -1 | -1
Oscar Mixture 677 | 166.8 | 203.5 | 975.6 | 692.6 | 0 | 0 | 250.2 | 0 | 15.74832 | -1 | -1 | -1 | -1 | -1 | -1 | -1 | -1 | -1 | -1 | -1 | -1 | -1 | -1 | 223.05592 | 157.5675 |  | 24.869 | -1 | -1 | -1 | 223.0052 | 157.5044 | -1 | -1
Oscar Mixture 678 | 102 | 192 | 887 | 942 | 0 | 0 | 153 | 0 | 7.675936308 | -1 | -1 | -1 | -1 | -1 | -1 | -1 | -1 | -1 | -1 | -1 | -1 | -1 | -1 | 141.8002 | 140.04 |  | 13.68914 | -1 | -1 | -1 | 141.7918 | 140.0655 | -1 | -1
Oscar Mixture 679 | 288 | 192 | 932 | 717.8 | 0 | 0 | 192 | 0 | 38.8044 | -1 | -1 | -1 | -1 | -1 | -1 | -1 | -1 | -1 | -1 | -1 | -1 | -1 | -1 | 329.18356 | 173.41 |  | 32.06289 | -1 | -1 | -1 | 329.1698 | 173.3454 | -1 | -1
Oscar Mixture 680 | 212 | 203.5 | 973.4 | 750 | 0 | 0 | 141.3 | 0 | 33.00384 | -1 | -1 | -1 | -1 | -1 | -1 | -1 | -1 | -1 | -1 | -1 | -1 | -1 | -1 | 246.4258 | 156.2775 |  | 23.522 | -1 | -1 | -1 | 246.2774 | 156.2666 | -1 | -1
Oscar Mixture 681 | 102 | 192 | 887 | 942 | 0 | 0 | 153 | 0 | 17.27551 | -1 | -1 | -1 | -1 | -1 | -1 | -1 | -1 | -1 | -1 | -1 | -1 | -1 | -1 | 141.8002 | 140.04 |  | 13.68914 | -1 | -1 | -1 | 141.7918 | 140.0655 | -1 | -1
Oscar Mixture 682 | 173 | 192 | 946.8 | 856.8 | 0 | 0 | 116 | 0 | 24.28197 | -1 | -1 | -1 | -1 | -1 | -1 | -1 | -1 | -1 | -1 | -1 | -1 | -1 | -1 | 203.94016 | 149.128 |  | 18.86227 | -1 | -1 | -1 | 203.8108 | 148.9344 | -1 | -1
Oscar Mixture 683 | 183.9 | 203.5 | 959.2 | 800 | 0 | 0 | 122.6 | 0 | 24.04616 | -1 | -1 | -1 | -1 | -1 | -1 | -1 | -1 | -1 | -1 | -1 | -1 | -1 | -1 | 215.6696 | 150.0615 |  | 17.62552 | -1 | -1 | -1 | 215.7666 | 150.0901 | -1 | -1
Oscar Mixture 684 | 133 | 192 | 927.4 | 839.2 | 0 | 0 | 200 | 0 | 36.58842 | -1 | -1 | -1 | -1 | -1 | -1 | -1 | -1 | -1 | -1 | -1 | -1 | -1 | -1 | 180.81284 | 149.164 |  | 20.9018 | -1 | -1 | -1 | 180.7138 | 149.1701 | -1 | -1
Oscar Mixture 685 | 192 | 192 | 929.8 | 716.1 | 0 | 0 | 288 | 0 | 50.73233 | -1 | -1 | -1 | -1 | -1 | -1 | -1 | -1 | -1 | -1 | -1 | -1 | -1 | -1 | 254.27222 | 165.513 |  | 31.09965 | -1 | -1 | -1 | 254.3186 | 165.6249 | -1 | -1
Oscar Mixture 686 | 133 | 192 | 927.4 | 839.2 | 0 | 0 | 200 | 0 | 13.66404 | -1 | -1 | -1 | -1 | -1 | -1 | -1 | -1 | -1 | -1 | -1 | -1 | -1 | -1 | 180.81284 | 149.164 |  | 20.9018 | -1 | -1 | -1 | 180.7138 | 149.1701 | -1 | -1
Oscar Mixture 687 | 305.3 | 203.5 | 965.4 | 631 | 0 | 0 | 203.5 | 0 | 14.14391 | -1 | -1 | -1 | -1 | -1 | -1 | -1 | -1 | -1 | -1 | -1 | -1 | -1 | -1 | 348.157 | 175.9715 |  | 34.44869 | -1 | -1 | -1 | 348.1392 | 175.9348 | -1 | -1
Oscar Mixture 688 | 236 | 192 | 972.6 | 749.1 | 0 | 0 | 157 | 0 | 47.78207 | -1 | -1 | -1 | -1 | -1 | -1 | -1 | -1 | -1 | -1 | -1 | -1 | -1 | -1 | 272.67162 | 162.811 |  | 29.14994 | -1 | -1 | -1 | 272.6133 | 162.8089 | -1 | -1
Oscar Mixture 689 | 108.3 | 203.5 | 938.2 | 849 | 0 | 0 | 162.4 | 0 | 2.331807832 | -1 | -1 | -1 | -1 | -1 | -1 | -1 | -1 | -1 | -1 | -1 | -1 | -1 | -1 | 149.8744 | 140.9075 |  | 14.90003 | -1 | -1 | -1 | 149.9483 | 140.9815 | -1 | -1
Oscar Mixture 690 | 157 | 192 | 935.4 | 781.2 | 0 | 0 | 236 | 0 | 16.8894 | -1 | -1 | -1 | -1 | -1 | -1 | -1 | -1 | -1 | -1 | -1 | -1 | -1 | -1 | 210.77724 | 155.864 |  | 25.96923 | -1 | -1 | -1 | 210.9007 | 155.7776 | -1 | -1
Oscar Mixture 691 | 288 | 192 | 932 | 717.8 | 0 | 0 | 192 | 0 | 23.52354 | -1 | -1 | -1 | -1 | -1 | -1 | -1 | -1 | -1 | -1 | -1 | -1 | -1 | -1 | 329.18356 | 173.41 |  | 32.06289 | -1 | -1 | -1 | 329.1698 | 173.3454 | -1 | -1
Oscar Mixture 692 | 212 | 203.5 | 973.4 | 750 | 0 | 0 | 141.3 | 0 | 6.8085755 | -1 | -1 | -1 | -1 | -1 | -1 | -1 | -1 | -1 | -1 | -1 | -1 | -1 | -1 | 246.4258 | 156.2775 |  | 23.522 | -1 | -1 | -1 | 246.2774 | 156.2666 | -1 | -1
Oscar Mixture 693 | 212 | 203.5 | 973.4 | 750 | 0 | 0 | 141.3 | 0 | 39.70002808 | -1 | -1 | -1 | -1 | -1 | -1 | -1 | -1 | -1 | -1 | -1 | -1 | -1 | -1 | 246.4258 | 156.2775 |  | 23.522 | -1 | -1 | -1 | 246.2774 | 156.2666 | -1 | -1
Oscar Mixture 694 | 153 | 192 | 888 | 943.1 | 0 | 0 | 102 | 0 | 17.96429718 | -1 | -1 | -1 | -1 | -1 | -1 | -1 | -1 | -1 | -1 | -1 | -1 | -1 | -1 | 181.59582 | 144.235 |  | 14.66823 | -1 | -1 | -1 | 181.5322 | 144.2782 | -1 | -1
Oscar Mixture 695 | 236 | 192 | 972.6 | 749.1 | 0 | 0 | 157 | 0 | 32.88455782 | -1 | -1 | -1 | -1 | -1 | -1 | -1 | -1 | -1 | -1 | -1 | -1 | -1 | -1 | 272.67162 | 162.811 |  | 29.14994 | -1 | -1 | -1 | 272.6133 | 162.8089 | -1 | -1
Oscar Mixture 696 | 116 | 192 | 909.8 | 891.9 | 0 | 0 | 173 | 0 | 22.34799 | -1 | -1 | -1 | -1 | -1 | -1 | -1 | -1 | -1 | -1 | -1 | -1 | -1 | -1 | 159.22058 | 144.103 |  | 17.39238 | -1 | -1 | -1 | 159.3386 | 144.0084 | -1 | -1
Oscar Mixture 697 | 183.9 | 203.5 | 959.2 | 800 | 0 | 0 | 122.6 | 0 | 10.78754 | -1 | -1 | -1 | -1 | -1 | -1 | -1 | -1 | -1 | -1 | -1 | -1 | -1 | -1 | 215.6696 | 150.0615 |  | 17.62552 | -1 | -1 | -1 | 215.7666 | 150.0901 | -1 | -1
Oscar Mixture 698 | 108.3 | 203.5 | 938.2 | 849 | 0 | 0 | 162.4 | 0 | 7.723510152 | -1 | -1 | -1 | -1 | -1 | -1 | -1 | -1 | -1 | -1 | -1 | -1 | -1 | -1 | 149.8744 | 140.9075 |  | 14.90003 | -1 | -1 | -1 | 149.9483 | 140.9815 | -1 | -1
Oscar Mixture 699 | 203.5 | 203.5 | 963.4 | 630 | 0 | 0 | 305.3 | 0 | 41.68434 | -1 | -1 | -1 | -1 | -1 | -1 | -1 | -1 | -1 | -1 | -1 | -1 | -1 | -1 | 268.7268 | 167.6575 |  | 30.73771 | -1 | -1 | -1 | 268.7742 | 167.5931 | -1 | -1
Oscar Mixture 700 | 203.5 | 203.5 | 963.4 | 630 | 0 | 0 | 305.3 | 0 | 9.561653168 | -1 | -1 | -1 | -1 | -1 | -1 | -1 | -1 | -1 | -1 | -1 | -1 | -1 | -1 | 268.7268 | 167.6575 |  | 30.73771 | -1 | -1 | -1 | 268.7742 | 167.5931 | -1 | -1
Oscar Mixture 701 | 133 | 192 | 927.4 | 839.2 | 0 | 0 | 200 | 0 | 6.883728384 | -1 | -1 | -1 | -1 | -1 | -1 | -1 | -1 | -1 | -1 | -1 | -1 | -1 | -1 | 180.81284 | 149.164 |  | 20.9018 | -1 | -1 | -1 | 180.7138 | 149.1701 | -1 | -1
Oscar Mixture 702 | 288 | 192 | 932 | 717.8 | 0 | 0 | 192 | 0 | 50.52687 | -1 | -1 | -1 | -1 | -1 | -1 | -1 | -1 | -1 | -1 | -1 | -1 | -1 | -1 | 329.18356 | 173.41 |  | 32.06289 | -1 | -1 | -1 | 329.1698 | 173.3454 | -1 | -1
Oscar Mixture 703 | 200 | 192 | 965.4 | 806.2 | 0 | 0 | 133 | 0 | 17.16588 | -1 | -1 | -1 | -1 | -1 | -1 | -1 | -1 | -1 | -1 | -1 | -1 | -1 | -1 | 233.35224 | 155.154 |  | 26.05806 | -1 | -1 | -1 | 233.3174 | 155.3783 | -1 | -1
Oscar Mixture 704 | 200 | 192 | 965.4 | 806.2 | 0 | 0 | 133 | 0 | 30.43968 | -1 | -1 | -1 | -1 | -1 | -1 | -1 | -1 | -1 | -1 | -1 | -1 | -1 | -1 | 233.35224 | 155.154 |  | 26.05806 | -1 | -1 | -1 | 233.3174 | 155.3783 | -1 | -1
Oscar Mixture 705 | 250.2 | 203.5 | 977.6 | 694.1 | 0 | 0 | 166.8 | 0 | 9.731264264 | -1 | -1 | -1 | -1 | -1 | -1 | -1 | -1 | -1 | -1 | -1 | -1 | -1 | -1 | 288.13622 | 164.4345 |  | 28.92355 | -1 | -1 | -1 | 288.1818 | 164.4558 | -1 | -1
Oscar Mixture 706 | 122.6 | 203.5 | 958.2 | 800.1 | 0 | 0 | 183.9 | 0 | 3.31982694 | -1 | -1 | -1 | -1 | -1 | -1 | -1 | -1 | -1 | -1 | -1 | -1 | -1 | -1 | 167.84502 | 145.1025 |  | 18.31842 | -1 | -1 | -1 | 167.795 | 145.0789 | -1 | -1
Oscar Mixture 707 | 153 | 192 | 888 | 943.1 | 0 | 0 | 102 | 0 | 26.32281 | -1 | -1 | -1 | -1 | -1 | -1 | -1 | -1 | -1 | -1 | -1 | -1 | -1 | -1 | 181.59582 | 144.235 |  | 14.66823 | -1 | -1 | -1 | 181.5322 | 144.2782 | -1 | -1
Oscar Mixture 708 | 200 | 192 | 965.4 | 806.2 | 0 | 0 | 133 | 0 | 43.25082948 | -1 | -1 | -1 | -1 | -1 | -1 | -1 | -1 | -1 | -1 | -1 | -1 | -1 | -1 | 233.35224 | 155.154 |  | 26.05806 | -1 | -1 | -1 | 233.3174 | 155.3783 | -1 | -1
Oscar Mixture 709 | 116 | 192 | 909.8 | 891.9 | 0 | 0 | 173 | 0 | 6.280436884 | -1 | -1 | -1 | -1 | -1 | -1 | -1 | -1 | -1 | -1 | -1 | -1 | -1 | -1 | 159.22058 | 144.103 |  | 17.39238 | -1 | -1 | -1 | 159.3386 | 144.0084 | -1 | -1
Oscar Mixture 710 | 173 | 192 | 946.8 | 856.8 | 0 | 0 | 116 | 0 | 32.10269 | -1 | -1 | -1 | -1 | -1 | -1 | -1 | -1 | -1 | -1 | -1 | -1 | -1 | -1 | 203.94016 | 149.128 |  | 18.86227 | -1 | -1 | -1 | 203.8108 | 148.9344 | -1 | -1
Oscar Mixture 711 | 250.2 | 203.5 | 977.6 | 694.1 | 0 | 0 | 166.8 | 0 | 36.96419 | -1 | -1 | -1 | -1 | -1 | -1 | -1 | -1 | -1 | -1 | -1 | -1 | -1 | -1 | 288.13622 | 164.4345 |  | 28.92355 | -1 | -1 | -1 | 288.1818 | 164.4558 | -1 | -1
Oscar Mixture 712 | 305.3 | 203.5 | 965.4 | 631 | 0 | 0 | 203.5 | 0 | 54.59891 | -1 | -1 | -1 | -1 | -1 | -1 | -1 | -1 | -1 | -1 | -1 | -1 | -1 | -1 | 348.157 | 175.9715 |  | 34.44869 | -1 | -1 | -1 | 348.1392 | 175.9348 | -1 | -1
Oscar Mixture 713 | 192 | 192 | 929.8 | 716.1 | 0 | 0 | 288 | 0 | 21.48062478 | -1 | -1 | -1 | -1 | -1 | -1 | -1 | -1 | -1 | -1 | -1 | -1 | -1 | -1 | 254.27222 | 165.513 |  | 31.09965 | -1 | -1 | -1 | 254.3186 | 165.6249 | -1 | -1
Oscar Mixture 714 | 157 | 192 | 935.4 | 781.2 | 0 | 0 | 236 | 0 | 9.694722036 | -1 | -1 | -1 | -1 | -1 | -1 | -1 | -1 | -1 | -1 | -1 | -1 | -1 | -1 | 210.77724 | 155.864 |  | 25.96923 | -1 | -1 | -1 | 210.9007 | 155.7776 | -1 | -1
Oscar Mixture 715 | 153 | 192 | 888 | 943.1 | 0 | 0 | 102 | 0 | 8.374375496 | -1 | -1 | -1 | -1 | -1 | -1 | -1 | -1 | -1 | -1 | -1 | -1 | -1 | -1 | 181.59582 | 144.235 |  | 14.66823 | -1 | -1 | -1 | 181.5322 | 144.2782 | -1 | -1
Oscar Mixture 716 | 141.3 | 203.5 | 971.8 | 748.5 | 0 | 0 | 212 | 0 | 39.6621069 | -1 | -1 | -1 | -1 | -1 | -1 | -1 | -1 | -1 | -1 | -1 | -1 | -1 | -1 | 191.2559 | 150.4505 |  | 21.49955 | -1 | -1 | -1 | 191.3194 | 150.5878 | -1 | -1
Oscar Mixture 717 | 116 | 192 | 909.8 | 891.9 | 0 | 0 | 173 | 0 | 10.08979 | -1 | -1 | -1 | -1 | -1 | -1 | -1 | -1 | -1 | -1 | -1 | -1 | -1 | -1 | 159.22058 | 144.103 |  | 17.39238 | -1 | -1 | -1 | 159.3386 | 144.0084 | -1 | -1
Oscar Mixture 718 | 141.3 | 203.5 | 971.8 | 748.5 | 0 | 0 | 212 | 0 | 4.827710952 | -1 | -1 | -1 | -1 | -1 | -1 | -1 | -1 | -1 | -1 | -1 | -1 | -1 | -1 | 191.2559 | 150.4505 |  | 21.49955 | -1 | -1 | -1 | 191.3194 | 150.5878 | -1 | -1
Oscar Mixture 719 | 122.6 | 203.5 | 958.2 | 800.1 | 0 | 0 | 183.9 | 0 | 10.35455 | -1 | -1 | -1 | -1 | -1 | -1 | -1 | -1 | -1 | -1 | -1 | -1 | -1 | -1 | 167.84502 | 145.1025 |  | 18.31842 | -1 | -1 | -1 | 167.795 | 145.0789 | -1 | -1
Oscar Mixture 720 | 166.8 | 203.5 | 975.6 | 692.6 | 0 | 0 | 250.2 | 0 | 43.56523 | -1 | -1 | -1 | -1 | -1 | -1 | -1 | -1 | -1 | -1 | -1 | -1 | -1 | -1 | 223.05592 | 157.5675 |  | 24.869 | -1 | -1 | -1 | 223.0052 | 157.5044 | -1 | -1
Oscar Mixture 721 | 203.5 | 203.5 | 963.4 | 630 | 0 | 0 | 305.3 | 0 | 51.86376 | -1 | -1 | -1 | -1 | -1 | -1 | -1 | -1 | -1 | -1 | -1 | -1 | -1 | -1 | 268.7268 | 167.6575 |  | 30.73771 | -1 | -1 | -1 | 268.7742 | 167.5931 | -1 | -1
Oscar Mixture 722 | 310 | 192 | 1012 | 830 | 0 | 0 | 0 | 0 | 11.85209244 | -1 | -1 | -1 | -1 | -1 | -1 | -1 | -1 | -1 | -1 | -1 | -1 | -1 | -1 | 315.3948 | 165.18 |  | 26.28299 | -1 | -1 | -1 | 315.5164 | 165.2708 | -1 | -1
Oscar Mixture 723 | 310 | 192 | 1012 | 830 | 0 | 0 | 0 | 0 | 17.24379476 | -1 | -1 | -1 | -1 | -1 | -1 | -1 | -1 | -1 | -1 | -1 | -1 | -1 | -1 | 315.3948 | 165.18 |  | 26.28299 | -1 | -1 | -1 | 315.5164 | 165.2708 | -1 | -1
Oscar Mixture 724 | 310 | 192 | 1012 | 830 | 0 | 0 | 0 | 0 | 27.82725136 | -1 | -1 | -1 | -1 | -1 | -1 | -1 | -1 | -1 | -1 | -1 | -1 | -1 | -1 | 315.3948 | 165.18 |  | 26.28299 | -1 | -1 | -1 | 315.5164 | 165.2708 | -1 | -1
Oscar Mixture 725 | 310 | 192 | 1012 | 830 | 0 | 0 | 0 | 0 | 35.76312012 | -1 | -1 | -1 | -1 | -1 | -1 | -1 | -1 | -1 | -1 | -1 | -1 | -1 | -1 | 315.3948 | 165.18 |  | 26.28299 | -1 | -1 | -1 | 315.5164 | 165.2708 | -1 | -1
Oscar Mixture 726 | 310 | 192 | 1012 | 830 | 0 | 0 | 0 | 0 | 38.70028788 | -1 | -1 | -1 | -1 | -1 | -1 | -1 | -1 | -1 | -1 | -1 | -1 | -1 | -1 | 315.3948 | 165.18 |  | 26.28299 | -1 | -1 | -1 | 315.5164 | 165.2708 | -1 | -1
Oscar Mixture 727 | 331 | 192 | 1025 | 821 | 0 | 0 | 0 | 0 | 14.306627 | -1 | -1 | -1 | -1 | -1 | -1 | -1 | -1 | -1 | -1 | -1 | -1 | -1 | -1 | 335.87 | 169.71 |  | 28.10009 | -1 | -1 | -1 | 335.7671 | 169.5193 | -1 | -1
Oscar Mixture 728 | 331 | 192 | 1025 | 821 | 0 | 0 | 0 | 0 | 17.43684804 | -1 | -1 | -1 | -1 | -1 | -1 | -1 | -1 | -1 | -1 | -1 | -1 | -1 | -1 | 335.87 | 169.71 |  | 28.10009 | -1 | -1 | -1 | 335.7671 | 169.5193 | -1 | -1
Oscar Mixture 729 | 331 | 192 | 1025 | 821 | 0 | 0 | 0 | 0 | 31.74347504 | -1 | -1 | -1 | -1 | -1 | -1 | -1 | -1 | -1 | -1 | -1 | -1 | -1 | -1 | 335.87 | 169.71 |  | 28.10009 | -1 | -1 | -1 | 335.7671 | 169.5193 | -1 | -1
Oscar Mixture 730 | 331 | 192 | 1025 | 821 | 0 | 0 | 0 | 0 | 37.91428524 | -1 | -1 | -1 | -1 | -1 | -1 | -1 | -1 | -1 | -1 | -1 | -1 | -1 | -1 | 335.87 | 169.71 |  | 28.10009 | -1 | -1 | -1 | 335.7671 | 169.5193 | -1 | -1
Oscar Mixture 731 | 331 | 192 | 1025 | 821 | 0 | 0 | 0 | 0 | 39.38286912 | -1 | -1 | -1 | -1 | -1 | -1 | -1 | -1 | -1 | -1 | -1 | -1 | -1 | -1 | 335.87 | 169.71 |  | 28.10009 | -1 | -1 | -1 | 335.7671 | 169.5193 | -1 | -1
Oscar Mixture 732 | 349 | 192 | 1056 | 809 | 0 | 0 | 0 | 0 | 15.87173752 | -1 | -1 | -1 | -1 | -1 | -1 | -1 | -1 | -1 | -1 | -1 | -1 | -1 | -1 | 353.6206 | 174.57 |  | 28.15163 | -1 | -1 | -1 | 353.4946 | 174.425 | -1 | -1
Oscar Mixture 733 | 349 | 192 | 1056 | 809 | 0 | 0 | 0 | 0 | 9.01145132 | -1 | -1 | -1 | -1 | -1 | -1 | -1 | -1 | -1 | -1 | -1 | -1 | -1 | -1 | 353.6206 | 174.57 |  | 28.15163 | -1 | -1 | -1 | 353.4946 | 174.425 | -1 | -1
Oscar Mixture 734 | 349 | 192 | 1056 | 809 | 0 | 0 | 0 | 0 | 33.60506024 | -1 | -1 | -1 | -1 | -1 | -1 | -1 | -1 | -1 | -1 | -1 | -1 | -1 | -1 | 353.6206 | 174.57 |  | 28.15163 | -1 | -1 | -1 | 353.4946 | 174.425 | -1 | -1
Oscar Mixture 735 | 349 | 192 | 1056 | 809 | 0 | 0 | 0 | 0 | 40.65839972 | -1 | -1 | -1 | -1 | -1 | -1 | -1 | -1 | -1 | -1 | -1 | -1 | -1 | -1 | 353.6206 | 174.57 |  | 28.15163 | -1 | -1 | -1 | 353.4946 | 174.425 | -1 | -1
Oscar Mixture 736 | 349 | 192 | 1056 | 809 | 0 | 0 | 0 | 0 | 40.85834776 | -1 | -1 | -1 | -1 | -1 | -1 | -1 | -1 | -1 | -1 | -1 | -1 | -1 | -1 | 353.6206 | 174.57 |  | 28.15163 | -1 | -1 | -1 | 353.4946 | 174.425 | -1 | -1
Oscar Mixture 737 | 238 | 186 | 1119 | 789 | 0 | 0 | 0 | 0 | 12.05204048 | -1 | -1 | -1 | -1 | -1 | -1 | -1 | -1 | -1 | -1 | -1 | -1 | -1 | -1 | 246.5572 | 155.12 |  | 14.56939 | -1 | -1 | -1 | 246.5569 | 155.2396 | -1 | -1
Oscar Mixture 738 | 238 | 186 | 1119 | 789 | 0 | 0 | 0 | 0 | 17.54026944 | -1 | -1 | -1 | -1 | -1 | -1 | -1 | -1 | -1 | -1 | -1 | -1 | -1 | -1 | 246.5572 | 155.12 |  | 14.56939 | -1 | -1 | -1 | 246.5569 | 155.2396 | -1 | -1
Oscar Mixture 739 | 296 | 186 | 1090 | 769 | 0 | 0 | 0 | 0 | 18.91232668 | -1 | -1 | -1 | -1 | -1 | -1 | -1 | -1 | -1 | -1 | -1 | -1 | -1 | -1 | 302.4142 | 163.98 |  | 21.58421 | -1 | -1 | -1 | 302.0009 | 163.6795 | -1 | -1
Oscar Mixture 740 | 296 | 186 | 1090 | 769 | 0 | 0 | 0 | 0 | 25.17966352 | -1 | -1 | -1 | -1 | -1 | -1 | -1 | -1 | -1 | -1 | -1 | -1 | -1 | -1 | 302.4142 | 163.98 |  | 21.58421 | -1 | -1 | -1 | 302.0009 | 163.6795 | -1 | -1
Oscar Mixture 741 | 297 | 186 | 1040 | 734 | 0 | 0 | 0 | 0 | 30.9574724 | -1 | -1 | -1 | -1 | -1 | -1 | -1 | -1 | -1 | -1 | -1 | -1 | -1 | -1 | 302.6872 | 159.43 |  | 31.0091 | -1 | -1 | -1 | 303.9302 | 161.0808 | -1 | -1
Oscar Mixture 742 | 480 | 192 | 936 | 721 | 0 | 0 | 0 | 0 | 43.89204216 | -1 | -1 | -1 | -1 | -1 | -1 | -1 | -1 | -1 | -1 | -1 | -1 | -1 | -1 | 479.001 | 189.17 |  | 40.70777 | -1 | -1 | -1 | 479.1252 | 188.9898 | -1 | -1
Oscar Mixture 743 | 480 | 192 | 936 | 721 | 0 | 0 | 0 | 0 | 54.27555072 | -1 | -1 | -1 | -1 | -1 | -1 | -1 | -1 | -1 | -1 | -1 | -1 | -1 | -1 | 479.001 | 189.17 |  | 40.70777 | -1 | -1 | -1 | 479.1252 | 188.9898 | -1 | -1
Oscar Mixture 744 | 397 | 186 | 1040 | 734 | 0 | 0 | 0 | 0 | 36.93522932 | -1 | -1 | -1 | -1 | -1 | -1 | -1 | -1 | -1 | -1 | -1 | -1 | -1 | -1 | 399.6872 | 179.43 |  | 36.84159 | -1 | -1 | -1 | 399.6203 | 179.0402 | -1 | -1
Oscar Mixture 745 | 281 | 186 | 1104 | 774 | 0 | 0 | 0 | 0 | 14.49968028 | -1 | -1 | -1 | -1 | -1 | -1 | -1 | -1 | -1 | -1 | -1 | -1 | -1 | -1 | 288.0392 | 162.07 |  | 18.76773 | -1 | -1 | -1 | 288.2992 | 161.8945 | -1 | -1
Oscar Mixture 746 | 281 | 185 | 1104 | 774 | 0 | 0 | 0 | 0 | 22.43554904 | -1 | -1 | -1 | -1 | -1 | -1 | -1 | -1 | -1 | -1 | -1 | -1 | -1 | -1 | 288.0388 | 162.065 |  | 21.52827 | -1 | -1 | -1 | 287.6879 | 162.1512 | -1 | -1
Oscar Mixture 747 | 500 | 200 | 1125 | 613 | 0 | 0 | 0 | 0 | 12.63809508 | -1 | -1 | -1 | -1 | -1 | -1 | -1 | -1 | -1 | -1 | -1 | -1 | -1 | -1 | 500.0296 | 199.15 |  | 38.41967 | -1 | -1 | -1 | 499.9998 | 199.1842 | -1 | -1
Oscar Mixture 748 | 500 | 200 | 1125 | 613 | 0 | 0 | 0 | 0 | 26.0621928 | -1 | -1 | -1 | -1 | -1 | -1 | -1 | -1 | -1 | -1 | -1 | -1 | -1 | -1 | 500.0296 | 199.15 |  | 38.41967 | -1 | -1 | -1 | 499.9998 | 199.1842 | -1 | -1
Oscar Mixture 749 | 500 | 200 | 1125 | 613 | 0 | 0 | 0 | 0 | 33.21205892 | -1 | -1 | -1 | -1 | -1 | -1 | -1 | -1 | -1 | -1 | -1 | -1 | -1 | -1 | 500.0296 | 199.15 |  | 38.41967 | -1 | -1 | -1 | 499.9998 | 199.1842 | -1 | -1
Oscar Mixture 750 | 500 | 200 | 1125 | 613 | 0 | 0 | 0 | 0 | 36.93522932 | -1 | -1 | -1 | -1 | -1 | -1 | -1 | -1 | -1 | -1 | -1 | -1 | -1 | -1 | 500.0296 | 199.15 |  | 38.41967 | -1 | -1 | -1 | 499.9998 | 199.1842 | -1 | -1
Oscar Mixture 751 | 500 | 200 | 1125 | 613 | 0 | 0 | 0 | 0 | 44.0919902 | -1 | -1 | -1 | -1 | -1 | -1 | -1 | -1 | -1 | -1 | -1 | -1 | -1 | -1 | 500.0296 | 199.15 |  | 38.41967 | -1 | -1 | -1 | 499.9998 | 199.1842 | -1 | -1
Oscar Mixture 752 | 540 | 173 | 1125 | 613 | 0 | 0 | 0 | 0 | 52.61391356 | -1 | -1 | -1 | -1 | -1 | -1 | -1 | -1 | -1 | -1 | -1 | -1 | -1 | -1 | 538.8188 | 207.015 |  | 62.36644 | -1 | -1 | -1 | 538.8008 | 206.9878 | -1 | -1
Oscar Mixture 753 | 540 | 173 | 1125 | 613 | 0 | 0 | 0 | 0 | 59.76377968 | -1 | -1 | -1 | -1 | -1 | -1 | -1 | -1 | -1 | -1 | -1 | -1 | -1 | -1 | 538.8188 | 207.015 |  | 62.36644 | -1 | -1 | -1 | 538.8008 | 206.9878 | -1 | -1
Oscar Mixture 754 | 540 | 173 | 1125 | 613 | 0 | 0 | 0 | 0 | 67.30664712 | -1 | -1 | -1 | -1 | -1 | -1 | -1 | -1 | -1 | -1 | -1 | -1 | -1 | -1 | 538.8188 | 207.015 |  | 62.36644 | -1 | -1 | -1 | 538.8008 | 206.9878 | -1 | -1
Oscar Mixture 755 | 540 | 173 | 1125 | 613 | 0 | 0 | 0 | 0 | 69.65776028 | -1 | -1 | -1 | -1 | -1 | -1 | -1 | -1 | -1 | -1 | -1 | -1 | -1 | -1 | 538.8188 | 207.015 |  | 62.36644 | -1 | -1 | -1 | 538.8008 | 206.9878 | -1 | -1
Oscar Mixture 756 | 540 | 173 | 1125 | 613 | 0 | 0 | 0 | 0 | 71.62276688 | -1 | -1 | -1 | -1 | -1 | -1 | -1 | -1 | -1 | -1 | -1 | -1 | -1 | -1 | 538.8188 | 207.015 |  | 62.36644 | -1 | -1 | -1 | 538.8008 | 206.9878 | -1 | -1
Oscar Mixture 757 | 540 | 173 | 1125 | 613 | 0 | 0 | 0 | 0 | 74.16693332 | -1 | -1 | -1 | -1 | -1 | -1 | -1 | -1 | -1 | -1 | -1 | -1 | -1 | -1 | 538.8188 | 207.015 |  | 62.36644 | -1 | -1 | -1 | 538.8008 | 206.9878 | -1 | -1
Oscar Mixture 758 | 350 | 203 | 974 | 775 | 0 | 0 | 0 | 0 | 18.12632404 | -1 | -1 | -1 | -1 | -1 | -1 | -1 | -1 | -1 | -1 | -1 | -1 | -1 | -1 | 353.5502 | 168.205 |  | 27.04638 | -1 | -1 | -1 | 353.5035 | 168.2277 | -1 | -1
Oscar Mixture 759 | 350 | 203 | 974 | 775 | 0 | 0 | 0 | 0 | 22.53207568 | -1 | -1 | -1 | -1 | -1 | -1 | -1 | -1 | -1 | -1 | -1 | -1 | -1 | -1 | 353.5502 | 168.205 |  | 27.04638 | -1 | -1 | -1 | 353.5035 | 168.2277 | -1 | -1
Oscar Mixture 760 | 350 | 203 | 974 | 775 | 0 | 0 | 0 | 0 | 27.3377234 | -1 | -1 | -1 | -1 | -1 | -1 | -1 | -1 | -1 | -1 | -1 | -1 | -1 | -1 | 353.5502 | 168.205 |  | 27.04638 | -1 | -1 | -1 | 353.5035 | 168.2277 | -1 | -1
Oscar Mixture 761 | 350 | 203 | 974 | 775 | 0 | 0 | 0 | 0 | 29.97841648 | -1 | -1 | -1 | -1 | -1 | -1 | -1 | -1 | -1 | -1 | -1 | -1 | -1 | -1 | 353.5502 | 168.205 |  | 27.04638 | -1 | -1 | -1 | 353.5035 | 168.2277 | -1 | -1
Oscar Mixture 762 | 350 | 203 | 974 | 775 | 0 | 0 | 0 | 0 | 31.35047372 | -1 | -1 | -1 | -1 | -1 | -1 | -1 | -1 | -1 | -1 | -1 | -1 | -1 | -1 | 353.5502 | 168.205 |  | 27.04638 | -1 | -1 | -1 | 353.5035 | 168.2277 | -1 | -1
Oscar Mixture 763 | 350 | 203 | 974 | 775 | 0 | 0 | 0 | 0 | 32.72253096 | -1 | -1 | -1 | -1 | -1 | -1 | -1 | -1 | -1 | -1 | -1 | -1 | -1 | -1 | 353.5502 | 168.205 |  | 27.04638 | -1 | -1 | -1 | 353.5035 | 168.2277 | -1 | -1
Oscar Mixture 764 | 385 | 186 | 966 | 763 | 0 | 0 | 0 | 0 | 6.26733684 | -1 | -1 | -1 | -1 | -1 | -1 | -1 | -1 | -1 | -1 | -1 | -1 | -1 | -1 | 387.355 | 174.04 |  | 21.05622 | -1 | -1 | -1 | 387.5276 | 174.0904 | -1 | -1
Oscar Mixture 765 | 385 | 186 | 966 | 763 | 0 | 0 | 0 | 0 | 14.69962832 | -1 | -1 | -1 | -1 | -1 | -1 | -1 | -1 | -1 | -1 | -1 | -1 | -1 | -1 | 387.355 | 174.04 |  | 21.05622 | -1 | -1 | -1 | 387.5276 | 174.0904 | -1 | -1
Oscar Mixture 766 | 385 | 186 | 966 | 763 | 0 | 0 | 0 | 0 | 23.22155168 | -1 | -1 | -1 | -1 | -1 | -1 | -1 | -1 | -1 | -1 | -1 | -1 | -1 | -1 | 387.355 | 174.04 |  | 21.05622 | -1 | -1 | -1 | 387.5276 | 174.0904 | -1 | -1
Oscar Mixture 767 | 385 | 186 | 966 | 763 | 0 | 0 | 0 | 0 | 27.923778 | -1 | -1 | -1 | -1 | -1 | -1 | -1 | -1 | -1 | -1 | -1 | -1 | -1 | -1 | 387.355 | 174.04 |  | 21.05622 | -1 | -1 | -1 | 387.5276 | 174.0904 | -1 | -1
Oscar Mixture 768 | 385 | 186 | 966 | 763 | 0 | 0 | 0 | 0 | 31.35047372 | -1 | -1 | -1 | -1 | -1 | -1 | -1 | -1 | -1 | -1 | -1 | -1 | -1 | -1 | 387.355 | 174.04 |  | 21.05622 | -1 | -1 | -1 | 387.5276 | 174.0904 | -1 | -1
Oscar Mixture 769 | 331 | 192 | 978 | 825 | 0 | 0 | 0 | 0 | 38.99676256 | -1 | -1 | -1 | -1 | -1 | -1 | -1 | -1 | -1 | -1 | -1 | -1 | -1 | -1 | 335.3698 | 167.09 |  | 30.07191 | -1 | -1 | -1 | 335.341 | 167.0387 | -1 | -1
Oscar Mixture 770 | 331 | 192 | 978 | 825 | 0 | 0 | 0 | 0 | 41.24445432 | -1 | -1 | -1 | -1 | -1 | -1 | -1 | -1 | -1 | -1 | -1 | -1 | -1 | -1 | 335.3698 | 167.09 |  | 30.07191 | -1 | -1 | -1 | 335.341 | 167.0387 | -1 | -1
Oscar Mixture 771 | 349 | 192 | 1047 | 806 | 0 | 0 | 0 | 0 | 14.98920824 | -1 | -1 | -1 | -1 | -1 | -1 | -1 | -1 | -1 | -1 | -1 | -1 | -1 | -1 | 353.509 | 173.88 |  | 31.08045 | -1 | -1 | -1 | 353.6219 | 173.9265 | -1 | -1
Oscar Mixture 772 | 331 | 192 | 978 | 825 | 0 | 0 | 0 | 0 | 13.52062436 | -1 | -1 | -1 | -1 | -1 | -1 | -1 | -1 | -1 | -1 | -1 | -1 | -1 | -1 | 335.3698 | 167.09 |  | 30.07191 | -1 | -1 | -1 | 335.341 | 167.0387 | -1 | -1
Oscar Mixture 773 | 382 | 186 | 1047 | 739 | 0 | 0 | 0 | 0 | 24.00065956 | -1 | -1 | -1 | -1 | -1 | -1 | -1 | -1 | -1 | -1 | -1 | -1 | -1 | -1 | 385.2352 | 177.1 |  | 30.42012 | -1 | -1 | -1 | 384.6442 | 176.6143 | -1 | -1
Oscar Mixture 774 | 382 | 186 | 1047 | 739 | 0 | 0 | 0 | 0 | 37.42475728 | -1 | -1 | -1 | -1 | -1 | -1 | -1 | -1 | -1 | -1 | -1 | -1 | -1 | -1 | 385.2352 | 177.1 |  | 30.42012 | -1 | -1 | -1 | 384.6442 | 176.6143 | -1 | -1
Oscar Mixture 775 | 382 | 186 | 1111 | 784 | 0 | 0 | 0 | 0 | 11.46598588 | -1 | -1 | -1 | -1 | -1 | -1 | -1 | -1 | -1 | -1 | -1 | -1 | -1 | -1 | 386.1282 | 183.19 |  | 12.30385 | -1 | -1 | -1 | 384.9963 | 182.5184 | -1 | -1
Oscar Mixture 776 | 281 | 186 | 1104 | 774 | 0 | 0 | 0 | 0 | 22.43554904 | -1 | -1 | -1 | -1 | -1 | -1 | -1 | -1 | -1 | -1 | -1 | -1 | -1 | -1 | 288.0392 | 162.07 |  | 18.76773 | -1 | -1 | -1 | 288.2992 | 161.8945 | -1 | -1
Oscar Mixture 777 | 339 | 185 | 1069 | 754 | 0 | 0 | 0 | 0 | 21.16001844 | -1 | -1 | -1 | -1 | -1 | -1 | -1 | -1 | -1 | -1 | -1 | -1 | -1 | -1 | 343.8298 | 170.565 |  | 27.17889 | -1 | -1 | -1 | 343.7169 | 170.359375 | -1 | -1
Oscar Mixture 778 | 339 | 185 | 1069 | 754 | 0 | 0 | 0 | 0 | 31.84000168 | -1 | -1 | -1 | -1 | -1 | -1 | -1 | -1 | -1 | -1 | -1 | -1 | -1 | -1 | 343.8298 | 170.565 |  | 27.17889 | -1 | -1 | -1 | 343.7169 | 170.359375 | -1 | -1
Oscar Mixture 779 | 295 | 185 | 1069 | 769 | 0 | 0 | 0 | 0 | 14.79615496 | -1 | -1 | -1 | -1 | -1 | -1 | -1 | -1 | -1 | -1 | -1 | -1 | -1 | -1 | 301.2128 | 162.515 |  | 20.08805 | -1 | -1 | -1 | 301.8441 | 163.0489 | -1 | -1
Oscar Mixture 780 | 295 | 185 | 1069 | 769 | 0 | 0 | 0 | 0 | 25.17966352 | -1 | -1 | -1 | -1 | -1 | -1 | -1 | -1 | -1 | -1 | -1 | -1 | -1 | -1 | 301.2128 | 162.515 |  | 20.08805 | -1 | -1 | -1 | 301.8441 | 163.0489 | -1 | -1
Oscar Mixture 781 | 238 | 185 | 1118 | 789 | 0 | 0 | 0 | 0 | 17.54026944 | -1 | -1 | -1 | -1 | -1 | -1 | -1 | -1 | -1 | -1 | -1 | -1 | -1 | -1 | 246.5458 | 155.055 |  | 16.90402 | -1 | -1 | -1 | 246.3767 | 155.4622 | -1 | -1
Oscar Mixture 782 | 296 | 192 | 1085 | 765 | 0 | 0 | 0 | 0 | 14.2032056 | -1 | -1 | -1 | -1 | -1 | -1 | -1 | -1 | -1 | -1 | -1 | -1 | -1 | -1 | 302.3448 | 163.51 |  | 21.7344 | -1 | -1 | -1 | 302.3617 | 163.5227 | -1 | -1
Oscar Mixture 783 | 296 | 192 | 1085 | 765 | 0 | 0 | 0 | 0 | 21.6495464 | -1 | -1 | -1 | -1 | -1 | -1 | -1 | -1 | -1 | -1 | -1 | -1 | -1 | -1 | 302.3448 | 163.51 |  | 21.7344 | -1 | -1 | -1 | 302.3617 | 163.5227 | -1 | -1
Oscar Mixture 784 | 296 | 192 | 1085 | 765 | 0 | 0 | 0 | 0 | 29.39236188 | -1 | -1 | -1 | -1 | -1 | -1 | -1 | -1 | -1 | -1 | -1 | -1 | -1 | -1 | 302.3448 | 163.51 |  | 21.7344 | -1 | -1 | -1 | 302.3617 | 163.5227 | -1 | -1
Oscar Mixture 785 | 331 | 192 | 879 | 825 | 0 | 0 | 0 | 0 | 13.52062436 | -1 | -1 | -1 | -1 | -1 | -1 | -1 | -1 | -1 | -1 | -1 | -1 | -1 | -1 | 334.2808 | 161.15 |  | 14.93928 | -1 | -1 | -1 | 335.2453 | 162.473 | -1 | -1
Oscar Mixture 786 | 331 | 192 | 978 | 825 | 0 | 0 | 0 | 0 | 16.26473884 | -1 | -1 | -1 | -1 | -1 | -1 | -1 | -1 | -1 | -1 | -1 | -1 | -1 | -1 | 335.3698 | 167.09 |  | 30.07191 | -1 | -1 | -1 | 335.341 | 167.0387 | -1 | -1
Oscar Mixture 787 | 331 | 192 | 978 | 825 | 0 | 0 | 0 | 0 | 31.44700036 | -1 | -1 | -1 | -1 | -1 | -1 | -1 | -1 | -1 | -1 | -1 | -1 | -1 | -1 | 335.3698 | 167.09 |  | 30.07191 | -1 | -1 | -1 | 335.341 | 167.0387 | -1 | -1
Oscar Mixture 788 | 331 | 192 | 978 | 825 | 0 | 0 | 0 | 0 | 37.231704 | -1 | -1 | -1 | -1 | -1 | -1 | -1 | -1 | -1 | -1 | -1 | -1 | -1 | -1 | 335.3698 | 167.09 |  | 30.07191 | -1 | -1 | -1 | 335.341 | 167.0387 | -1 | -1
Oscar Mixture 789 | 349 | 192 | 1047 | 806 | 0 | 0 | 0 | 0 | 18.12632404 | -1 | -1 | -1 | -1 | -1 | -1 | -1 | -1 | -1 | -1 | -1 | -1 | -1 | -1 | 353.509 | 173.88 |  | 31.08045 | -1 | -1 | -1 | 353.6219 | 173.9265 | -1 | -1
Oscar Mixture 790 | 349 | 192 | 1047 | 806 | 0 | 0 | 0 | 0 | 32.72253096 | -1 | -1 | -1 | -1 | -1 | -1 | -1 | -1 | -1 | -1 | -1 | -1 | -1 | -1 | 353.509 | 173.88 |  | 31.08045 | -1 | -1 | -1 | 353.6219 | 173.9265 | -1 | -1
Oscar Mixture 791 | 349 | 192 | 1047 | 806 | 0 | 0 | 0 | 0 | 39.48629052 | -1 | -1 | -1 | -1 | -1 | -1 | -1 | -1 | -1 | -1 | -1 | -1 | -1 | -1 | 353.509 | 173.88 |  | 31.08045 | -1 | -1 | -1 | 353.6219 | 173.9265 | -1 | -1
Oscar Mixture 792 | 349 | 192 | 1047 | 806 | 0 | 0 | 0 | 0 | 41.05140104 | -1 | -1 | -1 | -1 | -1 | -1 | -1 | -1 | -1 | -1 | -1 | -1 | -1 | -1 | 353.509 | 173.88 |  | 31.08045 | -1 | -1 | -1 | 353.6219 | 173.9265 | -1 | -1
Oscar Mixture 793 | 349 | 192 | 1047 | 806 | 0 | 0 | 0 | 0 | 42.1269836 | -1 | -1 | -1 | -1 | -1 | -1 | -1 | -1 | -1 | -1 | -1 | -1 | -1 | -1 | 353.509 | 173.88 |  | 31.08045 | -1 | -1 | -1 | 353.6219 | 173.9265 | -1 | -1
Oscar Mixture 794 | 302 | 203 | 974 | 817 | 0 | 0 | 0 | 0 | 18.12632404 | -1 | -1 | -1 | -1 | -1 | -1 | -1 | -1 | -1 | -1 | -1 | -1 | -1 | -1 | 307.1666 | 160.705 |  | 22.32381 | -1 | -1 | -1 | 307.4076 | 160.7935 | -1 | -1
Oscar Mixture 795 | 302 | 203 | 974 | 817 | 0 | 0 | 0 | 0 | 26.74477404 | -1 | -1 | -1 | -1 | -1 | -1 | -1 | -1 | -1 | -1 | -1 | -1 | -1 | -1 | 307.1666 | 160.705 |  | 22.32381 | -1 | -1 | -1 | 307.4076 | 160.7935 | -1 | -1
Oscar Mixture 796 | 525 | 189 | 1125 | 613 | 0 | 0 | 0 | 0 | 61.92183956 | -1 | -1 | -1 | -1 | -1 | -1 | -1 | -1 | -1 | -1 | -1 | -1 | -1 | -1 | 524.2752 | 204.095 |  | 52.64077 | -1 | -1 | -1 | 524.3176 | 204.1512 | -1 | -1
Oscar Mixture 797 | 500 | 200 | 1125 | 613 | 0 | 0 | 0 | 0 | 47.22221124 | -1 | -1 | -1 | -1 | -1 | -1 | -1 | -1 | -1 | -1 | -1 | -1 | -1 | -1 | 500.0296 | 199.15 |  | 38.41967 | -1 | -1 | -1 | 499.9998 | 199.1842 | -1 | -1
Oscar Mixture 798 | 500 | 200 | 1125 | 613 | 0 | 0 | 0 | 0 | 51.04190828 | -1 | -1 | -1 | -1 | -1 | -1 | -1 | -1 | -1 | -1 | -1 | -1 | -1 | -1 | 500.0296 | 199.15 |  | 38.41967 | -1 | -1 | -1 | 499.9998 | 199.1842 | -1 | -1
Oscar Mixture 799 | 500 | 200 | 1125 | 613 | 0 | 0 | 0 | 0 | 55.15808 | -1 | -1 | -1 | -1 | -1 | -1 | -1 | -1 | -1 | -1 | -1 | -1 | -1 | -1 | 500.0296 | 199.15 |  | 38.41967 | -1 | -1 | -1 | 499.9998 | 199.1842 | -1 | -1
Oscar Mixture 800 | 540 | 173 | 1125 | 613 | 0 | 0 | 0 | 0 | 41.63745564 | -1 | -1 | -1 | -1 | -1 | -1 | -1 | -1 | -1 | -1 | -1 | -1 | -1 | -1 | 538.8188 | 207.015 |  | 62.36644 | -1 | -1 | -1 | 538.8008 | 206.9878 | -1 | -1
Oscar Mixture 801 | 252 | 185 | 1111 | 784 | 0 | 0 | 0 | 0 | 13.71367764 | -1 | -1 | -1 | -1 | -1 | -1 | -1 | -1 | -1 | -1 | -1 | -1 | -1 | -1 | 260.0278 | 157.185 |  | 17.20187 | -1 | -1 | -1 | 260.0146 | 157.1616 | -1 | -1
Oscar Mixture 802 | 252 | 185 | 1111 | 784 | 0 | 0 | 0 | 0 | 19.69143456 | -1 | -1 | -1 | -1 | -1 | -1 | -1 | -1 | -1 | -1 | -1 | -1 | -1 | -1 | 260.0278 | 157.185 |  | 17.20187 | -1 | -1 | -1 | 260.0146 | 157.1616 | -1 | -1
Oscar Mixture 803 | 339 | 185 | 1060 | 754 | 0 | 0 | 0 | 0 | 31.6469484 | -1 | -1 | -1 | -1 | -1 | -1 | -1 | -1 | -1 | -1 | -1 | -1 | -1 | -1 | 343.7308 | 170.025 |  | 31.18169 | -1 | -1 | -1 | 344.3432 | 170.2919 | -1 | -1
Oscar Mixture 804 | 393 | 192 | 940 | 758 | 0 | 0 | 0 | 0 | 19.10537996 | -1 | -1 | -1 | -1 | -1 | -1 | -1 | -1 | -1 | -1 | -1 | -1 | -1 | -1 | 394.8104 | 173.86 |  | 35.81351 | -1 | -1 | -1 | 394.6124 | 173.9753 | -1 | -1
Oscar Mixture 805 | 393 | 192 | 940 | 758 | 0 | 0 | 0 | 0 | 39.58281716 | -1 | -1 | -1 | -1 | -1 | -1 | -1 | -1 | -1 | -1 | -1 | -1 | -1 | -1 | 394.8104 | 173.86 |  | 35.81351 | -1 | -1 | -1 | 394.6124 | 173.9753 | -1 | -1
Oscar Mixture 806 | 393 | 192 | 940 | 758 | 0 | 0 | 0 | 0 | 48.79421652 | -1 | -1 | -1 | -1 | -1 | -1 | -1 | -1 | -1 | -1 | -1 | -1 | -1 | -1 | 394.8104 | 173.86 |  | 35.81351 | -1 | -1 | -1 | 394.6124 | 173.9753 | -1 | -1
Oscar Mixture 807 | 382 | 185 | 1047 | 739 | 0 | 0 | 0 | 0 | 24.00065956 | -1 | -1 | -1 | -1 | -1 | -1 | -1 | -1 | -1 | -1 | -1 | -1 | -1 | -1 | 385.2348 | 177.095 |  | 30.72133 | -1 | -1 | -1 | 385.6819 | 177.3608 | -1 | -1
Oscar Mixture 808 | 382 | 185 | 1047 | 739 | 0 | 0 | 0 | 0 | 37.42475728 | -1 | -1 | -1 | -1 | -1 | -1 | -1 | -1 | -1 | -1 | -1 | -1 | -1 | -1 | 385.2348 | 177.095 |  | 30.72133 | -1 | -1 | -1 | 385.6819 | 177.3608 | -1 | -1
Oscar Mixture 809 | 252 | 186 | 1111 | 784 | 0 | 0 | 0 | 0 | 11.46598588 | -1 | -1 | -1 | -1 | -1 | -1 | -1 | -1 | -1 | -1 | -1 | -1 | -1 | -1 | 260.0282 | 157.19 |  | 13.11374 | -1 | -1 | -1 | 260.555 | 157.3657 | -1 | -1
Oscar Mixture 810 | 252 | 185 | 1111 | 784 | 0 | 0 | 0 | 0 | 19.69143456 | -1 | -1 | -1 | -1 | -1 | -1 | -1 | -1 | -1 | -1 | -1 | -1 | -1 | -1 | 260.0278 | 157.185 |  | 17.20187 | -1 | -1 | -1 | 260.0146 | 157.1616 | -1 | -1
Oscar Mixture 811 | 310 | 192 | 970 | 850 | 0 | 0 | 0 | 0 | 14.98920824 | -1 | -1 | -1 | -1 | -1 | -1 | -1 | -1 | -1 | -1 | -1 | -1 | -1 | -1 | 315.0168 | 163.66 |  | 29.95114 | -1 | -1 | -1 | 314.8568 | 163.531 | -1 | -1
Oscar Mixture 812 | 310 | 192 | 970 | 850 | 0 | 0 | 0 | 0 | 27.923778 | -1 | -1 | -1 | -1 | -1 | -1 | -1 | -1 | -1 | -1 | -1 | -1 | -1 | -1 | 315.0168 | 163.66 |  | 29.95114 | -1 | -1 | -1 | 314.8568 | 163.531 | -1 | -1
Oscar Mixture 813 | 310 | 192 | 970 | 850 | 0 | 0 | 0 | 0 | 34.6806428 | -1 | -1 | -1 | -1 | -1 | -1 | -1 | -1 | -1 | -1 | -1 | -1 | -1 | -1 | 315.0168 | 163.66 |  | 29.95114 | -1 | -1 | -1 | 314.8568 | 163.531 | -1 | -1
Oscar Mixture 814 | 310 | 192 | 970 | 850 | 0 | 0 | 0 | 0 | 37.32823064 | -1 | -1 | -1 | -1 | -1 | -1 | -1 | -1 | -1 | -1 | -1 | -1 | -1 | -1 | 315.0168 | 163.66 |  | 29.95114 | -1 | -1 | -1 | 314.8568 | 163.531 | -1 | -1
Oscar Mixture 815 | 310 | 192 | 970 | 850 | 0 | 0 | 0 | 0 | 38.11423328 | -1 | -1 | -1 | -1 | -1 | -1 | -1 | -1 | -1 | -1 | -1 | -1 | -1 | -1 | 315.0168 | 163.66 |  | 29.95114 | -1 | -1 | -1 | 314.8568 | 163.531 | -1 | -1
Oscar Mixture 816 | 525 | 189 | 1125 | 613 | 0 | 0 | 0 | 0 | 33.79811352 | -1 | -1 | -1 | -1 | -1 | -1 | -1 | -1 | -1 | -1 | -1 | -1 | -1 | -1 | 524.2752 | 204.095 |  | 52.64077 | -1 | -1 | -1 | 524.3176 | 204.1512 | -1 | -1
Oscar Mixture 817 | 525 | 189 | 1125 | 613 | 0 | 0 | 0 | 0 | 42.42345828 | -1 | -1 | -1 | -1 | -1 | -1 | -1 | -1 | -1 | -1 | -1 | -1 | -1 | -1 | 524.2752 | 204.095 |  | 52.64077 | -1 | -1 | -1 | 524.3176 | 204.1512 | -1 | -1
Oscar Mixture 818 | 525 | 189 | 1125 | 613 | 0 | 0 | 0 | 0 | 48.4012152 | -1 | -1 | -1 | -1 | -1 | -1 | -1 | -1 | -1 | -1 | -1 | -1 | -1 | -1 | 524.2752 | 204.095 |  | 52.64077 | -1 | -1 | -1 | 524.3176 | 204.1512 | -1 | -1
Oscar Mixture 819 | 525 | 189 | 1125 | 613 | 0 | 0 | 0 | 0 | 55.94408264 | -1 | -1 | -1 | -1 | -1 | -1 | -1 | -1 | -1 | -1 | -1 | -1 | -1 | -1 | 524.2752 | 204.095 |  | 52.64077 | -1 | -1 | -1 | 524.3176 | 204.1512 | -1 | -1
Oscar Mixture 820 | 525 | 189 | 1125 | 613 | 0 | 0 | 0 | 0 | 58.78472376 | -1 | -1 | -1 | -1 | -1 | -1 | -1 | -1 | -1 | -1 | -1 | -1 | -1 | -1 | 524.2752 | 204.095 |  | 52.64077 | -1 | -1 | -1 | 524.3176 | 204.1512 | -1 | -1
Oscar Mixture 821 | 525 | 189 | 1125 | 613 | 0 | 0 | 0 | 0 | 67.11359384 | -1 | -1 | -1 | -1 | -1 | -1 | -1 | -1 | -1 | -1 | -1 | -1 | -1 | -1 | 524.2752 | 204.095 |  | 52.64077 | -1 | -1 | -1 | 524.3176 | 204.1512 | -1 | -1
Oscar Mixture 822 | 322 | 203 | 974 | 800 | 0 | 0 | 0 | 0 | 20.77391188 | -1 | -1 | -1 | -1 | -1 | -1 | -1 | -1 | -1 | -1 | -1 | -1 | -1 | -1 | 326.4952 | 163.855 |  | 25.17622 | -1 | -1 | -1 | 326.5598 | 163.9444 | -1 | -1
Oscar Mixture 823 | 322 | 203 | 974 | 800 | 0 | 0 | 0 | 0 | 25.17966352 | -1 | -1 | -1 | -1 | -1 | -1 | -1 | -1 | -1 | -1 | -1 | -1 | -1 | -1 | 326.4952 | 163.855 |  | 25.17622 | -1 | -1 | -1 | 326.5598 | 163.9444 | -1 | -1
Oscar Mixture 824 | 322 | 203 | 974 | 800 | 0 | 0 | 0 | 0 | 29.58541516 | -1 | -1 | -1 | -1 | -1 | -1 | -1 | -1 | -1 | -1 | -1 | -1 | -1 | -1 | 326.4952 | 163.855 |  | 25.17622 | -1 | -1 | -1 | 326.5598 | 163.9444 | -1 | -1
Oscar Mixture 825 | 302 | 203 | 974 | 817 | 0 | 0 | 0 | 0 | 21.7529678 | -1 | -1 | -1 | -1 | -1 | -1 | -1 | -1 | -1 | -1 | -1 | -1 | -1 | -1 | 307.1666 | 160.705 |  | 22.32381 | -1 | -1 | -1 | 307.4076 | 160.7935 | -1 | -1
Oscar Mixture 826 | 397 | 185 | 1040 | 734 | 0 | 0 | 0 | 0 | 39.0932892 | -1 | -1 | -1 | -1 | -1 | -1 | -1 | -1 | -1 | -1 | -1 | -1 | -1 | -1 | 399.6868 | 179.425 |  | 38.28186 | -1 | -1 | -1 | 399.3416 | 179.3171 | -1 | -1
Oscar Mixture 827 | 480 | 192 | 936 | 721 | 0 | 0 | 0 | 0 | 24.39366088 | -1 | -1 | -1 | -1 | -1 | -1 | -1 | -1 | -1 | -1 | -1 | -1 | -1 | -1 | 479.001 | 189.17 |  | 40.70777 | -1 | -1 | -1 | 479.1252 | 188.9898 | -1 | -1
Oscar Mixture 828 | 522 | 146 | 896 | 896 | 0 | 0 | 0 | 0 | 50.51101176 | -1 | -1 | -1 | -1 | -1 | -1 | -1 | -1 | -1 | -1 | -1 | -1 | -1 | -1 | 520.0176 | 203.69 |  | 63.62013 | -1 | -1 | -1 | 519.9201 | 203.6695 | -1 | -1
Oscar Mixture 829 | 522 | 146 | 896 | 896 | 0 | 0 | 0 | 0 | 74.98740976 | -1 | -1 | -1 | -1 | -1 | -1 | -1 | -1 | -1 | -1 | -1 | -1 | -1 | -1 | 520.0176 | 203.69 |  | 63.62013 | -1 | -1 | -1 | 519.9201 | 203.6695 | -1 | -1
Oscar Mixture 830 | 273 | 210 | 904 | 680 | 82 | 0 | 105 | 9 | 37.16965116 | -1 | -1 | -1 | -1 | -1 | -1 | -1 | -1 | -1 | -1 | -1 | -1 | -1 | -1 | 319.084 | 191.61 |  | 37.04294 | -1 | -1 | -1 | 318.9227 | 191.59 | -1 | -1
Oscar Mixture 831 | 162 | 179 | 838 | 741 | 148 | 0 | 190 | 19 | 33.75674496 | -1 | -1 | -1 | -1 | -1 | -1 | -1 | -1 | -1 | -1 | -1 | -1 | -1 | -1 | 250.4018 | 214.805 |  | 33.7979 | -1 | -1 | -1 | 250.2792 | 214.5889 | -1 | -1
Oscar Mixture 832 | 154 | 220 | 923 | 658 | 112 | 0 | 144 | 10 | 16.49916068 | -1 | -1 | -1 | -1 | -1 | -1 | -1 | -1 | -1 | -1 | -1 | -1 | -1 | -1 | 213.9846 | 178.78 |  | 16.54137 | -1 | -1 | -1 | 213.9071 | 178.7779 | -1 | -1
Oscar Mixture 833 | 147 | 202 | 860 | 829 | 89 | 0 | 115 | 9 | 19.98790924 | -1 | -1 | -1 | -1 | -1 | -1 | -1 | -1 | -1 | -1 | -1 | -1 | -1 | -1 | 199.0426 | 173.15 |  | 19.97395 | -1 | -1 | -1 | 198.8938 | 172.9663 | -1 | -1
Oscar Mixture 834 | 152 | 168 | 944 | 695 | 139 | 0 | 178 | 18 | 36.34917472 | -1 | -1 | -1 | -1 | -1 | -1 | -1 | -1 | -1 | -1 | -1 | -1 | -1 | -1 | 237.0102 | 211.48 |  | 36.3688 | -1 | -1 | -1 | 236.7937 | 211.4487 | -1 | -1
Oscar Mixture 835 | 310 | 168 | 914 | 651 | 111 | 0 | 143 | 22 | 33.68779736 | -1 | -1 | -1 | -1 | -1 | -1 | -1 | -1 | -1 | -1 | -1 | -1 | -1 | -1 | 391.3454 | 243.4 |  | 33.78735 | -1 | -1 | -1 | 391.4201 | 243.4141 | -1 | -1
Oscar Mixture 836 | 144 | 158 | 943 | 844 | 175 | 0 | 0 | 18 | 15.41668336 | -1 | -1 | -1 | -1 | -1 | -1 | -1 | -1 | -1 | -1 | -1 | -1 | -1 | -1 | 196.761 | 199.82 |  | 15.17258 | -1 | -1 | -1 | 196.5392 | 199.6155 | -1 | -1
Oscar Mixture 837 | 304 | 214 | 895 | 722 | 0 | 0 | 140 | 6 | 33.41890172 | -1 | -1 | -1 | -1 | -1 | -1 | -1 | -1 | -1 | -1 | -1 | -1 | -1 | -1 | 347.643 | 185.87 |  | 33.87874 | -1 | -1 | -1 | 347.3834 | 185.858 | -1 | -1
Oscar Mixture 838 | 374 | 190 | 1013 | 730 | 0 | 0 | 0 | 7 | 39.05192064 | -1 | -1 | -1 | -1 | -1 | -1 | -1 | -1 | -1 | -1 | -1 | -1 | -1 | -1 | 392.465 | 193.33 |  | 39.1526 | -1 | -1 | -1 | 393.0341 | 193.9256 | -1 | -1
Oscar Mixture 839 | 159 | 175 | 953 | 720 | 116 | 0 | 149 | 15 | 27.67556664 | -1 | -1 | -1 | -1 | -1 | -1 | -1 | -1 | -1 | -1 | -1 | -1 | -1 | -1 | 231.437 | 199.995 |  | 27.48298 | -1 | -1 | -1 | 231.6058 | 200.0074 | -1 | -1
Oscar Mixture 840 | 153 | 200 | 1002 | 684 | 0 | 0 | 239 | 6 | 26.8550902 | -1 | -1 | -1 | -1 | -1 | -1 | -1 | -1 | -1 | -1 | -1 | -1 | -1 | -1 | 220.9948 | 172 |  | 26.84529 | -1 | -1 | -1 | 221.1482 | 172.3868 | -1 | -1
Oscar Mixture 841 | 310 | 168 | 914 | 804 | 0 | 0 | 143 | 10 | 45.2985732 | -1 | -1 | -1 | -1 | -1 | -1 | -1 | -1 | -1 | -1 | -1 | -1 | -1 | -1 | 363.368 | 204.04 |  | 45.4083 | -1 | -1 | -1 | 363.4733 | 203.8898 | -1 | -1
Oscar Mixture 842 | 305 | 196 | 959 | 705 | 100 | 0 | 0 | 10 | 30.12320644 | -1 | -1 | -1 | -1 | -1 | -1 | -1 | -1 | -1 | -1 | -1 | -1 | -1 | -1 | 333.4384 | 194.77 |  | 30.22023 | -1 | -1 | -1 | 333.17 | 194.5182 | -1 | -1
Oscar Mixture 843 | 151 | 167 | 991 | 772 | 184 | 0 | 0 | 12 | 15.56836808 | -1 | -1 | -1 | -1 | -1 | -1 | -1 | -1 | -1 | -1 | -1 | -1 | -1 | -1 | 190.7602 | 184.135 |  | 15.63171 | -1 | -1 | -1 | 191.1082 | 184.2421 | -1 | -1
Oscar Mixture 844 | 142 | 174 | 883 | 785 | 130 | 0 | 167 | 11 | 44.6090972 | -1 | -1 | -1 | -1 | -1 | -1 | -1 | -1 | -1 | -1 | -1 | -1 | -1 | -1 | 209.3496 | 187.74 |  | 44.56793 | -1 | -1 | -1 | 209.1877 | 187.5877 | -1 | -1
Oscar Mixture 845 | 298 | 201 | 878 | 655 | 107 | 0 | 137 | 6 | 53.52402188 | -1 | -1 | -1 | -1 | -1 | -1 | -1 | -1 | -1 | -1 | -1 | -1 | -1 | -1 | 342.9194 | 191.645 |  | 53.4971 | -1 | -1 | -1 | 342.8866 | 191.6827 | -1 | -1
Oscar Mixture 846 | 321 | 190 | 870 | 774 | 0 | 0 | 164 | 5 | 57.21271848 | -1 | -1 | -1 | -1 | -1 | -1 | -1 | -1 | -1 | -1 | -1 | -1 | -1 | -1 | 366.4268 | 190.23 |  | 57.04156 | -1 | -1 | -1 | 365.5335 | 189.7777 | -1 | -1
Oscar Mixture 847 | 366 | 191 | 824 | 757 | 0 | 0 | 187 | 7 | 65.90701084 | -1 | -1 | -1 | -1 | -1 | -1 | -1 | -1 | -1 | -1 | -1 | -1 | -1 | -1 | 418.2698 | 204.185 |  | 65.7429 | -1 | -1 | -1 | 418.8558 | 204.34 | -1 | -1
Oscar Mixture 848 | 280 | 172 | 825 | 805 | 100 | 0 | 129 | 9 | 52.82075636 | -1 | -1 | -1 | -1 | -1 | -1 | -1 | -1 | -1 | -1 | -1 | -1 | -1 | -1 | 330.4348 | 199.19 |  | 52.8586 | -1 | -1 | -1 | 330.5058 | 199.2677 | -1 | -1
Oscar Mixture 849 | 252 | 194 | 835 | 821 | 76 | 0 | 97 | 8 | 33.39821744 | -1 | -1 | -1 | -1 | -1 | -1 | -1 | -1 | -1 | -1 | -1 | -1 | -1 | -1 | 294.7008 | 185.72 |  | 33.63337 | -1 | -1 | -1 | 294.8318 | 185.4306 | -1 | -1
Oscar Mixture 850 | 165 | 182 | 1023 | 729 | 150 | 0 | 0 | 12 | 18.0297974 | -1 | -1 | -1 | -1 | -1 | -1 | -1 | -1 | -1 | -1 | -1 | -1 | -1 | -1 | 203.8376 | 183.04 |  | 18.08602 | -1 | -1 | -1 | 203.8511 | 183.057 | -1 | -1
Oscar Mixture 851 | 156 | 180 | 1022 | 698 | 0 | 0 | 243 | 11 | 37.36270444 | -1 | -1 | -1 | -1 | -1 | -1 | -1 | -1 | -1 | -1 | -1 | -1 | -1 | -1 | 235.9356 | 189.38 |  | 37.49442 | -1 | -1 | -1 | 235.8523 | 189.0126 | -1 | -1
Oscar Mixture 852 | 160 | 203 | 829 | 710 | 146 | 0 | 188 | 11 | 32.83974188 | -1 | -1 | -1 | -1 | -1 | -1 | -1 | -1 | -1 | -1 | -1 | -1 | -1 | -1 | 230.2222 | 188.775 |  | 33.10707 | -1 | -1 | -1 | 230.2023 | 189.0242 | -1 | -1
Oscar Mixture 853 | 298 | 186 | 879 | 815 | 107 | 0 | 0 | 6 | 42.63719584 | -1 | -1 | -1 | -1 | -1 | -1 | -1 | -1 | -1 | -1 | -1 | -1 | -1 | -1 | 317.5664 | 183.19 |  | 42.4742 | -1 | -1 | -1 | 316.752 | 183.2823 | -1 | -1
Oscar Mixture 854 | 318 | 210 | 861 | 737 | 126 | 0 | 0 | 6 | 40.0585556 | -1 | -1 | -1 | -1 | -1 | -1 | -1 | -1 | -1 | -1 | -1 | -1 | -1 | -1 | 336.8304 | 184.42 |  | 39.69455 | -1 | -1 | -1 | 336.8586 | 184.4101 | -1 | -1
Oscar Mixture 855 | 287 | 188 | 904 | 696 | 94 | 0 | 121 | 9 | 41.94082508 | -1 | -1 | -1 | -1 | -1 | -1 | -1 | -1 | -1 | -1 | -1 | -1 | -1 | -1 | 336.0024 | 198.34 |  | 42.22387 | -1 | -1 | -1 | 336.0241 | 198.3399 | -1 | -1
Oscar Mixture 856 | 326 | 174 | 882 | 790 | 0 | 0 | 166 | 9 | 61.23236356 | -1 | -1 | -1 | -1 | -1 | -1 | -1 | -1 | -1 | -1 | -1 | -1 | -1 | -1 | 380.6496 | 204.51 |  | 60.77533 | -1 | -1 | -1 | 380.7805 | 204.5029 | -1 | -1
Oscar Mixture 857 | 356 | 193 | 801 | 778 | 142 | 0 | 0 | 11 | 40.86524252 | -1 | -1 | -1 | -1 | -1 | -1 | -1 | -1 | -1 | -1 | -1 | -1 | -1 | -1 | 384.5158 | 206.645 |  | 40.78867 | -1 | -1 | -1 | 384.4684 | 206.3489 | -1 | -1
Oscar Mixture 858 | 132 | 179 | 867 | 736 | 161 | 0 | 207 | 5 | 33.3016908 | -1 | -1 | -1 | -1 | -1 | -1 | -1 | -1 | -1 | -1 | -1 | -1 | -1 | -1 | 194.2898 | 173.165 |  | 33.22281 | -1 | -1 | -1 | 194.4692 | 173.3849 | -1 | -1
Oscar Mixture 859 | 322 | 186 | 951 | 709 | 0 | 0 | 149 | 8 | 52.42086028 | -1 | -1 | -1 | -1 | -1 | -1 | -1 | -1 | -1 | -1 | -1 | -1 | -1 | -1 | 371.7632 | 198.92 |  | 52.45618 | -1 | -1 | -1 | 371.4691 | 199.0389 | -1 | -1
Oscar Mixture 860 | 164 | 181 | 849 | 846 | 200 | 0 | 0 | 13 | 15.08573488 | -1 | -1 | -1 | -1 | -1 | -1 | -1 | -1 | -1 | -1 | -1 | -1 | -1 | -1 | 204.6446 | 186.645 |  | 15.12394 | -1 | -1 | -1 | 204.447 | 187.0024 | -1 | -1
Oscar Mixture 861 | 314 | 170 | 925 | 783 | 113 | 0 | 0 | 10 | 38.45897128 | -1 | -1 | -1 | -1 | -1 | -1 | -1 | -1 | -1 | -1 | -1 | -1 | -1 | -1 | 342.3716 | 199.73 |  | 38.72691 | -1 | -1 | -1 | 342.4498 | 200.076 | -1 | -1
Oscar Mixture 862 | 321 | 182 | 870 | 780 | 128 | 0 | 0 | 11 | 37.25928304 | -1 | -1 | -1 | -1 | -1 | -1 | -1 | -1 | -1 | -1 | -1 | -1 | -1 | -1 | 351.0488 | 202.29 |  | 37.4844 | -1 | -1 | -1 | 351.0532 | 202.0329 | -1 | -1
Oscar Mixture 863 | 140 | 237 | 869 | 656 | 128 | 0 | 164 | 6 | 35.22532884 | -1 | -1 | -1 | -1 | -1 | -1 | -1 | -1 | -1 | -1 | -1 | -1 | -1 | -1 | 195.129 | 165.285 |  | 35.12981 | -1 | -1 | -1 | 195.2656 | 165.1932 | -1 | -1
Oscar Mixture 864 | 288 | 177 | 908 | 829 | 0 | 0 | 121 | 7 | 42.13387836 | -1 | -1 | -1 | -1 | -1 | -1 | -1 | -1 | -1 | -1 | -1 | -1 | -1 | -1 | 331.2906 | 189.235 |  | 42.06805 | -1 | -1 | -1 | 331.5262 | 189.4322 | -1 | -1
Oscar Mixture 865 | 298 | 210 | 880 | 744 | 107 | 0 | 0 | 11 | 31.87447548 | -1 | -1 | -1 | -1 | -1 | -1 | -1 | -1 | -1 | -1 | -1 | -1 | -1 | -1 | 328.2888 | 194.32 |  | 31.51524 | -1 | -1 | -1 | 328.436 | 194.1943 | -1 | -1
Oscar Mixture 866 | 265 | 195 | 833 | 790 | 86 | 0 | 111 | 6 | 41.540929 | -1 | -1 | -1 | -1 | -1 | -1 | -1 | -1 | -1 | -1 | -1 | -1 | -1 | -1 | 305.619 | 183.635 |  | 41.25218 | -1 | -1 | -1 | 305.7446 | 183.5194 | -1 | -1
Oscar Mixture 867 | 160 | 168 | 1049 | 688 | 0 | 0 | 250 | 12 | 39.45181672 | -1 | -1 | -1 | -1 | -1 | -1 | -1 | -1 | -1 | -1 | -1 | -1 | -1 | -1 | 243.5958 | 194.98 |  | 39.66422 | -1 | -1 | -1 | 243.4105 | 194.886 | -1 | -1
Oscar Mixture 868 | 166 | 183 | 859 | 827 | 0 | 0 | 260 | 13 | 37.91428524 | -1 | -1 | -1 | -1 | -1 | -1 | -1 | -1 | -1 | -1 | -1 | -1 | -1 | -1 | 252.0156 | 195.905 |  | 38.06378 | -1 | -1 | -1 | 251.8459 | 195.8105 | -1 | -1
Oscar Mixture 869 | 276 | 180 | 870 | 768 | 90 | 0 | 116 | 9 | 44.27814872 | -1 | -1 | -1 | -1 | -1 | -1 | -1 | -1 | -1 | -1 | -1 | -1 | -1 | -1 | 324.2276 | 196.62 |  | 44.05882 | -1 | -1 | -1 | 324.3454 | 196.5987 | -1 | -1
Oscar Mixture 870 | 322 | 196 | 818 | 813 | 116 | 0 | 0 | 10 | 31.17810472 | -1 | -1 | -1 | -1 | -1 | -1 | -1 | -1 | -1 | -1 | -1 | -1 | -1 | -1 | 349.151 | 196.87 |  | 31.26629 | -1 | -1 | -1 | 348.9756 | 196.9271 | -1 | -1
Oscar Mixture 871 | 149 | 193 | 892 | 780 | 109 | 0 | 139 | 6 | 23.69039536 | -1 | -1 | -1 | -1 | -1 | -1 | -1 | -1 | -1 | -1 | -1 | -1 | -1 | -1 | 199.4852 | 169.355 |  | 23.712 | -1 | -1 | -1 | 199.5094 | 169.303 | -1 | -1
Oscar Mixture 872 | 159 | 176 | 990 | 789 | 0 | 0 | 187 | 11 | 32.76389952 | -1 | -1 | -1 | -1 | -1 | -1 | -1 | -1 | -1 | -1 | -1 | -1 | -1 | -1 | 228.2342 | 185.87 |  | 32.50818 | -1 | -1 | -1 | 228.7224 | 185.9178 | -1 | -1
Oscar Mixture 873 | 261 | 201 | 864 | 761 | 78 | 0 | 100 | 9 | 32.39847724 | -1 | -1 | -1 | -1 | -1 | -1 | -1 | -1 | -1 | -1 | -1 | -1 | -1 | -1 | 306.3106 | 189.775 |  | 32.64981 | -1 | -1 | -1 | 306.1658 | 189.6632 | -1 | -1
Oscar Mixture 875 | 313 | 178 | 1002 | 689 | 113 | 0 | 0 | 8 | 36.80422888 | -1 | -1 | -1 | -1 | -1 | -1 | -1 | -1 | -1 | -1 | -1 | -1 | -1 | -1 | 337.457 | 193.69 |  | 36.43636 | -1 | -1 | -1 | 337.2588 | 193.772 | -1 | -1
Oscar Mixture 876 | 155 | 193 | 1047 | 697 | 0 | 0 | 183 | 9 | 18.28490352 | -1 | -1 | -1 | -1 | -1 | -1 | -1 | -1 | -1 | -1 | -1 | -1 | -1 | -1 | 219.4416 | 177.695 |  | 18.55093 | -1 | -1 | -1 | 220.1565 | 177.6045 | -1 | -1
Oscar Mixture 877 | 146 | 202 | 827 | 872 | 0 | 0 | 230 | 3 | 33.0603742 | -1 | -1 | -1 | -1 | -1 | -1 | -1 | -1 | -1 | -1 | -1 | -1 | -1 | -1 | 204.7602 | 159.73 |  | 32.98626 | -1 | -1 | -1 | 205.0188 | 159.8078 | -1 | -1
Oscar Mixture 878 | 296 | 221 | 819 | 778 | 107 | 0 | 0 | 11 | 31.41942132 | -1 | -1 | -1 | -1 | -1 | -1 | -1 | -1 | -1 | -1 | -1 | -1 | -1 | -1 | 325.825 | 192.015 |  | 31.32393 | -1 | -1 | -1 | 325.8285 | 192.0968 | -1 | -1
Oscar Mixture 879 | 133 | 196 | 949 | 795 | 0 | 0 | 210 | 3 | 31.02642 | -1 | -1 | -1 | -1 | -1 | -1 | -1 | -1 | -1 | -1 | -1 | -1 | -1 | -1 | 189.3664 | 158.17 |  | 30.78419 | -1 | -1 | -1 | 189.3324 | 158.2751 | -1 | -1
Oscar Mixture 880 | 313 | 178 | 867 | 824 | 0 | 0 | 145 | 8 | 44.38846488 | -1 | -1 | -1 | -1 | -1 | -1 | -1 | -1 | -1 | -1 | -1 | -1 | -1 | -1 | 361.829 | 197.31 |  | 43.48305 | -1 | -1 | -1 | 361.6396 | 197.2876 | -1 | -1
Oscar Mixture 881 | 152 | 184 | 992 | 816 | 112 | 0 | 0 | 8 | 12.17614616 | -1 | -1 | -1 | -1 | -1 | -1 | -1 | -1 | -1 | -1 | -1 | -1 | -1 | -1 | 181.6928 | 167.16 |  | 11.94282 | -1 | -1 | -1 | 181.6785 | 167.1783 | -1 | -1
Oscar Mixture 882 | 153 | 178 | 1002 | 689 | 113 | 0 | 145 | 8 | 25.55887532 | -1 | -1 | -1 | -1 | -1 | -1 | -1 | -1 | -1 | -1 | -1 | -1 | -1 | -1 | 209.807 | 179.09 |  | 25.45436 | -1 | -1 | -1 | 209.5338 | 178.9102 | -1 | -1
Oscar Mixture 883 | 140 | 200 | 916 | 753 | 103 | 0 | 133 | 7 | 36.4388066 | -1 | -1 | -1 | -1 | -1 | -1 | -1 | -1 | -1 | -1 | -1 | -1 | -1 | -1 | 191.8486 | 169.2 |  | 36.38483 | -1 | -1 | -1 | 191.7784 | 169.472 | -1 | -1
Oscar Mixture 884 | 149 | 176 | 847 | 893 | 0 | 0 | 236 | 13 | 32.9569528 | -1 | -1 | -1 | -1 | -1 | -1 | -1 | -1 | -1 | -1 | -1 | -1 | -1 | -1 | 231.108 | 192.17 |  | 32.81118 | -1 | -1 | -1 | 231.1386 | 192.1203 | -1 | -1
Oscar Mixture 885 | 300 | 212 | 878 | 728 | 120 | 0 | 0 | 10 | 23.83518532 | -1 | -1 | -1 | -1 | -1 | -1 | -1 | -1 | -1 | -1 | -1 | -1 | -1 | -1 | 328.2004 | 192.34 |  | 23.77135 | -1 | -1 | -1 | 328.5032 | 192.3353 | -1 | -1
Oscar Mixture 886 | 153 | 178 | 867 | 824 | 113 | 0 | 145 | 8 | 26.22766704 | -1 | -1 | -1 | -1 | -1 | -1 | -1 | -1 | -1 | -1 | -1 | -1 | -1 | -1 | 208.889 | 177.74 |  | 26.10022 | -1 | -1 | -1 | 208.1755 | 177.4572 | -1 | -1
Oscar Mixture 887 | 148 | 158 | 1002 | 830 | 137 | 0 | 0 | 16 | 17.95395504 | -1 | -1 | -1 | -1 | -1 | -1 | -1 | -1 | -1 | -1 | -1 | -1 | -1 | -1 | 196.0712 | 193.48 |  | 18.05248 | -1 | -1 | -1 | 196.2729 | 193.6839 | -1 | -1
Oscar Mixture 888 | 326 | 199 | 801 | 792 | 138 | 0 | 0 | 11 | 40.679084 | -1 | -1 | -1 | -1 | -1 | -1 | -1 | -1 | -1 | -1 | -1 | -1 | -1 | -1 | 355.397 | 200.935 |  | 40.21252 | -1 | -1 | -1 | 355.7269 | 200.6542 | -1 | -1
Oscar Mixture 889 | 153 | 178 | 1000 | 822 | 0 | 0 | 145 | 8 | 19.00885332 | -1 | -1 | -1 | -1 | -1 | -1 | -1 | -1 | -1 | -1 | -1 | -1 | -1 | -1 | 208.0836 | 173.19 |  | 19.16547 | -1 | -1 | -1 | 208.6275 | 174.326 | -1 | -1
Oscar Mixture 890 | 262 | 195 | 895 | 733 | 86 | 0 | 111 | 5 | 33.7153764 | -1 | -1 | -1 | -1 | -1 | -1 | -1 | -1 | -1 | -1 | -1 | -1 | -1 | -1 | 300.9516 | 181.005 |  | 34.28377 | -1 | -1 | -1 | 301.0272 | 181.1078 | -1 | -1
Oscar Mixture 891 | 158 | 220 | 898 | 713 | 195 | 0 | 0 | 11 | 8.53571288 | -1 | -1 | -1 | -1 | -1 | -1 | -1 | -1 | -1 | -1 | -1 | -1 | -1 | -1 | 194.3206 | 175.58 |  | 8.449753 | -1 | -1 | -1 | 194.5463 | 175.6057 | -1 | -1
Oscar Mixture 892 | 151 | 167 | 1074 | 678 | 185 | 0 | 0 | 16 | 13.45857152 | -1 | -1 | -1 | -1 | -1 | -1 | -1 | -1 | -1 | -1 | -1 | -1 | -1 | -1 | 200.0984 | 196.125 |  | 13.56364 | -1 | -1 | -1 | 199.8709 | 195.7452 | -1 | -1
Oscar Mixture 893 | 273 | 199 | 931 | 762 | 90 | 0 | 0 | 11 | 32.23989776 | -1 | -1 | -1 | -1 | -1 | -1 | -1 | -1 | -1 | -1 | -1 | -1 | -1 | -1 | 304.331 | 191.355 |  | 32.01922 | -1 | -1 | -1 | 304.7189 | 191.2906 | -1 | -1
Oscar Mixture 894 | 149 | 183 | 953 | 780 | 92 | 0 | 118 | 7 | 23.51802636 | -1 | -1 | -1 | -1 | -1 | -1 | -1 | -1 | -1 | -1 | -1 | -1 | -1 | -1 | 198.0222 | 171.475 |  | 23.45539 | -1 | -1 | -1 | 198.0054 | 171.4181 | -1 | -1
Oscar Mixture 895 | 143 | 191 | 967 | 643 | 143 | 0 | 169 | 8 | 29.72331036 | -1 | -1 | -1 | -1 | -1 | -1 | -1 | -1 | -1 | -1 | -1 | -1 | -1 | -1 | 204.694 | 178.935 |  | 29.77563 | -1 | -1 | -1 | 204.5566 | 178.7216 | -1 | -1
Oscar Mixture 896 | 260 | 171 | 936 | 763 | 78 | 0 | 101 | 10 | 49.77327244 | -1 | -1 | -1 | -1 | -1 | -1 | -1 | -1 | -1 | -1 | -1 | -1 | -1 | -1 | 308.519 | 196.865 |  | 49.6405 | -1 | -1 | -1 | 308.6711 | 196.9292 | -1 | -1
Oscar Mixture 897 | 313 | 178 | 917 | 759 | 0 | 0 | 161 | 10 | 52.44154456 | -1 | -1 | -1 | -1 | -1 | -1 | -1 | -1 | -1 | -1 | -1 | -1 | -1 | -1 | 369.546 | 204.78 |  | 52.17801 | -1 | -1 | -1 | 369.6643 | 204.67 | -1 | -1
Oscar Mixture 898 | 284 | 168 | 970 | 794 | 0 | 0 | 120 | 7 | 40.93419012 | -1 | -1 | -1 | -1 | -1 | -1 | -1 | -1 | -1 | -1 | -1 | -1 | -1 | -1 | 327.752 | 190.24 |  | 40.91915 | -1 | -1 | -1 | 327.9035 | 190.6035 | -1 | -1
Oscar Mixture 899 | 336 | 182 | 986 | 817 | 0 | 0 | 0 | 3 | 44.86420332 | -1 | -1 | -1 | -1 | -1 | -1 | -1 | -1 | -1 | -1 | -1 | -1 | -1 | -1 | 346.8702 | 176.82 |  | 44.3808 | -1 | -1 | -1 | 347.2659 | 177.3582 | -1 | -1
Oscar Mixture 900 | 145 | 181 | 979 | 812 | 134 | 0 | 0 | 11 | 13.19657064 | -1 | -1 | -1 | -1 | -1 | -1 | -1 | -1 | -1 | -1 | -1 | -1 | -1 | -1 | 181.7818 | 175.885 |  | 13.07975 | -1 | -1 | -1 | 181.748 | 175.6794 | -1 | -1
Oscar Mixture 901 | 150 | 174 | 1069 | 675 | 0 | 0 | 237 | 12 | 37.43165204 | -1 | -1 | -1 | -1 | -1 | -1 | -1 | -1 | -1 | -1 | -1 | -1 | -1 | -1 | 231.5936 | 192 |  | 37.17146 | -1 | -1 | -1 | 231.3741 | 191.9215 | -1 | -1
Oscar Mixture 902 | 144 | 192 | 814 | 805 | 133 | 0 | 170 | 8 | 29.86810032 | -1 | -1 | -1 | -1 | -1 | -1 | -1 | -1 | -1 | -1 | -1 | -1 | -1 | -1 | 204.6518 | 177.08 |  | 29.99445 | -1 | -1 | -1 | 204.6404 | 176.9652 | -1 | -1
Oscar Mixture 903 | 331 | 195 | 811 | 802 | 0 | 0 | 170 | 8 | 56.61287436 | -1 | -1 | -1 | -1 | -1 | -1 | -1 | -1 | -1 | -1 | -1 | -1 | -1 | -1 | 383.3374 | 199.535 |  | 56.44973 | -1 | -1 | -1 | 383.0441 | 199.7941 | -1 | -1
Oscar Mixture 904 | 155 | 193 | 1047 | 697 | 143 | 0 | 0 | 9 | 12.45883132 | -1 | -1 | -1 | -1 | -1 | -1 | -1 | -1 | -1 | -1 | -1 | -1 | -1 | -1 | 187.5316 | 171.465 |  | 12.50926 | -1 | -1 | -1 | 187.7977 | 171.6897 | -1 | -1
Oscar Mixture 905 | 155 | 193 | 877 | 868 | 0 | 0 | 183 | 9 | 23.786922 | -1 | -1 | -1 | -1 | -1 | -1 | -1 | -1 | -1 | -1 | -1 | -1 | -1 | -1 | 218.2898 | 176.045 |  | 23.76996 | -1 | -1 | -1 | 218.1777 | 176.2562 | -1 | -1
Oscar Mixture 906 | 135 | 180 | 961 | 805 | 166 | 0 | 0 | 10 | 13.29309728 | -1 | -1 | -1 | -1 | -1 | -1 | -1 | -1 | -1 | -1 | -1 | -1 | -1 | -1 | 170.294 | 173.07 |  | 13.39446 | -1 | -1 | -1 | 170.3857 | 173.0358 | -1 | -1
Oscar Mixture 907 | 266 | 178 | 910 | 745 | 87 | 0 | 112 | 10 | 39.41734292 | -1 | -1 | -1 | -1 | -1 | -1 | -1 | -1 | -1 | -1 | -1 | -1 | -1 | -1 | 316.2502 | 197.95 |  | 39.31199 | -1 | -1 | -1 | 316.3682 | 198.0408 | -1 | -1
Oscar Mixture 908 | 314 | 179 | 869 | 690 | 113 | 0 | 145 | 8 | 46.2293658 | -1 | -1 | -1 | -1 | -1 | -1 | -1 | -1 | -1 | -1 | -1 | -1 | -1 | -1 | 364.5186 | 203.365 |  | 46.23931 | -1 | -1 | -1 | 364.5496 | 203.2579 | -1 | -1
Oscar Mixture 909 | 313 | 127 | 1000 | 822 | 0 | 0 | 145 | 8 | 44.51946532 | -1 | -1 | -1 | -1 | -1 | -1 | -1 | -1 | -1 | -1 | -1 | -1 | -1 | -1 | 363.2632 | 204.935 |  | 44.30783 | -1 | -1 | -1 | 363.1358 | 204.8094 | -1 | -1
Oscar Mixture 910 | 146 | 182 | 986 | 817 | 0 | 0 | 173 | 3 | 23.73865868 | -1 | -1 | -1 | -1 | -1 | -1 | -1 | -1 | -1 | -1 | -1 | -1 | -1 | -1 | 195.4402 | 159.58 |  | 23.38102 | -1 | -1 | -1 | 195.6095 | 159.6969 | -1 | -1
Oscar Mixture 911 | 144 | 178 | 941 | 774 | 106 | 0 | 136 | 7 | 26.14492992 | -1 | -1 | -1 | -1 | -1 | -1 | -1 | -1 | -1 | -1 | -1 | -1 | -1 | -1 | 196.713 | 173.13 |  | 26.17008 | -1 | -1 | -1 | 196.835 | 173.1653 | -1 | -1
Oscar Mixture 912 | 148 | 181 | 839 | 884 | 182 | 0 | 0 | 15 | 15.52010476 | -1 | -1 | -1 | -1 | -1 | -1 | -1 | -1 | -1 | -1 | -1 | -1 | -1 | -1 | 193.2142 | 188.565 |  | 15.52789 | -1 | -1 | -1 | 193.2799 | 188.528 | -1 | -1
Oscar Mixture 913 | 277 | 191 | 946 | 666 | 91 | 0 | 117 | 7 | 43.5748832 | -1 | -1 | -1 | -1 | -1 | -1 | -1 | -1 | -1 | -1 | -1 | -1 | -1 | -1 | 321.4196 | 190.765 |  | 43.61971 | -1 | -1 | -1 | 321.5215 | 190.7189 | -1 | -1
Oscar Mixture 914 | 298 | 164 | 953 | 784 | 107 | 0 | 0 | 13 | 35.85964676 | -1 | -1 | -1 | -1 | -1 | -1 | -1 | -1 | -1 | -1 | -1 | -1 | -1 | -1 | 333.6414 | 206.27 |  | 35.78642 | -1 | -1 | -1 | 333.5201 | 206.1476 | -1 | -1
Oscar Mixture 915 | 313 | 178 | 1002 | 689 | 0 | 0 | 145 | 8 | 41.05140104 | -1 | -1 | -1 | -1 | -1 | -1 | -1 | -1 | -1 | -1 | -1 | -1 | -1 | -1 | 362.747 | 198.66 |  | 40.74061 | -1 | -1 | -1 | 362.1493 | 198.5023 | -1 | -1
Oscar Mixture 916 | 155 | 194 | 880 | 699 | 143 | 0 | 184 | 9 | 28.98557104 | -1 | -1 | -1 | -1 | -1 | -1 | -1 | -1 | -1 | -1 | -1 | -1 | -1 | -1 | 220.6634 | 183.63 |  | 28.71582 | -1 | -1 | -1 | 220.3888 | 183.5106 | -1 | -1
Oscar Mixture 917 | 289 | 195 | 924 | 760 | 0 | 0 | 134 | 6 | 46.24315532 | -1 | -1 | -1 | -1 | -1 | -1 | -1 | -1 | -1 | -1 | -1 | -1 | -1 | -1 | 332.424 | 185.695 |  | 46.09084 | -1 | -1 | -1 | 333.0027 | 185.5515 | -1 | -1
Oscar Mixture 918 | 148 | 171 | 1000 | 828 | 0 | 0 | 175 | 2 | 26.91714304 | -1 | -1 | -1 | -1 | -1 | -1 | -1 | -1 | -1 | -1 | -1 | -1 | -1 | -1 | 195.756 | 158.655 |  | 26.77684 | -1 | -1 | -1 | 196.0466 | 159.0405 | -1 | -1
Oscar Mixture 919 | 145 | 202 | 824 | 869 | 179 | 0 | 0 | 8 | 10.53519328 | -1 | -1 | -1 | -1 | -1 | -1 | -1 | -1 | -1 | -1 | -1 | -1 | -1 | -1 | 174.6246 | 165.79 |  | 10.45352 | -1 | -1 | -1 | 174.7279 | 165.7472 | -1 | -1
Oscar Mixture 920 | 313 | 178 | 1000 | 822 | 0 | 0 | 0 | 8 | 25.0969264 | -1 | -1 | -1 | -1 | -1 | -1 | -1 | -1 | -1 | -1 | -1 | -1 | -1 | -1 | 335.7336 | 187.79 |  | 25.71173 | -1 | -1 | -1 | 336.0638 | 188.0701 | -1 | -1
Oscar Mixture 921 | 136 | 172 | 923 | 764 | 126 | 0 | 162 | 10 | 29.06830816 | -1 | -1 | -1 | -1 | -1 | -1 | -1 | -1 | -1 | -1 | -1 | -1 | -1 | -1 | 200.6506 | 183.94 |  | 29.18766 | -1 | -1 | -1 | 200.3706 | 184.0959 | -1 | -1
Oscar Mixture 922 | 155 | 193 | 877 | 868 | 143 | 0 | 0 | 9 | 9.73540112 | -1 | -1 | -1 | -1 | -1 | -1 | -1 | -1 | -1 | -1 | -1 | -1 | -1 | -1 | 186.3798 | 169.815 |  | 10.22738 | -1 | -1 | -1 | 186.6335 | 169.7745 | -1 | -1
Oscar Mixture 923 | 255 | 189 | 919 | 749 | 77 | 0 | 99 | 6 | 33.79811352 | -1 | -1 | -1 | -1 | -1 | -1 | -1 | -1 | -1 | -1 | -1 | -1 | -1 | -1 | 294.2304 | 182.285 |  | 33.78213 | -1 | -1 | -1 | 294.5198 | 182.2452 | -1 | -1
Oscar Mixture 924 | 162 | 216 | 822 | 638 | 172 | 0 | 207 | 10 | 39.84481804 | -1 | -1 | -1 | -1 | -1 | -1 | -1 | -1 | -1 | -1 | -1 | -1 | -1 | -1 | 233.718 | 187.46 |  | 39.77835 | -1 | -1 | -1 | 233.8905 | 187.5868 | -1 | -1
Oscar Mixture 925 | 136 | 199 | 847 | 783 | 98 | 0 | 196 | 6 | 26.96540636 | -1 | -1 | -1 | -1 | -1 | -1 | -1 | -1 | -1 | -1 | -1 | -1 | -1 | -1 | 197.0052 | 169.865 |  | 26.94032 | -1 | -1 | -1 | 197.2659 | 169.9467 | -1 | -1
Oscar Mixture 926 | 164 | 197 | 961 | 641 | 128 | 0 | 163 | 8 | 27.234302 | -1 | -1 | -1 | -1 | -1 | -1 | -1 | -1 | -1 | -1 | -1 | -1 | -1 | -1 | 223.552 | 180.335 |  | 27.22088 | -1 | -1 | -1 | 223.3963 | 180.4195 | -1 | -1
Oscar Mixture 927 | 162 | 202 | 820 | 680 | 164 | 0 | 214 | 10 | 30.6472082 | -1 | -1 | -1 | -1 | -1 | -1 | -1 | -1 | -1 | -1 | -1 | -1 | -1 | -1 | 235.0368 | 189.33 |  | 30.76777 | -1 | -1 | -1 | 234.8347 | 189.1531 | -1 | -1
Oscar Mixture 928 | 157 | 200 | 819 | 704 | 152 | 0 | 214 | 9 | 33.05347944 | -1 | -1 | -1 | -1 | -1 | -1 | -1 | -1 | -1 | -1 | -1 | -1 | -1 | -1 | 227.8358 | 185.24 |  | 33.05857 | -1 | -1 | -1 | 227.8682 | 185.3254 | -1 | -1
Oscar Mixture 929 | 149 | 192 | 935 | 623 | 194 | 0 | 153 | 8 | 24.5798194 | -1 | -1 | -1 | -1 | -1 | -1 | -1 | -1 | -1 | -1 | -1 | -1 | -1 | -1 | 208.0584 | 180.91 |  | 24.6611 | -1 | -1 | -1 | 208.1427 | 180.8745 | -1 | -1
Oscar Mixture 930 | 135 | 196 | 965 | 643 | 193 | 0 | 105 | 6 | 21.91154728 | -1 | -1 | -1 | -1 | -1 | -1 | -1 | -1 | -1 | -1 | -1 | -1 | -1 | -1 | 181.354 | 169.26 |  | 21.96844 | -1 | -1 | -1 | 181.376 | 169.1625 | -1 | -1
Oscar Mixture 931 | 159 | 201 | 848 | 669 | 161 | 0 | 209 | 7 | 30.88163004 | -1 | -1 | -1 | -1 | -1 | -1 | -1 | -1 | -1 | -1 | -1 | -1 | -1 | -1 | 224.7782 | 180.225 |  | 30.84757 | -1 | -1 | -1 | 224.7585 | 180.1135 | -1 | -1
Oscar Mixture 932 | 144 | 176 | 1021 | 709 | 195 | 0 | 15 | 6 | 15.340841 | -1 | -1 | -1 | -1 | -1 | -1 | -1 | -1 | -1 | -1 | -1 | -1 | -1 | -1 | 173.9092 | 167.04 |  | 15.34179 | -1 | -1 | -1 | 174.0562 | 167.1209 | -1 | -1
Oscar Mixture 933 | 154 | 228 | 845 | 612 | 185 | 0 | 174 | 7 | 24.3385028 | -1 | -1 | -1 | -1 | -1 | -1 | -1 | -1 | -1 | -1 | -1 | -1 | -1 | -1 | 213.4966 | 174.77 |  | 24.50358 | -1 | -1 | -1 | 213.4384 | 174.8992 | -1 | -1
Oscar Mixture 934 | 167 | 185 | 898 | 636 | 195 | 0 | 187 | 7 | 23.8903434 | -1 | -1 | -1 | -1 | -1 | -1 | -1 | -1 | -1 | -1 | -1 | -1 | -1 | -1 | 229.4432 | 184.195 |  | 24.08575 | -1 | -1 | -1 | 229.308 | 184.1826 | -1 | -1
Oscar Mixture 935 | 184 | 213 | 923 | 623 | 190 | 0 | 86 | 6 | 22.93197176 | -1 | -1 | -1 | -1 | -1 | -1 | -1 | -1 | -1 | -1 | -1 | -1 | -1 | -1 | 224.6748 | 173.015 |  | 22.95562 | -1 | -1 | -1 | 224.5539 | 173.1834 | -1 | -1
Oscar Mixture 936 | 156 | 221 | 854 | 614 | 187 | 0 | 178 | 7 | 29.41304616 | -1 | -1 | -1 | -1 | -1 | -1 | -1 | -1 | -1 | -1 | -1 | -1 | -1 | -1 | 216.3412 | 176.475 |  | 29.27939 | -1 | -1 | -1 | 216.5508 | 176.4459 | -1 | -1
Oscar Mixture 938 | 313.3 | 178.5 | 1001.9 | 688.7 | 113 | 0 | 0 | 8 | 36.80492 | -1 | -1 | -1 | -1 | -1 | -1 | -1 | -1 | -1 | -1 | -1 | -1 | -1 | -1 | 337.74584 | 193.7315 |  | 36.82341 | -1 | -1 | -1 | 338.3633 | 193.9504 | -1 | -1
Oscar Mixture 939 | 154.8 | 193.3 | 1047.4 | 696.7 | 0 | 0 | 183.4 | 9.1 | 18.28766 | -1 | -1 | -1 | -1 | -1 | -1 | -1 | -1 | -1 | -1 | -1 | -1 | -1 | -1 | 219.54686 | 178.0035 |  | 18.29338 | -1 | -1 | -1 | 219.318 | 177.8298 | -1 | -1
Oscar Mixture 940 | 145.9 | 202.5 | 827 | 871.8 | 0 | 0 | 230.5 | 3.4 | 32.72046 | -1 | -1 | -1 | -1 | -1 | -1 | -1 | -1 | -1 | -1 | -1 | -1 | -1 | -1 | 205.63756 | 160.9225 |  | 32.90203 | -1 | -1 | -1 | 205.0048 | 160.7338 | -1 | -1
Oscar Mixture 941 | 296 | 221.4 | 819.2 | 778.4 | 106.7 | 0 | 0 | 10.5 | 31.42011 | -1 | -1 | -1 | -1 | -1 | -1 | -1 | -1 | -1 | -1 | -1 | -1 | -1 | -1 | 324.72304 | 190.566 |  | 31.41127 | -1 | -1 | -1 | 325.0801 | 190.8539 | -1 | -1
Oscar Mixture 942 | 133.1 | 195.7 | 949.4 | 795.3 | 0 | 0 | 210.2 | 3.1 | 28.938 | -1 | -1 | -1 | -1 | -1 | -1 | -1 | -1 | -1 | -1 | -1 | -1 | -1 | -1 | 189.72694 | 158.5415 |  | 29.24758 | -1 | -1 | -1 | 189.6597 | 158.402 | -1 | -1
Oscar Mixture 943 | 313.3 | 178.5 | 867.2 | 824 | 0 | 0 | 145 | 8 | 40.92523 | -1 | -1 | -1 | -1 | -1 | -1 | -1 | -1 | -1 | -1 | -1 | -1 | -1 | -1 | 362.1224 | 197.3845 |  | 41.87254 | -1 | -1 | -1 | 362.6919 | 197.3592 | -1 | -1
Oscar Mixture 944 | 151.6 | 184.4 | 992 | 815.9 | 111.9 | 0 | 0 | 7.9 | 12.18097 | -1 | -1 | -1 | -1 | -1 | -1 | -1 | -1 | -1 | -1 | -1 | -1 | -1 | -1 | 181.08254 | 166.776 |  | 12.16312 | -1 | -1 | -1 | 181.4938 | 166.9897 | -1 | -1
Oscar Mixture 945 | 153.1 | 178.5 | 1001.9 | 688.7 | 113 | 0 | 145 | 8 | 25.55956 | -1 | -1 | -1 | -1 | -1 | -1 | -1 | -1 | -1 | -1 | -1 | -1 | -1 | -1 | 209.90184 | 179.0915 |  | 25.42846 | -1 | -1 | -1 | 210.1015 | 179.309 | -1 | -1
Oscar Mixture 946 | 139.9 | 200.3 | 916 | 753.4 | 103.3 | 0 | 132.6 | 7.4 | 36.44363 | -1 | -1 | -1 | -1 | -1 | -1 | -1 | -1 | -1 | -1 | -1 | -1 | -1 | -1 | 192.5634 | 170.3465 |  | 36.50761 | -1 | -1 | -1 | 192.5623 | 170.2318 | -1 | -1
Oscar Mixture 947 | 149.5 | 175.8 | 846.8 | 892.7 | 0 | 0 | 236 | 12.6 | 32.96384756 | -1 | -1 | -1 | -1 | -1 | -1 | -1 | -1 | -1 | -1 | -1 | -1 | -1 | -1 | 230.70946 | 191.082 |  | 33.18361 | -1 | -1 | -1 | 231.0144 | 191.1953 | -1 | -1
Oscar Mixture 948 | 299.8 | 211.5 | 878.2 | 727.6 | 119.8 | 0 | 0 | 9.9 | 23.83587 | -1 | -1 | -1 | -1 | -1 | -1 | -1 | -1 | -1 | -1 | -1 | -1 | -1 | -1 | 327.78272 | 191.9775 |  | 24.51945 | -1 | -1 | -1 | 327.9853 | 192.4284 | -1 | -1
Oscar Mixture 949 | 153.1 | 178.5 | 867.2 | 824 | 113 | 0 | 145 | 8 | 26.23318 | -1 | -1 | -1 | -1 | -1 | -1 | -1 | -1 | -1 | -1 | -1 | -1 | -1 | -1 | 208.9884 | 177.7745 |  | 26.08775 | -1 | -1 | -1 | 209.3369 | 177.7897 | -1 | -1
Oscar Mixture 950 | 148.1 | 158.1 | 1001.8 | 830.1 | 136.6 | 0 | 0 | 16.1 | 17.95947 | -1 | -1 | -1 | -1 | -1 | -1 | -1 | -1 | -1 | -1 | -1 | -1 | -1 | -1 | 196.37846 | 193.7395 |  | 17.75173 | -1 | -1 | -1 | 196.385 | 193.6177 | -1 | -1
Oscar Mixture 951 | 326.5 | 199 | 801.1 | 792.5 | 137.9 | 0 | 0 | 10.8 | 38.63065 | -1 | -1 | -1 | -1 | -1 | -1 | -1 | -1 | -1 | -1 | -1 | -1 | -1 | -1 | 355.4432 | 200.475 |  | 38.75031 | -1 | -1 | -1 | 355.3208 | 200.4081 | -1 | -1
Oscar Mixture 952 | 152.7 | 178.1 | 999.7 | 822.2 | 0 | 0 | 144.7 | 8 | 19.00954 | -1 | -1 | -1 | -1 | -1 | -1 | -1 | -1 | -1 | -1 | -1 | -1 | -1 | -1 | 207.73318 | 173.0865 |  | 18.97746 | -1 | -1 | -1 | 208.2714 | 172.5305 | -1 | -1
Oscar Mixture 953 | 261.9 | 195.4 | 895.2 | 732.6 | 86.1 | 0 | 110.5 | 5 | 33.71882378 | -1 | -1 | -1 | -1 | -1 | -1 | -1 | -1 | -1 | -1 | -1 | -1 | -1 | -1 | 300.76228 | 180.93 |  | 33.2739 | -1 | -1 | -1 | 300.7356 | 181.0953 | -1 | -1
Oscar Mixture 954 | 158.4 | 219.7 | 897.7 | 712.9 | 194.9 | 0 | 0 | 11 | 8.536402356 | -1 | -1 | -1 | -1 | -1 | -1 | -1 | -1 | -1 | -1 | -1 | -1 | -1 | -1 | 194.70276 | 175.6245 |  | 8.314926 | -1 | -1 | -1 | 194.5293 | 175.5906 | -1 | -1
Oscar Mixture 955 | 150.7 | 166.7 | 1074.5 | 678 | 185.3 | 0 | 0 | 15.6 | 13.46133 | -1 | -1 | -1 | -1 | -1 | -1 | -1 | -1 | -1 | -1 | -1 | -1 | -1 | -1 | 198.93878 | 194.9665 |  | 13.57704 | -1 | -1 | -1 | 199.0329 | 194.9654 | -1 | -1
Oscar Mixture 956 | 272.6 | 198.7 | 931.3 | 762.2 | 89.6 | 0 | 0 | 10.6 | 32.24541 | -1 | -1 | -1 | -1 | -1 | -1 | -1 | -1 | -1 | -1 | -1 | -1 | -1 | -1 | 303.05902 | 190.0975 |  | 32.20046 | -1 | -1 | -1 | 302.7869 | 190.2078 | -1 | -1
Oscar Mixture 957 | 149 | 182.9 | 953.4 | 780.3 | 91.7 | 0 | 117.6 | 7.1 | 23.52423 | -1 | -1 | -1 | -1 | -1 | -1 | -1 | -1 | -1 | -1 | -1 | -1 | -1 | -1 | 198.16582 | 171.7225 |  | 23.39809 | -1 | -1 | -1 | 198.192 | 171.7973 | -1 | -1
Oscar Mixture 958 | 143 | 190.7 | 967.4 | 643.5 | 142.7 | 0 | 169.4 | 8.4 | 29.72607 | -1 | -1 | -1 | -1 | -1 | -1 | -1 | -1 | -1 | -1 | -1 | -1 | -1 | -1 | 205.65038 | 180.1575 |  | 29.69218 | -1 | -1 | -1 | 205.6979 | 180.2649 | -1 | -1
Oscar Mixture 959 | 259.9 | 170.6 | 935.7 | 762.9 | 78.4 | 0 | 100.6 | 10.4 | 49.77327244 | -1 | -1 | -1 | -1 | -1 | -1 | -1 | -1 | -1 | -1 | -1 | -1 | -1 | -1 | 309.23012 | 197.976 |  | 49.69156 | -1 | -1 | -1 | 309.1605 | 198.0924 | -1 | -1
Oscar Mixture 960 | 312.9 | 177.6 | 916.6 | 759.5 | 0 | 0 | 160.5 | 9.6 | 52.44637 | -1 | -1 | -1 | -1 | -1 | -1 | -1 | -1 | -1 | -1 | -1 | -1 | -1 | -1 | 368.47154 | 203.539 |  | 52.42508 | -1 | -1 | -1 | 368.8283 | 203.8696 | -1 | -1
Oscar Mixture 961 | 284 | 168.3 | 970.4 | 794.2 | 0 | 0 | 119.7 | 7.2 | 40.93488 | -1 | -1 | -1 | -1 | -1 | -1 | -1 | -1 | -1 | -1 | -1 | -1 | -1 | -1 | 328.14036 | 190.8195 |  | 40.86856 | -1 | -1 | -1 | 327.851 | 190.7211 | -1 | -1
Oscar Mixture 962 | 336.5 | 181.9 | 985.8 | 816.8 | 0 | 0 | 0 | 3.4 | 44.86834 | -1 | -1 | -1 | -1 | -1 | -1 | -1 | -1 | -1 | -1 | -1 | -1 | -1 | -1 | 348.23212 | 178.0575 |  | 44.90721 | -1 | -1 | -1 | 347.8627 | 177.7728 | -1 | -1
Oscar Mixture 963 | 144.8 | 180.8 | 979.5 | 811.5 | 133.6 | 0 | 0 | 11.1 | 13.20209 | -1 | -1 | -1 | -1 | -1 | -1 | -1 | -1 | -1 | -1 | -1 | -1 | -1 | -1 | 181.80312 | 176.095 |  | 13.13226 | -1 | -1 | -1 | 181.6805 | 175.9664 | -1 | -1
Oscar Mixture 964 | 150 | 173.8 | 1069.3 | 674.8 | 0 | 0 | 236.8 | 11.9 | 37.43165204 | -1 | -1 | -1 | -1 | -1 | -1 | -1 | -1 | -1 | -1 | -1 | -1 | -1 | -1 | 231.33798 | 191.693 |  | 37.30484 | -1 | -1 | -1 | 231.406 | 191.7726 | -1 | -1
Oscar Mixture 965 | 143.7 | 191.6 | 814.1 | 805.3 | 132.6 | 0 | 170.2 | 8.5 | 29.87086 | -1 | -1 | -1 | -1 | -1 | -1 | -1 | -1 | -1 | -1 | -1 | -1 | -1 | -1 | 205.493 | 178.469 |  | 30.01519 | -1 | -1 | -1 | 205.4621 | 178.6271 | -1 | -1
Oscar Mixture 966 | 330.5 | 194.9 | 811 | 802.3 | 0 | 0 | 169.6 | 8.1 | 56.61908 | -1 | -1 | -1 | -1 | -1 | -1 | -1 | -1 | -1 | -1 | -1 | -1 | -1 | -1 | 382.99762 | 199.6915 |  | 56.47717 | -1 | -1 | -1 | 383.4107 | 199.3704 | -1 | -1
Oscar Mixture 967 | 154.8 | 193.3 | 1047.4 | 696.7 | 142.8 | 0 | 0 | 9.1 | 12.45952 | -1 | -1 | -1 | -1 | -1 | -1 | -1 | -1 | -1 | -1 | -1 | -1 | -1 | -1 | 187.55686 | 171.7035 |  | 12.32003 | -1 | -1 | -1 | 187.3083 | 171.6823 | -1 | -1
Oscar Mixture 968 | 154.8 | 193.3 | 877.2 | 867.7 | 0 | 0 | 183.4 | 9.1 | 23.786922 | -1 | -1 | -1 | -1 | -1 | -1 | -1 | -1 | -1 | -1 | -1 | -1 | -1 | -1 | 218.39286 | 176.3415 |  | 23.46064 | -1 | -1 | -1 | 217.957 | 176.16 | -1 | -1
Oscar Mixture 969 | 134.7 | 180.2 | 961 | 804.9 | 165.7 | 0 | 0 | 10 | 13.29379 | -1 | -1 | -1 | -1 | -1 | -1 | -1 | -1 | -1 | -1 | -1 | -1 | -1 | -1 | 169.99666 | 172.973 |  | 13.27482 | -1 | -1 | -1 | 170.2343 | 173.0651 | -1 | -1
Oscar Mixture 970 | 266.2 | 177.9 | 909.7 | 744.5 | 87.5 | 0 | 112.3 | 10.4 | 39.42148 | -1 | -1 | -1 | -1 | -1 | -1 | -1 | -1 | -1 | -1 | -1 | -1 | -1 | -1 | 317.38576 | 199.1975 |  | 39.6802 | -1 | -1 | -1 | 317.2388 | 198.9962 | -1 | -1
Oscar Mixture 971 | 314 | 178.9 | 869.1 | 690.2 | 113.2 | 0 | 145.3 | 8 | 46.23419 | -1 | -1 | -1 | -1 | -1 | -1 | -1 | -1 | -1 | -1 | -1 | -1 | -1 | -1 | 364.5815 | 203.4385 |  | 46.2861 | -1 | -1 | -1 | 364.5686 | 203.558 | -1 | -1
Oscar Mixture 972 | 312.7 | 127.3 | 999.7 | 822.2 | 0 | 0 | 144.7 | 8 | 44.5236 | -1 | -1 | -1 | -1 | -1 | -1 | -1 | -1 | -1 | -1 | -1 | -1 | -1 | -1 | 362.91286 | 204.8325 |  | 44.58468 | -1 | -1 | -1 | 362.7454 | 204.7558 | -1 | -1
Oscar Mixture 973 | 145.7 | 181.9 | 985.8 | 816.8 | 0 | 0 | 172.6 | 3.4 | 23.74417 | -1 | -1 | -1 | -1 | -1 | -1 | -1 | -1 | -1 | -1 | -1 | -1 | -1 | -1 | 195.95012 | 160.6095 |  | 24.18744 | -1 | -1 | -1 | 195.5431 | 160.2246 | -1 | -1
Oscar Mixture 974 | 143.8 | 178.1 | 941.5 | 774.3 | 106.2 | 0 | 136.3 | 7.5 | 26.14769 | -1 | -1 | -1 | -1 | -1 | -1 | -1 | -1 | -1 | -1 | -1 | -1 | -1 | -1 | 197.6868 | 174.6435 |  | 26.00389 | -1 | -1 | -1 | 197.6226 | 174.4435 | -1 | -1
Oscar Mixture 975 | 148.1 | 181.4 | 838.9 | 884.3 | 182.1 | 0 | 0 | 15 | 15.52631 | -1 | -1 | -1 | -1 | -1 | -1 | -1 | -1 | -1 | -1 | -1 | -1 | -1 | -1 | 193.31352 | 188.607 |  | 15.49019 | -1 | -1 | -1 | 193.265 | 188.4751 | -1 | -1
Oscar Mixture 976 | 277 | 190.6 | 946.5 | 665.6 | 91 | 0 | 116.8 | 7 | 43.57833058 | -1 | -1 | -1 | -1 | -1 | -1 | -1 | -1 | -1 | -1 | -1 | -1 | -1 | -1 | 321.38526 | 190.749 |  | 43.62276 | -1 | -1 | -1 | 321.367 | 190.7189 | -1 | -1
Oscar Mixture 977 | 298.1 | 163.6 | 953.2 | 784 | 107.5 | 0 | 0 | 12.8 | 35.86585 | -1 | -1 | -1 | -1 | -1 | -1 | -1 | -1 | -1 | -1 | -1 | -1 | -1 | -1 | 333.31044 | 205.775 |  | 35.7359 | -1 | -1 | -1 | 333.2645 | 205.2783 | -1 | -1
Oscar Mixture 978 | 313.3 | 178.5 | 1001.9 | 688.7 | 0 | 0 | 145 | 8 | 41.05347 | -1 | -1 | -1 | -1 | -1 | -1 | -1 | -1 | -1 | -1 | -1 | -1 | -1 | -1 | 363.03584 | 198.7015 |  | 41.43405 | -1 | -1 | -1 | 363.1555 | 198.5524 | -1 | -1
Oscar Mixture 979 | 155.2 | 193.8 | 879.6 | 698.5 | 143.2 | 0 | 183.9 | 9.2 | 28.99109 | -1 | -1 | -1 | -1 | -1 | -1 | -1 | -1 | -1 | -1 | -1 | -1 | -1 | -1 | 221.27582 | 184.21 |  | 29.2009 | -1 | -1 | -1 | 221.5584 | 184.3904 | -1 | -1
Oscar Mixture 980 | 289 | 194.9 | 924.1 | 760.1 | 0 | 0 | 133.7 | 5.5 | 46.24729 | -1 | -1 | -1 | -1 | -1 | -1 | -1 | -1 | -1 | -1 | -1 | -1 | -1 | -1 | 331.26848 | 184.2195 |  | 46.0767 | -1 | -1 | -1 | 330.8619 | 184.3983 | -1 | -1
Oscar Mixture 981 | 147.8 | 171.2 | 1000 | 828.5 | 0 | 0 | 175.1 | 2.2 | 26.92266 | -1 | -1 | -1 | -1 | -1 | -1 | -1 | -1 | -1 | -1 | -1 | -1 | -1 | -1 | 196.02318 | 159.233 |  | 27.03113 | -1 | -1 | -1 | 195.6549 | 159.1695 | -1 | -1
Oscar Mixture 982 | 145.4 | 201.7 | 824 | 868.7 | 178.9 | 0 | 0 | 7.8 | 10.53588 | -1 | -1 | -1 | -1 | -1 | -1 | -1 | -1 | -1 | -1 | -1 | -1 | -1 | -1 | 174.56922 | 165.2625 |  | 10.35933 | -1 | -1 | -1 | 174.5435 | 165.6202 | -1 | -1
Oscar Mixture 983 | 312.7 | 178.1 | 999.7 | 822.2 | 0 | 0 | 0 | 8 | 25.10382116 | -1 | -1 | -1 | -1 | -1 | -1 | -1 | -1 | -1 | -1 | -1 | -1 | -1 | -1 | 335.44018 | 187.7225 |  | 24.9637 | -1 | -1 | -1 | 334.9107 | 188.0945 | -1 | -1
Oscar Mixture 984 | 136.4 | 171.6 | 922.6 | 764.4 | 125.8 | 0 | 161.6 | 10.4 | 29.07313 | -1 | -1 | -1 | -1 | -1 | -1 | -1 | -1 | -1 | -1 | -1 | -1 | -1 | -1 | 201.83572 | 185.104 |  | 29.13132 | -1 | -1 | -1 | 202.0778 | 185.0561 | -1 | -1
Oscar Mixture 985 | 154.8 | 193.3 | 877.2 | 867.7 | 142.8 | 0 | 0 | 9.1 | 9.738159024 | -1 | -1 | -1 | -1 | -1 | -1 | -1 | -1 | -1 | -1 | -1 | -1 | -1 | -1 | 186.40286 | 170.0415 |  | 9.798092 | -1 | -1 | -1 | 186.068 | 170.0538 | -1 | -1
Oscar Mixture 986 | 255.3 | 188.6 | 919 | 749.3 | 77 | 0 | 98.8 | 6.5 | 33.7988 | -1 | -1 | -1 | -1 | -1 | -1 | -1 | -1 | -1 | -1 | -1 | -1 | -1 | -1 | 295.5845 | 183.784 |  | 33.7299 | -1 | -1 | -1 | 295.4238 | 183.8142 | -1 | -1
Oscar Mixture 987 | 272.8 | 209.7 | 904 | 679.7 | 81.8 | 0 | 105.1 | 9 | 37.17103 | -1 | -1 | -1 | -1 | -1 | -1 | -1 | -1 | -1 | -1 | -1 | -1 | -1 | -1 | 318.90362 | 191.5435 |  | 37.15705 | -1 | -1 | -1 | 318.9173 | 191.5912 | -1 | -1
Oscar Mixture 988 | 162 | 178.8 | 838.1 | 741.4 | 148.1 | 0 | 190.1 | 18.8 | 33.76226 | -1 | -1 | -1 | -1 | -1 | -1 | -1 | -1 | -1 | -1 | -1 | -1 | -1 | -1 | 249.9855 | 214.273 |  | 33.77995 | -1 | -1 | -1 | 250.0623 | 214.4247 | -1 | -1
Oscar Mixture 989 | 153.6 | 220.1 | 923.2 | 657.9 | 112.3 | 0 | 144.2 | 10.1 | 16.50399 | -1 | -1 | -1 | -1 | -1 | -1 | -1 | -1 | -1 | -1 | -1 | -1 | -1 | -1 | 213.86242 | 179.0545 |  | 16.53392 | -1 | -1 | -1 | 213.8683 | 178.9892 | -1 | -1
Oscar Mixture 990 | 146.5 | 201.9 | 860 | 829.5 | 89.3 | 0 | 114.6 | 8.8 | 19.98790924 | -1 | -1 | -1 | -1 | -1 | -1 | -1 | -1 | -1 | -1 | -1 | -1 | -1 | -1 | 198.04966 | 172.4795 |  | 20.04008 | -1 | -1 | -1 | 198.1945 | 172.5356 | -1 | -1
Oscar Mixture 991 | 151.8 | 167.5 | 944 | 694.6 | 138.7 | 0 | 178.1 | 18.3 | 36.34986 | -1 | -1 | -1 | -1 | -1 | -1 | -1 | -1 | -1 | -1 | -1 | -1 | -1 | -1 | 237.48732 | 212.2665 |  | 36.48238 | -1 | -1 | -1 | 237.6552 | 212.2956 | -1 | -1
Oscar Mixture 992 | 309.9 | 167.8 | 913.9 | 651.2 | 111.2 | 0 | 142.8 | 22.1 | 38.21559 | -1 | -1 | -1 | -1 | -1 | -1 | -1 | -1 | -1 | -1 | -1 | -1 | -1 | -1 | 391.43406 | 243.671 |  | 38.04571 | -1 | -1 | -1 | 391.4464 | 243.6704 | -1 | -1
Oscar Mixture 993 | 143.6 | 158.4 | 942.7 | 844.5 | 174.9 | 0 | 0 | 17.9 | 15.42357812 | -1 | -1 | -1 | -1 | -1 | -1 | -1 | -1 | -1 | -1 | -1 | -1 | -1 | -1 | 196.14996 | 199.448 |  | 15.50248 | -1 | -1 | -1 | 195.7655 | 199.4124 | -1 | -1
Oscar Mixture 994 | 303.6 | 213.5 | 895.5 | 722.5 | 0 | 0 | 139.9 | 6.2 | 33.41959 | -1 | -1 | -1 | -1 | -1 | -1 | -1 | -1 | -1 | -1 | -1 | -1 | -1 | -1 | 347.6834 | 186.4105 |  | 33.46947 | -1 | -1 | -1 | 347.7967 | 186.407 | -1 | -1
Oscar Mixture 995 | 374.3 | 190.2 | 1013.2 | 730.4 | 0 | 0 | 0 | 6.7 | 39.05606 | -1 | -1 | -1 | -1 | -1 | -1 | -1 | -1 | -1 | -1 | -1 | -1 | -1 | -1 | 392.09996 | 192.553 |  | 38.97442 | -1 | -1 | -1 | 391.9179 | 192.3362 | -1 | -1
Oscar Mixture 996 | 158.6 | 175.1 | 953.3 | 719.7 | 116 | 0 | 148.9 | 15 | 27.68108 | -1 | -1 | -1 | -1 | -1 | -1 | -1 | -1 | -1 | -1 | -1 | -1 | -1 | -1 | 231.03208 | 199.9065 |  | 27.57024 | -1 | -1 | -1 | 230.8061 | 199.8585 | -1 | -1
Oscar Mixture 997 | 152.6 | 200 | 1001.8 | 683.9 | 0 | 0 | 238.7 | 6.3 | 26.85992 | -1 | -1 | -1 | -1 | -1 | -1 | -1 | -1 | -1 | -1 | -1 | -1 | -1 | -1 | 221.20718 | 172.737 |  | 26.88511 | -1 | -1 | -1 | 221.3819 | 172.3929 | -1 | -1
Oscar Mixture 998 | 310 | 167.9 | 914.3 | 804 | 0 | 0 | 142.8 | 10 | 45.30478 | -1 | -1 | -1 | -1 | -1 | -1 | -1 | -1 | -1 | -1 | -1 | -1 | -1 | -1 | 363.33326 | 204.0335 |  | 45.44243 | -1 | -1 | -1 | 363.3746 | 204.0633 | -1 | -1
Oscar Mixture 999 | 304.8 | 196 | 959.4 | 705.2 | 99.6 | 0 | 0 | 9.8 | 30.12320644 | -1 | -1 | -1 | -1 | -1 | -1 | -1 | -1 | -1 | -1 | -1 | -1 | -1 | -1 | 332.80164 | 194.14 |  | 29.90693 | -1 | -1 | -1 | 332.7117 | 194.2131 | -1 | -1
Oscar Mixture 1000 | 150.9 | 166.6 | 991.2 | 772.2 | 183.9 | 0 | 0 | 11.6 | 15.56975 | -1 | -1 | -1 | -1 | -1 | -1 | -1 | -1 | -1 | -1 | -1 | -1 | -1 | -1 | 189.78408 | 182.964 |  | 15.51401 | -1 | -1 | -1 | 189.3748 | 183.1289 | -1 | -1
Oscar Mixture 1001 | 141.9 | 173.5 | 882.6 | 785.3 | 129.7 | 0 | 166.6 | 10.9 | 44.61186 | -1 | -1 | -1 | -1 | -1 | -1 | -1 | -1 | -1 | -1 | -1 | -1 | -1 | -1 | 208.94726 | 187.3375 |  | 44.67846 | -1 | -1 | -1 | 209.2367 | 187.4076 | -1 | -1
Oscar Mixture 1002 | 297.8 | 201.3 | 878.4 | 655.3 | 106.9 | 0 | 137.2 | 6 | 53.52471 | -1 | -1 | -1 | -1 | -1 | -1 | -1 | -1 | -1 | -1 | -1 | -1 | -1 | -1 | 342.76718 | 191.6585 |  | 53.43573 | -1 | -1 | -1 | 342.8221 | 191.6076 | -1 | -1
Oscar Mixture 1003 | 321.3 | 190.5 | 870 | 774 | 0 | 0 | 164.2 | 4.6 | 57.21823 | -1 | -1 | -1 | -1 | -1 | -1 | -1 | -1 | -1 | -1 | -1 | -1 | -1 | -1 | 365.876 | 189.1565 |  | 57.18217 | -1 | -1 | -1 | 366.2842 | 189.4726 | -1 | -1
Oscar Mixture 1004 | 366 | 191.3 | 824.3 | 756.9 | 0 | 0 | 187 | 6.6 | 65.90908 | -1 | -1 | -1 | -1 | -1 | -1 | -1 | -1 | -1 | -1 | -1 | -1 | -1 | -1 | 417.3928 | 203.0395 |  | 65.75938 | -1 | -1 | -1 | 417.2486 | 202.8794 | -1 | -1
Oscar Mixture 1005 | 279.8 | 172.4 | 825.1 | 804.9 | 100.4 | 0 | 128.9 | 9.5 | 52.82696 | -1 | -1 | -1 | -1 | -1 | -1 | -1 | -1 | -1 | -1 | -1 | -1 | -1 | -1 | 331.33064 | 200.635 |  | 52.84784 | -1 | -1 | -1 | 331.2564 | 200.4333 | -1 | -1
Oscar Mixture 1006 | 252.1 | 193.8 | 835.5 | 821.4 | 75.6 | 0 | 97.1 | 8.3 | 33.3996 | -1 | -1 | -1 | -1 | -1 | -1 | -1 | -1 | -1 | -1 | -1 | -1 | -1 | -1 | 295.4759 | 186.627 |  | 33.44304 | -1 | -1 | -1 | 295.3161 | 186.8744 | -1 | -1
Oscar Mixture 1007 | 164.6 | 181.6 | 1023.3 | 728.9 | 150.4 | 0 | 0 | 11.7 | 18.03393 | -1 | -1 | -1 | -1 | -1 | -1 | -1 | -1 | -1 | -1 | -1 | -1 | -1 | -1 | 202.80032 | 182.145 |  | 18.04767 | -1 | -1 | -1 | 202.7949 | 182.4131 | -1 | -1
Oscar Mixture 1008 | 155.6 | 180.3 | 1022 | 697.7 | 0 | 0 | 243.5 | 10.7 | 37.36339 | -1 | -1 | -1 | -1 | -1 | -1 | -1 | -1 | -1 | -1 | -1 | -1 | -1 | -1 | 234.98146 | 188.4765 |  | 37.0512 | -1 | -1 | -1 | 234.6459 | 188.7907 | -1 | -1
Oscar Mixture 1009 | 160.2 | 203.2 | 828.7 | 709.7 | 146.4 | 0 | 188 | 11.3 | 35.31427 | -1 | -1 | -1 | -1 | -1 | -1 | -1 | -1 | -1 | -1 | -1 | -1 | -1 | -1 | 231.07972 | 189.697 |  | 35.09563 | -1 | -1 | -1 | 231.2258 | 189.5076 | -1 | -1
Oscar Mixture 1010 | 298.1 | 186.4 | 879 | 815.2 | 107 | 0 | 0 | 6.1 | 42.6440906 | -1 | -1 | -1 | -1 | -1 | -1 | -1 | -1 | -1 | -1 | -1 | -1 | -1 | -1 | 317.8844 | 183.512 |  | 42.35116 | -1 | -1 | -1 | 318.5403 | 183.6474 | -1 | -1
Oscar Mixture 1011 | 317.9 | 209.7 | 860.5 | 736.6 | 126.5 | 0 | 0 | 5.7 | 40.06200298 | -1 | -1 | -1 | -1 | -1 | -1 | -1 | -1 | -1 | -1 | -1 | -1 | -1 | -1 | 336.0761 | 183.5335 |  | 39.85673 | -1 | -1 | -1 | 335.9697 | 183.6253 | -1 | -1
Oscar Mixture 1012 | 287.3 | 187.6 | 904.4 | 695.9 | 93.9 | 0 | 120.5 | 9.2 | 43.79827 | -1 | -1 | -1 | -1 | -1 | -1 | -1 | -1 | -1 | -1 | -1 | -1 | -1 | -1 | 336.64022 | 198.926 |  | 43.40528 | -1 | -1 | -1 | 336.703125 | 198.7111 | -1 | -1
Oscar Mixture 1013 | 325.6 | 174 | 881.6 | 790 | 0 | 0 | 166.4 | 8.9 | 61.23581094 | -1 | -1 | -1 | -1 | -1 | -1 | -1 | -1 | -1 | -1 | -1 | -1 | -1 | -1 | 380.1132 | 204.164 |  | 61.13624 | -1 | -1 | -1 | 380.5715 | 204.4865 | -1 | -1
Oscar Mixture 1014 | 355.9 | 193.3 | 801.4 | 778.4 | 141.6 | 0 | 0 | 11 | 40.8686899 | -1 | -1 | -1 | -1 | -1 | -1 | -1 | -1 | -1 | -1 | -1 | -1 | -1 | -1 | 384.417 | 206.6265 |  | 40.63231 | -1 | -1 | -1 | 384.6421 | 206.2728 | -1 | -1
Oscar Mixture 1015 | 132 | 178.9 | 866.9 | 735.6 | 160.9 | 0 | 206.5 | 5.5 | 33.30652 | -1 | -1 | -1 | -1 | -1 | -1 | -1 | -1 | -1 | -1 | -1 | -1 | -1 | -1 | 195.28998 | 174.5175 |  | 33.45855 | -1 | -1 | -1 | 195.1022 | 174.2793 | -1 | -1
Oscar Mixture 1016 | 322.5 | 185.8 | 951 | 709.5 | 0 | 0 | 148.6 | 8.5 | 52.42638 | -1 | -1 | -1 | -1 | -1 | -1 | -1 | -1 | -1 | -1 | -1 | -1 | -1 | -1 | 373.27422 | 200.446 |  | 52.13896 | -1 | -1 | -1 | 373.5793 | 200.7133 | -1 | -1
Oscar Mixture 1017 | 164.2 | 181.2 | 849.3 | 846 | 200.1 | 0 | 0 | 12.6 | 15.09125 | -1 | -1 | -1 | -1 | -1 | -1 | -1 | -1 | -1 | -1 | -1 | -1 | -1 | -1 | 203.96398 | 185.555 |  | 15.02425 | -1 | -1 | -1 | 204.0135 | 185.2722 | -1 | -1
Oscar Mixture 1018 | 313.8 | 169.9 | 925.3 | 782.9 | 112.6 | 0 | 0 | 10.1 | 38.46104 | -1 | -1 | -1 | -1 | -1 | -1 | -1 | -1 | -1 | -1 | -1 | -1 | -1 | -1 | 342.39244 | 199.9485 |  | 38.51479 | -1 | -1 | -1 | 342.0965 | 199.9902 | -1 | -1
Oscar Mixture 1019 | 321.4 | 182.5 | 870.1 | 779.7 | 127.9 | 0 | 0 | 11.5 | 37.26549 | -1 | -1 | -1 | -1 | -1 | -1 | -1 | -1 | -1 | -1 | -1 | -1 | -1 | -1 | 352.53484 | 203.8025 |  | 37.13318 | -1 | -1 | -1 | 352.203125 | 203.619 | -1 | -1
Oscar Mixture 1020 | 139.7 | 236.7 | 868.6 | 655.6 | 127.7 | 0 | 163.9 | 5.8 | 35.22532884 | -1 | -1 | -1 | -1 | -1 | -1 | -1 | -1 | -1 | -1 | -1 | -1 | -1 | -1 | 194.3668 | 164.5545 |  | 35.28306 | -1 | -1 | -1 | 194.3678 | 164.7579 | -1 | -1
Oscar Mixture 1021 | 288.4 | 177.4 | 907.9 | 829.5 | 0 | 0 | 121 | 7 | 42.14008 | -1 | -1 | -1 | -1 | -1 | -1 | -1 | -1 | -1 | -1 | -1 | -1 | -1 | -1 | 331.67976 | 189.336 |  | 42.06805 | -1 | -1 | -1 | 331.5262 | 189.4322 | -1 | -1
Oscar Mixture 1022 | 298.2 | 209.7 | 879.6 | 744.2 | 107 | 0 | 0 | 11.1 | 31.87516 | -1 | -1 | -1 | -1 | -1 | -1 | -1 | -1 | -1 | -1 | -1 | -1 | -1 | -1 | 328.69912 | 194.6345 |  | 31.88347 | -1 | -1 | -1 | 328.6206 | 194.4792 | -1 | -1
Oscar Mixture 1023 | 264.5 | 195.5 | 832.6 | 790.4 | 86.5 | 0 | 111 | 5.9 | 41.54231 | -1 | -1 | -1 | -1 | -1 | -1 | -1 | -1 | -1 | -1 | -1 | -1 | -1 | -1 | 304.92148 | 183.2985 |  | 41.58292 | -1 | -1 | -1 | 304.6877 | 183.3669 | -1 | -1
Oscar Mixture 1024 | 159.8 | 168.4 | 1049.3 | 688.2 | 0 | 0 | 250 | 12.2 | 39.45595 | -1 | -1 | -1 | -1 | -1 | -1 | -1 | -1 | -1 | -1 | -1 | -1 | -1 | -1 | 243.8461 | 195.55 |  | 39.55038 | -1 | -1 | -1 | 244.0074 | 195.664 | -1 | -1
Oscar Mixture 1025 | 166 | 183.2 | 858.8 | 826.8 | 0 | 0 | 259.7 | 12.7 | 37.91704 | -1 | -1 | -1 | -1 | -1 | -1 | -1 | -1 | -1 | -1 | -1 | -1 | -1 | -1 | 251.29564 | 194.978 |  | 37.77017 | -1 | -1 | -1 | 251.4279 | 194.8962 | -1 | -1
Oscar Mixture 1026 | 276.4 | 179.6 | 870.1 | 768.3 | 90.3 | 0 | 116 | 8.9 | 44.28435 | -1 | -1 | -1 | -1 | -1 | -1 | -1 | -1 | -1 | -1 | -1 | -1 | -1 | -1 | 324.4038 | 196.462 |  | 44.16056 | -1 | -1 | -1 | 324.2947 | 196.6499 | -1 | -1
Oscar Mixture 1027 | 322.2 | 196 | 817.9 | 813.4 | 115.6 | 0 | 0 | 10.4 | 31.17879 | -1 | -1 | -1 | -1 | -1 | -1 | -1 | -1 | -1 | -1 | -1 | -1 | -1 | -1 | 350.21758 | 198.04 |  | 31.44781 | -1 | -1 | -1 | 350.3739 | 197.6823 | -1 | -1
Oscar Mixture 1028 | 148.5 | 192.7 | 892.4 | 780 | 108.6 | 0 | 139.4 | 6.1 | 23.6966 | -1 | -1 | -1 | -1 | -1 | -1 | -1 | -1 | -1 | -1 | -1 | -1 | -1 | -1 | 199.29248 | 169.5715 |  | 23.76212 | -1 | -1 | -1 | 198.9328 | 169.6309 | -1 | -1
Oscar Mixture 1029 | 159.1 | 175.6 | 989.6 | 788.9 | 0 | 0 | 186.7 | 11.3 | 32.76804 | -1 | -1 | -1 | -1 | -1 | -1 | -1 | -1 | -1 | -1 | -1 | -1 | -1 | -1 | 228.92922 | 186.693 |  | 32.8476 | -1 | -1 | -1 | 228.7226 | 186.9528 | -1 | -1
Oscar Mixture 1030 | 260.9 | 200.6 | 864.5 | 761.5 | 78.3 | 0 | 100.5 | 8.6 | 32.40124 | -1 | -1 | -1 | -1 | -1 | -1 | -1 | -1 | -1 | -1 | -1 | -1 | -1 | -1 | 305.44204 | 188.741 |  | 32.41748 | -1 | -1 | -1 | 305.5974 | 188.8451 | -1 | -1