## Sheet1
Mix ID | Cement(kg/m3) | Water(kg/m3) | Coarse aggregate(kg/m3) | Fine aggregate(kg/m3) | FA (kg/m3) | SF (kg/m3) | GGBFS (kg/m3) | SP (kg/m3) | Cylinder compressive strength (MPa) | Splitting tensile strength (MPa) | Flexural strength (MPa) | Elastic modulus (GPa) | Chloride permeability (Coulomb) 28d | Chloride permeability (Coulomb) 90d | Chloride permeability (Coulomb) 180d | Drying shrinkage (με) 7d | Drying shrinkage (με) 28d | Drying shrinkage (με) 90d | Drying shrinkage (με)120d | Creep (με) 28d | Creep (με) 90d | Creep (με) 150d | Abrasion (mm) 28 d | Reference | Predicted Cylinder compressive strength (MPa) | Predicted Splitting tensile strength (MPa) | Predicted Flexural strength (MPa) | Predicted Elastic modulus (GPa) | Predicted Drying shrinkage (με) 28d | Predicted Creep (με) 28d
R1_F40 | 300 | 150 | 1097 | 673 | 200 | 0 | 0 | 4.5 | 52.7 | 2.52 | -1 | -1 | -1 | -1 | -1 | -1 | -1 | -1 | -1 | -1 | -1 | -1 | -1 | https://doi.org/10.1016/j.conbuildmat.2017.05.080 | 51.3975 | 2.460361 | -1.079399 | -0.3355956 | -7.403283 | -1.018093
R1_F55 | 225 | 150 | 1097 | 673 | 275 | 0 | 0 | 4.5 | 39.95 | 2.4 | -1 | -1 | -1 | -1 | -1 | -1 | -1 | -1 | -1 | -1 | -1 | -1 | -1 |  | 41.1782 | 2.492224 | -0.9958667 | -1.001739 | -2.285901 | -0.8870373
R1_F70 | 150 | 150 | 1097 | 673 | 350 | 0 | 0 | 4 | 35.7 | 2.05 | -1 | -1 | -1 | -1 | -1 | -1 | -1 | -1 | -1 | -1 | -1 | -1 | -1 |  | 34.98437 | 2.124113 | -0.9224704 | -1.041418 | -0.5312851 | -1.01743
R1_S40 | 300 | 150 | 1097 | 673 | 0 | 0 | 200 | 5.5 | 59.5 | 2.75 | -1 | -1 | -1 | -1 | -1 | -1 | -1 | -1 | -1 | -1 | -1 | -1 | -1 |  | 60.02008 | 2.527549 | -0.9453835 | -0.1073712 | -6.731311 | -1.125915
R1_S55 | 225 | 150 | 1097 | 673 | 0 | 0 | 275 | 6 | 51 | 2.65 | -1 | -1 | -1 | -1 | -1 | -1 | -1 | -1 | -1 | -1 | -1 | -1 | -1 |  | 53.01835 | 2.546678 | -1.042593 | -0.9419464 | -6.319248 | -1.057965
R1_S70 | 150 | 150 | 1097 | 673 | 0 | 0 | 350 | 6.5 | 48.45 | 2.35 | -1 | -1 | -1 | -1 | -1 | -1 | -1 | -1 | -1 | -1 | -1 | -1 | -1 |  | 48.17805 | 2.371646 | -0.97997 | -1.089981 | -1.175728 | -1.047203
R1_F40S15 | 225 | 150 | 1097 | 673 | 200 | 0 | 75 | 5 | 48.45 | 2.5 | -1 | -1 | -1 | -1 | -1 | -1 | -1 | -1 | -1 | -1 | -1 | -1 | -1 |  | 48.56264 | 2.388237 | -0.9746742 | -1.065565 | -2.244193 | -1.029373
R1_F15S40 | 225 | 150 | 1097 | 673 | 75 | 0 | 200 | 5 | 55.25 | 2.37 | -1 | -1 | -1 | -1 | -1 | -1 | -1 | -1 | -1 | -1 | -1 | -1 | -1 |  | 53.91228 | 2.467829 | -1.102125 | -0.9084652 | -1.314982 | -0.8025287
R2_60% FA | 166 | 168 | 820 | 932 | 249 | 0 | 0 | 1.69 | 34.1 | -1 | -1 | -1 | -1 | -1 | -1 | -1 | -1 | -1 | -1 | -1 | -1 | -1 | -1 | https://doi.org/10.1016/j.conbuildmat.2012.02.034 | 35.85959 | -1.039589 | -1.00425 | 3.994514 | -5.603378 | -1.021987
R2_80% FA | 83 | 168 | 820 | 932 | 332 | 0 | 0 | 1.69 | 40 | -1 | -1 | -1 | -1 | -1 | -1 | -1 | -1 | -1 | -1 | -1 | -1 | -1 | -1 |  | 38.0469 | -1.013738 | -1.000308 | -1.535224 | -2.899499 | -0.9914117
R2_90% FA | 41.5 | 168 | 820 | 932 | 373.5 | 0 | 0 | 1.69 | 10.9 | -1 | -1 | -1 | -1 | -1 | -1 | -1 | -1 | -1 | -1 | -1 | -1 | -1 | -1 |  | 12.50469 | -1.010544 | -1.000308 | -0.6500797 | -2.899499 | -1.01593
R2_60% SL | 166 | 168 | 820 | 932 | 0 | 0 | 249 | 1.69 | 52.3 | -1 | -1 | -1 | -1 | -1 | -1 | -1 | -1 | -1 | -1 | -1 | -1 | -1 | -1 |  | 53.91347 | -0.9640718 | -0.9778422 | 2.179141 | -3.679557 | -0.999959
R2_80% SL | 83 | 168 | 820 | 932 | 0 | 0 | 332 | 1.69 | 57.6 | -1 | -1 | -1 | -1 | -1 | -1 | -1 | -1 | -1 | -1 | -1 | -1 | -1 | -1 |  | 55.72517 | -0.9506105 | -0.9985753 | -1.056697 | -1.537031 | -1.107634
R2_90% SL | 41.5 | 168 | 820 | 932 | 0 | 0 | 373.5 | 1.69 | 37.9 | -1 | -1 | -1 | -1 | -1 | -1 | -1 | -1 | -1 | -1 | -1 | -1 | -1 | -1 |  | 39.03635 | -0.9250559 | -0.9995894 | -0.6759564 | -2.081329 | -0.9623544
R2_60% 25FA-75SL | 166 | 168 | 820 | 932 | 62.25 | 0 | 186.75 | 1.69 | 54.2 | -1 | -1 | 38 | -1 | -1 | -1 | -1 | -1 | -1 | -1 | -1 | -1 | -1 | -1 |  | 53.00993 | -0.9504911 | -0.9674461 | 33.96822 | -5.489029 | -1.165571
R2_80% 25FA-75SL | 83 | 168 | 820 | 932 | 83 | 0 | 249 | 1.69 | 63 | -1 | -1 | 40 | -1 | -1 | -1 | -1 | -1 | -1 | -1 | -1 | -1 | -1 | -1 |  | 44.72792 | -0.9752451 | -1.002006 | 25.73972 | -1.141959 | -1.216422
R2_90% 25FA-75SL | 41.5 | 168 | 820 | 932 | 93.375 | 0 | 280.125 | 1.69 | 47.2 | -1 | -1 | 39.7 | -1 | -1 | -1 | -1 | -1 | -1 | -1 | -1 | -1 | -1 | -1 |  | 46.93137 | -1.006224 | -0.9615299 | 38.1609 | -1.68558 | -1.096017
R2_60% 50FA-50SL | 166 | 168 | 820 | 932 | 124.5 | 0 | 124.5 | 1.69 | 56 | -1 | -1 | 40.5 | -1 | -1 | -1 | -1 | -1 | -1 | -1 | -1 | -1 | -1 | -1 |  | 53.94623 | -1.03277 | -1.033752 | 39.08338 | 3.077993 | -0.6938703
R2_80% 50FA-50SL | 83 | 168 | 820 | 932 | 166 | 0 | 166 | 1.69 | 41.4 | -1 | -1 | 41.5 | -1 | -1 | -1 | -1 | -1 | -1 | -1 | -1 | -1 | -1 | -1 |  | 41.12526 | -1.003228 | -0.9846734 | 41.25064 | -1.429617 | -0.8328118
R2_90% 50FA-50SL | 41.5 | 168 | 820 | 932 | 186.75 | 0 | 186.75 | 1.69 | 33 | -1 | -1 | 40 | -1 | -1 | -1 | -1 | -1 | -1 | -1 | -1 | -1 | -1 | -1 |  | 33.94547 | -1.054848 | -1.006166 | 41.70886 | 0.3523095 | -0.7249673
R2_60% 75FA-25SL | 166 | 168 | 820 | 932 | 186.75 | 0 | 62.25 | 1.69 | 49 | -1 | -1 | 38 | -1 | -1 | -1 | -1 | -1 | -1 | -1 | -1 | -1 | -1 | -1 |  | 49.34833 | -1.048846 | -0.9875374 | 34.88163 | -3.638688 | -0.9497263
R2_80% 75FA-25SL | 83 | 168 | 820 | 932 | 249 | 0 | 83 | 1.69 | 28 | -1 | -1 | 38 | -1 | -1 | -1 | -1 | -1 | -1 | -1 | -1 | -1 | -1 | -1 |  | 28.7353 | -1.003702 | -0.9919275 | 36.78158 | -1.230412 | -1.066273
R2_90% 75FA-25SL | 41.5 | 168 | 820 | 932 | 280.125 | 0 | 93.375 | 1.69 | 32 | -1 | -1 | 40 | -1 | -1 | -1 | -1 | -1 | -1 | -1 | -1 | -1 | -1 | -1 |  | 31.29827 | -1.016369 | -0.9900897 | 39.70288 | -0.7362775 | -1.196308
R3_A-50-50-1 | 260 | 206.7 | 849.4 | 785 | 260 | 0 | 0 | 5.72 | 15.33 | -1 | -1 | -1 | -1 | -1 | -1 | -1 | -1 | -1 | -1 | -1 | -1 | -1 | -1 | https://doi.org/10.1016/j.conbuildmat.2019.117115 | 15.59641 | -0.9631845 | -0.9518427 | -0.6860693 | -0.6068971 | -1.557824
R3_A-50-50-2 | 260 | 206.7 | 849.4 | 785 | 130 | 0 | 130 | 5.43 | 28.48 | -1 | -1 | -1 | -1 | -1 | -1 | -1 | -1 | -1 | -1 | -1 | -1 | -1 | -1 |  | 28.44416 | -1.037524 | -1.004218 | -1.313754 | -3.447617 | -0.8766119
R3_A-50-50-3 | 260 | 206.7 | 849.4 | 785 | 104 | 52 | 104 | 6.76 | 34.26 | -1 | -1 | -1 | -1 | -1 | -1 | -1 | -1 | -1 | -1 | -1 | -1 | -1 | -1 |  | 35.65102 | -0.9482855 | -0.9650986 | -0.6285655 | 3.322394 | -1.109385
R3_A-50-75-1 | 130 | 206.7 | 849.4 | 785 | 390 | 0 | 0 | 5.94 | 6.09 | -1 | -1 | -1 | -1 | -1 | -1 | -1 | -1 | -1 | -1 | -1 | -1 | -1 | -1 |  | 5.859555 | -0.9706314 | -0.9723404 | -0.9932119 | -3.19002 | -0.8541559
R3_A-50-75-2 | 130 | 206.7 | 849.4 | 785 | 195 | 0 | 195 | 4.68 | 16.71 | -1 | -1 | -1 | -1 | -1 | -1 | -1 | -1 | -1 | -1 | -1 | -1 | -1 | -1 |  | 17.32899 | -0.9387493 | -1.022956 | -0.811542 | 0.2681175 | -1.000087
R3_A-50-75-3 | 130 | 206.7 | 849.4 | 785 | 156 | 78 | 156 | 6.8 | 30.21 | -1 | -1 | -1 | -1 | -1 | -1 | -1 | -1 | -1 | -1 | -1 | -1 | -1 | -1 |  | 30.09798 | -0.9283231 | -1.002058 | -0.9813583 | 0.9750137 | -0.9222527
R3_A-100-50-1 | 260 | 214.9 | 832 | 785 | 260 | 0 | 0 | 4.78 | 17.85 | 1.57 | -1 | -1 | -1 | -1 | -1 | -1 | 396 | 480 | 496 | -1 | -1 | -1 | -1 |  | 17.31171 | -0.1653153 | -0.9623294 | -0.8622999 | 82.34191 | -1.098115
R3_A-100-50-2 | 260 | 214.9 | 832 | 785 | 130 | 0 | 130 | 5.67 | 32.62 | 2.75 | -1 | -1 | -1 | -1 | -1 | -1 | 400 | 471 | 478 | -1 | -1 | -1 | -1 |  | 30.06456 | 0.4225467 | -0.8612748 | -2.07502 | 94.45903 | -3.553244
R3_A-100-50-3 | 260 | 214.9 | 832 | 785 | 104 | 52 | 104 | 6.86 | 42.02 | 3.66 | -1 | -1 | -1 | -1 | -1 | -1 | 425 | 522 | 523 | -1 | -1 | -1 | -1 |  | 40.7716 | 1.422598 | -1.017481 | -0.9890416 | 218.7925 | -0.8415189
R3_A-100-75-1 | 130 | 214.9 | 832 | 785 | 390 | 0 | 0 | 7.4 | 11.59 | 0.96 | -1 | -1 | -1 | -1 | -1 | -1 | 405 | 500 | 500 | -1 | -1 | -1 | -1 |  | 12.03865 | 0.9201286 | -0.8907104 | -1.475045 | 147.2807 | 0.1475332
R3_A-100-75-2 | 130 | 214.9 | 832 | 785 | 195 | 0 | 195 | 7.28 | 26.21 | 1.67 | -1 | -1 | -1 | -1 | -1 | -1 | 407 | 507 | 507 | -1 | -1 | -1 | -1 |  | 25.9497 | 0.2295994 | -1.013113 | -1.117289 | 191.1778 | -1.063423
R3_A-100-75-3 | 130 | 214.9 | 832 | 785 | 156 | 78 | 156 | 7.57 | 36.34 | 2.89 | -1 | -1 | -1 | -1 | -1 | -1 | 440 | 550 | 551 | -1 | -1 | -1 | -1 |  | 35.25206 | 2.576745 | -1.006643 | -1.458477 | 430.2832 | -1.466575
R4_PLC1-0.45-20 %FAF | 290 | 163 | 1048 | 670 | 72.5 | 0 | 0 | 0 | 37.5 | -1 | -1 | -1 | -1 | -1 | -1 | -1 | -1 | -1 | -1 | -1 | -1 | -1 | -1 | https://doi.org/10.1016/j.cement.2022.100026 | 33.34695 | -0.3790938 | -1.013056 | -1.194271 | -0.8042426 | -1.049746
R4_PLC2-0.45-20 %FAF | 290 | 163 | 1048 | 670 | 72.5 | 0 | 0 | 0 | 36 | -1 | -1 | -1 | -1 | -1 | -1 | -1 | -1 | -1 | -1 | -1 | -1 | -1 | -1 |  | 33.34695 | -0.3790938 | -1.013056 | -1.194271 | -0.8042426 | -1.049746
R4_PLC3-0.45-20 %FAF | 290 | 163 | 1048 | 670 | 72.5 | 0 | 0 | 0 | 27 | -1 | -1 | -1 | -1 | -1 | -1 | -1 | -1 | -1 | -1 | -1 | -1 | -1 | -1 |  | 33.34695 | -0.3790938 | -1.013056 | -1.194271 | -0.8042426 | -1.049746
R4_PLC4-0.45-20 %FAF | 290 | 163 | 1048 | 670 | 72.5 | 0 | 0 | 0 | 28 | -1 | -1 | -1 | -1 | -1 | -1 | -1 | -1 | -1 | -1 | -1 | -1 | -1 | -1 |  | 33.34695 | -0.3790938 | -1.013056 | -1.194271 | -0.8042426 | -1.049746
R4_PLC5-0.45-20 %FAF | 290 | 163 | 1048 | 670 | 72.5 | 0 | 0 | 0 | 37 | -1 | -1 | -1 | -1 | -1 | -1 | -1 | -1 | -1 | -1 | -1 | -1 | -1 | -1 |  | 33.34695 | -0.3790938 | -1.013056 | -1.194271 | -0.8042426 | -1.049746
R4_PLC6-0.45-20 %FAF | 290 | 163 | 1048 | 670 | 72.5 | 0 | 0 | 0 | 36 | -1 | -1 | -1 | -1 | -1 | -1 | -1 | -1 | -1 | -1 | -1 | -1 | -1 | -1 |  | 33.34695 | -0.3790938 | -1.013056 | -1.194271 | -0.8042426 | -1.049746
R4_PLC7-0.45-20 %FAF | 290 | 163 | 1048 | 670 | 72.5 | 0 | 0 | 0 | 30 | 3.27 | -1 | -1 | -1 | -1 | -1 | -1 | -1 | -1 | -1 | -1 | -1 | -1 | -1 |  | 33.34695 | -0.3790938 | -1.013056 | -1.194271 | -0.8042426 | -1.049746
R4_PLC1-0.45-30 %FAC | 253.75 | 163 | 1048 | 670 | 108.75 | 0 | 0 | 0 | 43 | 4.128 | -1 | -1 | -1 | -1 | -1 | -1 | -1 | -1 | -1 | -1 | -1 | -1 | -1 |  | 39.69015 | 3.624254 | -1.00483 | -1.031539 | 1.04973 | -0.9512366
R4_PLC2-0.45-30 %FAC | 253.75 | 163 | 1048 | 670 | 108.75 | 0 | 0 | 0 | 35.5 | 3.7275 | -1 | -1 | -1 | -1 | -1 | -1 | -1 | -1 | -1 | -1 | -1 | -1 | -1 |  | 39.69015 | 3.624254 | -1.00483 | -1.031539 | 1.04973 | -0.9512366
R4_PLC3-0.45-30 %FAC | 253.75 | 163 | 1048 | 670 | 108.75 | 0 | 0 | 0 | 34.5 | 3.46725 | -1 | -1 | -1 | -1 | -1 | -1 | -1 | -1 | -1 | -1 | -1 | -1 | -1 |  | 39.69015 | 3.624254 | -1.00483 | -1.031539 | 1.04973 | -0.9512366
R4_PLC4-0.45-30 %FAC | 253.75 | 163 | 1048 | 670 | 108.75 | 0 | 0 | 0 | 35.4 | 3.4338 | -1 | -1 | -1 | -1 | -1 | -1 | -1 | -1 | -1 | -1 | -1 | -1 | -1 |  | 39.69015 | 3.624254 | -1.00483 | -1.031539 | 1.04973 | -0.9512366
R4_PLC5-0.45-30 %FAC | 253.75 | 163 | 1048 | 670 | 108.75 | 0 | 0 | 0 | 44.5 | 3.58225 | -1 | -1 | -1 | -1 | -1 | -1 | -1 | -1 | -1 | -1 | -1 | -1 | -1 |  | 39.69015 | 3.624254 | -1.00483 | -1.031539 | 1.04973 | -0.9512366
R4_PLC6-0.45-30 %FAC | 253.75 | 163 | 1048 | 670 | 108.75 | 0 | 0 | 0 | 40 | 3.64 | -1 | -1 | -1 | -1 | -1 | -1 | -1 | -1 | -1 | -1 | -1 | -1 | -1 |  | 39.69015 | 3.624254 | -1.00483 | -1.031539 | 1.04973 | -0.9512366
R4_PLC7-0.45-30 %FAC | 253.75 | 163 | 1048 | 670 | 108.75 | 0 | 0 | 0 | 38 | 3.8038 | -1 | -1 | -1 | -1 | -1 | -1 | -1 | -1 | -1 | -1 | -1 | -1 | -1 |  | 39.69015 | 3.624254 | -1.00483 | -1.031539 | 1.04973 | -0.9512366
R4_PLC1-0.45-35 %slag | 235.62 | 163 | 1048 | 670 | 0 | 0 | 126.88 | 0 | 43 | -1 | -1 | -1 | -1 | -1 | -1 | -1 | -1 | -1 | -1 | -1 | -1 | -1 | -1 |  | 39.73887 | 1.52486 | -1.035245 | -0.1989947 | 5.544088 | -0.8378921
R4_PLC3-0.45-35 %slag | 235.62 | 163 | 1048 | 670 | 0 | 0 | 126.88 | 0 | 38.5 | -1 | -1 | -1 | -1 | -1 | -1 | -1 | -1 | -1 | -1 | -1 | -1 | -1 | -1 |  | 39.73887 | 1.52486 | -1.035245 | -0.1989947 | 5.544088 | -0.8378921
R4_PLC5-0.45-35 %slag | 235.62 | 163 | 1048 | 670 | 0 | 0 | 126.88 | 0 | 44.5 | -1 | -1 | -1 | -1 | -1 | -1 | -1 | -1 | -1 | -1 | -1 | -1 | -1 | -1 |  | 39.73887 | 1.52486 | -1.035245 | -0.1989947 | 5.544088 | -0.8378921
R4_PLC7-0.45-35 %slag | 235.62 | 163 | 1048 | 670 | 0 | 0 | 126.88 | 0 | 39.5 | 3.91 | -1 | -1 | -1 | -1 | -1 | -1 | -1 | -1 | -1 | -1 | -1 | -1 | -1 |  | 39.73887 | 1.52486 | -1.035245 | -0.1989947 | 5.544088 | -0.8378921
R4_PLC1-0.45-25%FAC-5% SF | 253.75 | 163 | 1048 | 670 | 90.62 | 18.12 | 0 | 0 | 40.7 | -1 | -1 | -1 | -1 | -1 | -1 | -1 | -1 | -1 | -1 | -1 | -1 | -1 | -1 |  | 36.61114 | -0.8819753 | -0.9705589 | -0.8177016 | -5.964855 | -0.9368683
R4_PLC3-0.45-25%FAC-5% SF | 253.75 | 163 | 1048 | 670 | 90.62 | 18.12 | 0 | 0 | 31 | -1 | -1 | -1 | -1 | -1 | -1 | -1 | -1 | -1 | -1 | -1 | -1 | -1 | -1 |  | 36.61114 | -0.8819753 | -0.9705589 | -0.8177016 | -5.964855 | -0.9368683
R4_PLC5-0.45-25%FAC-5% SF | 253.75 | 163 | 1048 | 670 | 90.62 | 18.12 | 0 | 0 | 37 | -1 | -1 | -1 | -1 | -1 | -1 | -1 | -1 | -1 | -1 | -1 | -1 | -1 | -1 |  | 36.61114 | -0.8819753 | -0.9705589 | -0.8177016 | -5.964855 | -0.9368683
R4_PLC7-0.45-25%FAC-5% SF | 253.75 | 163 | 1048 | 670 | 90.62 | 18.12 | 0 | 0 | 35 | 3.53 | -1 | -1 | -1 | -1 | -1 | -1 | -1 | -1 | -1 | -1 | -1 | -1 | -1 |  | 36.61114 | -0.8819753 | -0.9705589 | -0.8177016 | -5.964855 | -0.9368683
R5_C85-FA15 | 368.53 | 260.14 | 810 | 795 | 50.77 | 0 | 0 | 0 | 23.72 | -1 | -1 | -1 | -1 | -1 | -1 | -1 | -1 | -1 | -1 | -1 | -1 | -1 | -1 | https://doi.org/10.1016/j.conbuildmat.2023.132336 | 25.78545 | -1.025799 | -1.021776 | -0.5304427 | 3.029473 | -0.912694
R5_C75-FA25 | 325.18 | 260.14 | 810 | 795 | 84.62 | 0 | 0 | 0 | 18.02 | -1 | -1 | -1 | -1 | -1 | -1 | -1 | -1 | -1 | -1 | -1 | -1 | -1 | -1 |  | 21.0219 | -0.8230678 | -0.9892468 | -0.5641892 | 6.570336 | 0.0779786
R5_C65-FA35 | 281.82 | 260.14 | 810 | 795 | 118.46 | 0 | 0 | 0 | 15.3 | -1 | -1 | -1 | -1 | -1 | -1 | -1 | -1 | -1 | -1 | -1 | -1 | -1 | -1 |  | 21.7637 | -1.091571 | -1.003016 | 3.830843 | 6.770052 | 2.051179
R5_C95-SF5 | 411.89 | 260.14 | 810 | 795 | 0 | 16.08 | 0 | 0 | 34.77 | -1 | -1 | -1 | -1 | -1 | -1 | -1 | -1 | -1 | -1 | -1 | -1 | -1 | -1 |  | 33.95914 | -0.9500377 | -1.08417 | -0.9427967 | 2.662963 | -1.414191
R5_C90-SF10 | 390.21 | 260.14 | 810 | 795 | 0 | 32.17 | 0 | 0 | 36.81 | -1 | -1 | -1 | -1 | -1 | -1 | -1 | -1 | -1 | -1 | -1 | -1 | -1 | -1 |  | 36.87627 | -0.8862664 | -1.086973 | -0.2655112 | 2.045555 | -0.8698809
R5_C85-SF15 | 368.53 | 260.14 | 810 | 795 | 0 | 48.25 | 0 | 0 | 39.78 | -1 | -1 | -1 | -1 | -1 | -1 | -1 | -1 | -1 | -1 | -1 | -1 | -1 | -1 |  | 39.23378 | -1.000273 | -0.8779019 | -1.214872 | 1.190597 | -0.9570572
R6_4SF | 436.5 | 200 | 778 | 880 | 0 | 18 | 0 | 6.7 | 53.7 | -1 | -1 | -1 | 5183 | 1403 | -1 | -1 | -1 | -1 | -1 | -1 | -1 | -1 | -1 | https://doi.org/10.1016/j.conbuildmat.2015.01.053 | 57.84932 | -0.2443176 | -0.5934216 | 0.8083051 | -3.304109 | -1.068239
R6_8SF | 418.5 | 200 | 774 | 875 | 0 | 36 | 0 | 7.5 | 64 | -1 | -1 | -1 | 966 | 685 | -1 | -1 | -1 | -1 | -1 | -1 | -1 | -1 | -1 |  | 64.12884 | -0.8467175 | -0.868391 | -1.291431 | 0.1490355 | -0.9971243
R6_12SF | 400 | 200 | 771 | 870 | 0 | 54.5 | 0 | 8 | 64 | -1 | -1 | -1 | 560 | 408 | -1 | -1 | -1 | -1 | -1 | -1 | -1 | -1 | -1 |  | 60.08632 | -0.6079445 | 0.3355381 | 0.103439 | -2.188655 | -1.076421
R6_8SF18BFS | 337 | 200 | 774 | 874 | 0 | 36 | 81.5 | 6.7 | 66.5 | -1 | -1 | -1 | 614 | 529 | -1 | -1 | -1 | -1 | -1 | -1 | -1 | -1 | -1 |  | 65.62658 | -0.9811743 | -0.9711416 | -1.438286 | -1.006595 | -1.095356
R6_18FAC | 373 | 200 | 778 | 878 | 81.5 | 0 | 0 | 5.82 | 50.1 | -1 | -1 | -1 | 3810 | 1386 | -1 | -1 | -1 | -1 | -1 | -1 | -1 | -1 | -1 |  | 51.74773 | -0.2144832 | -0.7963316 | 0.7385817 | -2.94278 | -0.9644968
R6_36FAC | 291 | 200 | 773 | 872 | 163.5 | 0 | 0 | 6.35 | 56.5 | -1 | -1 | -1 | 3240 | 2286 | -1 | -1 | -1 | -1 | -1 | -1 | -1 | -1 | -1 |  | 52.41585 | -1.004321 | -1.00666 | -0.9875296 | -2.356295 | -1.145812
R6_36FAC18BFS | 209.5 | 200 | 772 | 871 | 163.5 | 0 | 81.5 | 5.5 | 50 | -1 | -1 | -1 | 1326 | 942 | -1 | -1 | -1 | -1 | -1 | -1 | -1 | -1 | -1 |  | 49.70195 | -1.143949 | -1.016654 | -0.58463 | 3.337796 | -0.6572143
R6_18FAF | 373 | 200 | 772 | 872 | 81.5 | 0 | 0 | 4.67 | 41 | -1 | -1 | -1 | 4901 | 1171 | -1 | -1 | -1 | -1 | -1 | -1 | -1 | -1 | -1 |  | 52.30458 | -0.1636655 | -0.7980829 | 0.3126725 | -17.88942 | -0.9519124
R6_36FAF | 291 | 200 | 762 | 859 | 163.5 | 0 | 0 | 4.36 | 37.6 | -1 | -1 | -1 | 4159 | 624 | -1 | -1 | -1 | -1 | -1 | -1 | -1 | -1 | -1 |  | 37.81199 | -0.8629714 | -0.8832049 | -1.03586 | -6.548356 | -1.164642
R6_36FAF18BFS | 209.5 | 200 | 761 | 858 | 163.5 | 0 | 81.5 | 4.31 | 35.8 | -1 | -1 | -1 | 4204 | 660 | -1 | -1 | -1 | -1 | -1 | -1 | -1 | -1 | -1 |  | 36.76999 | -1.010527 | -1.022688 | -0.6571675 | 2.45216 | -0.8088664
R6_18BFS | 373 | 200 | 781 | 881 | 0 | 0 | 81.5 | 5.35 | 54.6 | -1 | -1 | -1 | 2520 | 1834 | -1 | -1 | -1 | -1 | -1 | -1 | -1 | -1 | -1 |  | 53.89859 | -0.7119153 | -0.846744 | 0.5437163 | 2.578177 | -0.9473922
R6_8SF18FAC18BFS | 255.5 | 200 | 769 | 868 | 81.5 | 36 | 81.5 | 7 | 56.8 | -1 | -1 | -1 | 511 | 359 | -1 | -1 | -1 | -1 | -1 | -1 | -1 | -1 | -1 |  | 56.96429 | -0.9922201 | -0.9573313 | -0.6884118 | 2.329755 | -0.8488789
R7_50%RCA+50%slag | 228 | 182 | 1100 | 770 | 0 | 0 | 228 | 0 | 43 | 3.88 | -1 | 23.7 | -1 | -1 | -1 | -1 | -1 | -1 | -1 | -1 | -1 | -1 | -1 | https://doi.org/10.1016/j.ijsbe.2017.10.005 | 41.16246 | 3.680058 | -0.8810149 | 21.9222 | 4.708243 | -0.5647143
R7_50%RCA+45%slag+5%SF | 228 | 182 | 1100 | 770 | 0 | 23 | 228 | 1.82 | 46 | 4.5 | -1 | 26.7 | -1 | -1 | -1 | -1 | -1 | -1 | -1 | -1 | -1 | -1 | -1 |  | 45.76202 | 3.804884 | -1.174491 | 22.34517 | -10.62137 | -1.311404
R7_50%RCA+40%slag+10%SF | 228 | 182 | 1100 | 770 | 0 | 46 | 182 | 2.58 | 49.5 | 4.45 | -1 | 29 | -1 | -1 | -1 | -1 | -1 | -1 | -1 | -1 | -1 | -1 | -1 |  | 49.59602 | 4.298654 | -0.8334237 | 28.54198 | 3.883745 | -1.107772
R7_50%RCA+35%slag+15%SF | 228 | 182 | 1100 | 770 | 0 | 68 | 159 | 2.8 | 58 | 4.9 | -1 | 26.8 | -1 | -1 | -1 | -1 | -1 | -1 | -1 | -1 | -1 | -1 | -1 |  | 48.56676 | 1.959721 | -0.6724899 | 19.52507 | 7.289678 | 5.784485
R8_C9F1 | 674.4 | 187.4 | 1058.8 | 453.3 | 75 | 0 | 0 | 3.4 | 64 | -1 | -1 | -1 | 900 | -1 | -1 | 397 | 470 | -1 | 580 | -1 | -1 | -1 | -1 | https://doi.org/10.1016/j.rineng.2023.101113 | 63.47629 | -1.015715 | -0.8923076 | -0.4093638 | 470.392 | -1.060785
R8_C8F2 | 594.4 | 185.8 | 1049.4 | 449.3 | 148.6 | 0 | 0 | 3 | 65 | -1 | -1 | -1 | 886 | -1 | -1 | 376 | 460 | -1 | 550 | -1 | -1 | -1 | -1 |  | 65.12926 | -0.9752687 | -1.006177 | -0.7296546 | 453.9572 | -1.000672
R8_C7F3 | 515.7 | 184.2 | 1040.5 | 445.5 | 221 | 0 | 0 | 2.3 | 62 | -1 | -1 | -1 | 902 | -1 | -1 | 344 | 440 | -1 | 500 | -1 | -1 | -1 | -1 |  | 61.75747 | -0.7237399 | -0.8568639 | 6.917346 | 387.36 | -0.9872691
R8_C6F4 | 438.2 | 182.6 | 1031.4 | 441.6 | 292.1 | 0 | 0 | 2 | 58 | -1 | -1 | -1 | 959 | -1 | -1 | 300 | 400 | -1 | 455 | -1 | -1 | -1 | -1 |  | 57.50488 | -0.9987177 | -0.9795731 | -1.259088 | 394.7819 | -0.8989199
R8_C5F5 | 362 | 181 | 1022.4 | 437.7 | 362 | 0 | 0 | 1.8 | 44 | -1 | -1 | -1 | 988 | -1 | -1 | 298 | 370 | -1 | 415 | -1 | -1 | -1 | -1 |  | 44.49418 | -0.9236046 | -1.003254 | -0.2532418 | 371.6856 | -0.9050596
R9_S20F0M0 | 440 | 198 | 797.5 | 962.5 | 0 | 110 | 0 | 8.25 | 45.1 | -1 | -1 | -1 | -1 | -1 | -1 | -1 | -1 | -1 | -1 | -1 | -1 | -1 | -1 | https://doi.org/10.1016/j.cscm.2023.e02395 | 46.09182 | -1.020881 | -1.043708 | -1.729189 | -1.434857 | -0.9728388
R9_S20F10M0 | 385 | 198 | 797.5 | 962.5 | 55 | 110 | 0 | 8.25 | 46.5 | -1 | -1 | -1 | -1 | -1 | -1 | -1 | -1 | -1 | -1 | -1 | -1 | -1 | -1 |  | 46.14412 | -0.9712251 | -1.046571 | 0.2006157 | 0.3288023 | -1.210173
R10_SF6 | 470 | 175 | 1203 | 647 | 0 | 30 | 0 | 9.78 | 55.25 | -1 | -1 | 35.5 | -1 | -1 | -1 | -1 | -1 | -1 | -1 | -1 | -1 | -1 | -1 | https://doi.org/10.1016/S0958-9465(03)00017-9 | 56.89563 | -0.8655823 | -1.072271 | 32.47163 | 4.34498 | -0.9583497
R10_SF10 | 450 | 175 | 1203 | 647 | 0 | 50 | 0 | 11.71 | 57.38 | -1 | -1 | 37 | -1 | -1 | -1 | -1 | -1 | -1 | -1 | -1 | -1 | -1 | -1 |  | 58.05013 | -1.095703 | -1.012198 | 36.33309 | -2.305411 | -0.9540805
R10_SF15 | 425 | 175 | 1203 | 647 | 0 | 75 | 0 | 13.34 | 59.5 | -1 | -1 | 38.1 | -1 | -1 | -1 | -1 | -1 | -1 | -1 | -1 | -1 | -1 | -1 |  | 59.63032 | -0.981227 | -0.9102573 | 37.9436 | 1.735035 | -0.9540529
R11_SF5 | 426 | 153 | 1169 | 630 | 0 | 22 | 0 | 2.2 | 51 | -1 | -1 | -1 | -1 | -1 | -1 | -1 | -1 | -1 | -1 | -1 | -1 | -1 | -1 | https://doi.org/10.1016/j.cemconcomp.2003.09.002 | 53.51018 | -0.8354909 | -0.8378049 | -0.1739068 | -0.7758943 | -1.003429
R11_SF10 | 449 | 142 | 1155 | 622 | 0 | 50 | 0 | 5 | 68 | -1 | -1 | -1 | -1 | -1 | -1 | -1 | -1 | -1 | -1 | -1 | -1 | -1 | -1 |  | 69.04451 | -0.6915974 | -1.104253 | -0.489085 | 1.819748 | -1.000455
R11_SF15 | 468 | 132 | 1136 | 612 | 0 | 83 | 0 | 8.3 | 85 | -1 | -1 | -1 | -1 | -1 | -1 | -1 | -1 | -1 | -1 | -1 | -1 | -1 | -1 |  | 86.27932 | -0.9210486 | -0.9593912 | -1.230106 | -0.2922221 | -1.021868
R11_SF20 | 478 | 121 | 1119 | 603 | 0 | 120 | 0 | 12 | 102 | -1 | -1 | -1 | -1 | -1 | -1 | -1 | -1 | -1 | -1 | -1 | -1 | -1 | -1 |  | 101.8501 | -0.9093843 | -0.9572002 | -0.04612122 | 0.8189982 | -0.8251957
R12_SF5-0.27 | 475 | 135 | 1050 | 725 | 0 | 25 | 0 | 43 | 75.225 | -1 | -1 | -1 | -1 | -1 | -1 | -1 | -1 | -1 | -1 | -1 | -1 | -1 | -1 | https://doi.org/10.1016/j.cemconres.2004.05.051 | 75.70347 | -0.9942381 | -0.9668967 | -0.7214118 | -2.139458 | -1.031557
R12_SF10-0.27 | 450 | 135 | 1050 | 715 | 0 | 50 | 0 | 43 | 81.175 | -1 | -1 | -1 | -1 | -1 | -1 | -1 | -1 | -1 | -1 | -1 | -1 | -1 | -1 |  | 81.3259 | -0.9799039 | -0.9675958 | -1.19682 | -6.592657 | -1.026423
R12_SF15-0.27 | 425 | 135 | 1050 | 715 | 0 | 75 | 0 | 43 | 85.85 | -1 | -1 | -1 | -1 | -1 | -1 | -1 | -1 | -1 | -1 | -1 | -1 | -1 | -1 |  | 84.48682 | -1.020179 | -0.9863585 | -1.154433 | -4.959594 | -1.012183
R12_SF5-0.3 | 475 | 150 | 1050 | 685 | 0 | 25 | 0 | 19 | 77.35 | -1 | -1 | -1 | -1 | -1 | -1 | -1 | -1 | -1 | -1 | -1 | -1 | -1 | -1 |  | 77.03847 | -0.9852953 | -0.9948846 | -0.9582096 | 1.180923 | -0.9256656
R12_SF10-0.3 | 450 | 150 | 1050 | 680 | 0 | 50 | 0 | 19 | 80.75 | -1 | -1 | -1 | -1 | -1 | -1 | -1 | -1 | -1 | -1 | -1 | -1 | -1 | -1 |  | 81.51904 | -0.9102926 | -0.9736564 | -0.8818581 | -5.379478 | -1.263953
R12_SF15-0.3 | 425 | 150 | 1050 | 680 | 0 | 75 | 0 | 19 | 83.725 | -1 | -1 | -1 | -1 | -1 | -1 | -1 | -1 | -1 | -1 | -1 | -1 | -1 | -1 |  | 84.46617 | -0.9263551 | -0.9880285 | -0.7518784 | -4.963159 | -1.052232
R12_SF5-0.33 | 475 | 165 | 1050 | 690 | 0 | 25 | 0 | 12 | 70.55 | -1 | -1 | -1 | -1 | -1 | -1 | -1 | -1 | -1 | -1 | -1 | -1 | -1 | -1 |  | 66.72695 | -1.105026 | -0.988459 | 1.40902 | 8.613625 | -1.150835
R12_SF10-0.33 | 450 | 165 | 1050 | 685 | 0 | 50 | 0 | 12 | 76.075 | -1 | -1 | -1 | -1 | -1 | -1 | -1 | -1 | -1 | -1 | -1 | -1 | -1 | -1 |  | 73.51255 | -1.025047 | -0.9947029 | 0.8043098 | 6.845025 | -0.8913244
R12_SF15-0.33 | 425 | 165 | 1050 | 680 | 0 | 75 | 0 | 12 | 75.225 | -1 | -1 | -1 | -1 | -1 | -1 | -1 | -1 | -1 | -1 | -1 | -1 | -1 | -1 |  | 75.1759 | -1.10826 | -1.052209 | 0.8748497 | -4.979081 | -1.054193
R13_W35SF6 | 441 | 164 | 1115 | 653 | 0 | 28 | 0 | 2.9 | 73.9 | -1 | -1 | -1 | -1 | -1 | -1 | -1 | -1 | -1 | -1 | -1 | -1 | -1 | -1 | https://doi.org/10.1016/j.cemconcomp.2007.06.003 | 71.29037 | -0.9749748 | -0.9168342 | 0.7005085 | 3.456676 | -0.7827256
R13_W30SF6 | 465 | 149 | 1168 | 615 | 0 | 30 | 0 | 3.1 | 80.3 | -1 | -1 | -1 | -1 | -1 | -1 | -1 | -1 | -1 | -1 | -1 | -1 | -1 | -1 |  | 80.43645 | -1.092151 | -0.9831954 | -0.9728225 | 0.4964917 | -1.175292
R13_W30SF10 | 450 | 149 | 1168 | 615 | 0 | 45 | 0 | 3.7 | 84.2 | -1 | -1 | -1 | -1 | -1 | -1 | -1 | -1 | -1 | -1 | -1 | -1 | -1 | -1 |  | 83.13611 | -0.9898636 | -0.9792246 | -0.5056546 | -1.116186 | -1.092686
R14_w/cm ratio 0.26_2 | 494 | 135.2 | 1146 | 667 | 0 | 26 | 0 | 18.2 | 79.05 | 6.38 | 9.8 | -1 | -1 | -1 | -1 | -1 | -1 | -1 | -1 | -1 | -1 | -1 | -1 | https://doi.org/10.1016/j.cemconres.2004.05.024 | 78.575 | 6.390411 | 9.72857 | -0.2534438 | -1.843809 | -0.9970366
R14_w/cm ratio 0.26_3 | 468 | 135.2 | 1146 | 667 | 0 | 52 | 0 | 18.2 | 79.22 | 6.37 | 10.4 | -1 | -1 | -1 | -1 | -1 | -1 | -1 | -1 | -1 | -1 | -1 | -1 |  | 79.36717 | 6.23478 | 10.30245 | -0.7764311 | 0.0833983 | -1.033217
R14_w/cm ratio 0.26_4 | 442 | 135.2 | 1146 | 667 | 0 | 78 | 0 | 18.2 | 80.92 | 6.65 | 11.9 | -1 | -1 | -1 | -1 | -1 | -1 | -1 | -1 | -1 | -1 | -1 | -1 |  | 80.06281 | 5.777035 | 9.645978 | 1.110642 | 10.34299 | -1.087444
R14_w/cm ratio 0.26_5 | 416 | 135.2 | 1146 | 667 | 0 | 104 | 0 | 18.2 | 79.9 | 6.51 | 11.1 | -1 | -1 | -1 | -1 | -1 | -1 | -1 | -1 | -1 | -1 | -1 | -1 |  | 80.15536 | 6.396873 | 11.125 | -0.9496831 | -0.7910398 | -0.9456039
R14_w/cm ratio 0.26_6 | 390 | 135.2 | 1146 | 667 | 0 | 130 | 0 | 18.2 | 74.8 | 5.75 | 11 | -1 | -1 | -1 | -1 | -1 | -1 | -1 | -1 | -1 | -1 | -1 | -1 |  | 75.82002 | 5.801529 | 11.05661 | -1.036696 | -0.7861003 | -0.9711267
R14_w/cm ratio 0.3_2 | 484.5 | 153 | 1122.5 | 653 | 0 | 25.5 | 0 | 17.85 | 63.75 | 5.61 | 9.03 | -1 | -1 | -1 | -1 | -1 | -1 | -1 | -1 | -1 | -1 | -1 | -1 |  | 64.17213 | 5.34228 | 9.015553 | -0.9594573 | -4.295401 | -1.065709
R14_w/cm ratio 0.3_3 | 459 | 153 | 1122.5 | 653 | 0 | 51 | 0 | 17.85 | 67.15 | 6.05 | 9.5 | -1 | -1 | -1 | -1 | -1 | -1 | -1 | -1 | -1 | -1 | -1 | -1 |  | 69.8611 | 6.087139 | 9.758106 | -0.6836672 | -5.265877 | -1.066053
R14_w/cm ratio 0.3_4 | 433.5 | 153 | 1122.5 | 653 | 0 | 76.5 | 0 | 17.85 | 71.99 | 6.25 | 9.95 | -1 | -1 | -1 | -1 | -1 | -1 | -1 | -1 | -1 | -1 | -1 | -1 |  | 72.17258 | 6.069395 | 9.90118 | -1.327564 | -2.032993 | -1.052913
R14_w/cm ratio 0.3_5 | 408 | 153 | 1122.5 | 653 | 0 | 102 | 0 | 17.85 | 74.38 | 6.24 | 10.95 | -1 | -1 | -1 | -1 | -1 | -1 | -1 | -1 | -1 | -1 | -1 | -1 |  | 73.30518 | 6.267792 | 11.12254 | -1.147022 | -1.353039 | -1.024877
R14_w/cm ratio 0.3_6 | 382.5 | 153 | 1122.5 | 653 | 0 | 127.5 | 0 | 17.85 | 71.66 | 5.61 | 12.5 | -1 | -1 | -1 | -1 | -1 | -1 | -1 | -1 | -1 | -1 | -1 | -1 |  | 72.09999 | 5.688993 | 12.29687 | -0.8272884 | -1.36215 | -1.026993
R14_w/cm ratio 0.34_2 | 475 | 170 | 1100 | 640 | 0 | 25 | 0 | 17.5 | 55.08 | 5.61 | 8.75 | -1 | -1 | -1 | -1 | -1 | -1 | -1 | -1 | -1 | -1 | -1 | -1 |  | 57.85221 | 4.576807 | 8.275743 | -0.5239409 | -3.850686 | -1.052689
R14_w/cm ratio 0.34_3 | 450 | 170 | 1100 | 640 | 0 | 50 | 0 | 17.5 | 61.2 | 5.71 | 8.85 | -1 | -1 | -1 | -1 | -1 | -1 | -1 | -1 | -1 | -1 | -1 | -1 |  | 62.32144 | 5.590097 | 8.866843 | -0.8540974 | -3.946059 | -1.053064
R14_w/cm ratio 0.34_4 | 425 | 170 | 1100 | 640 | 0 | 75 | 0 | 17.5 | 64.01 | 5.75 | 9.75 | -1 | -1 | -1 | -1 | -1 | -1 | -1 | -1 | -1 | -1 | -1 | -1 |  | 64.59712 | 5.763968 | 9.402703 | -1.041813 | -2.070615 | -1.012748
R14_w/cm ratio 0.34_5 | 400 | 170 | 1100 | 640 | 0 | 100 | 0 | 17.5 | 68.85 | 6.05 | 10.87 | -1 | -1 | -1 | -1 | -1 | -1 | -1 | -1 | -1 | -1 | -1 | -1 |  | 67.73801 | 6.026701 | 10.73285 | -0.8178432 | -0.9695679 | -1.009879
R14_w/cm ratio 0.34_6 | 375 | 170 | 1100 | 640 | 0 | 125 | 0 | 17.5 | 66.98 | 5.85 | 8.75 | -1 | -1 | -1 | -1 | -1 | -1 | -1 | -1 | -1 | -1 | -1 | -1 |  | 67.21811 | 5.845166 | 8.954872 | -0.8930845 | -1.093248 | -1.017037
R14_w/cm ratio 0.38_2 | 465.5 | 186.2 | 1078 | 628 | 0 | 24.5 | 0 | 17.15 | 51 | 4.51 | 7.21 | -1 | -1 | -1 | -1 | -1 | -1 | -1 | -1 | -1 | -1 | -1 | -1 |  | 50.67839 | 4.542791 | 7.273346 | -0.8953135 | -0.847761 | -1.047407
R14_w/cm ratio 0.38_3 | 441 | 186.2 | 1078 | 628 | 0 | 49 | 0 | 17.15 | 56.1 | 5.17 | 7.6 | -1 | -1 | -1 | -1 | -1 | -1 | -1 | -1 | -1 | -1 | -1 | -1 |  | 56.05621 | 5.148728 | 7.922735 | -0.8363479 | -0.7572832 | -1.043852
R14_w/cm ratio 0.38_4 | 416.5 | 186.2 | 1078 | 628 | 0 | 73.5 | 0 | 17.15 | 57.375 | 5.2 | 9 | -1 | -1 | -1 | -1 | -1 | -1 | -1 | -1 | -1 | -1 | -1 | -1 |  | 57.88157 | 5.192339 | 8.794209 | -1.178002 | 0.4416735 | -1.020294
R14_w/cm ratio 0.38_5 | 392 | 186.2 | 1078 | 628 | 0 | 98 | 0 | 17.15 | 58.65 | 5.21 | 9.1 | -1 | -1 | -1 | -1 | -1 | -1 | -1 | -1 | -1 | -1 | -1 | -1 |  | 58.74575 | 5.36532 | 9.275482 | -1.210696 | -1.008667 | -0.974387
R14_w/cm ratio 0.38_6 | 367.5 | 186.2 | 1078 | 628 | 0 | 122.5 | 0 | 17.15 | 60.95 | 5.25 | 9.36 | -1 | -1 | -1 | -1 | -1 | -1 | -1 | -1 | -1 | -1 | -1 | -1 |  | 59.27257 | 5.234086 | 9.289439 | -1.334754 | -0.3642742 | -1.041486
R14_w/cm ratio 0.38_7 | 343 | 186.2 | 1078 | 628 | 0 | 147 | 0 | 17.15 | 57.8 | 4.85 | 7.96 | -1 | -1 | -1 | -1 | -1 | -1 | -1 | -1 | -1 | -1 | -1 | -1 |  | 56.30857 | 4.970972 | 7.938206 | -0.9956579 | -0.9304025 | -0.9828839
R14_w/cm ratio 0.42_2 | 456 | 201.6 | 1058 | 616 | 0 | 24 | 0 | 16.8 | 42.67 | 4.4 | 6.8 | -1 | -1 | -1 | -1 | -1 | -1 | -1 | -1 | -1 | -1 | -1 | -1 |  | 43.61088 | 4.260864 | 6.633212 | -1.044299 | 1.124417 | -1.024274
R14_w/cm ratio 0.42_3 | 432 | 201.6 | 1058 | 616 | 0 | 48 | 0 | 16.8 | 48.88 | 4.45 | 6.95 | -1 | -1 | -1 | -1 | -1 | -1 | -1 | -1 | -1 | -1 | -1 | -1 |  | 49.96496 | 4.404958 | 6.905222 | -1.232079 | 6.093291 | -1.000606
R14_w/cm ratio 0.42_4 | 408 | 201.6 | 1058 | 616 | 0 | 72 | 0 | 16.8 | 51 | 4.5 | 7.4 | -1 | -1 | -1 | -1 | -1 | -1 | -1 | -1 | -1 | -1 | -1 | -1 |  | 54.53373 | 4.383329 | 6.98561 | -0.9551592 | 2.47102 | -1.001408
R14_w/cm ratio 0.42_5 | 384 | 201.6 | 1058 | 616 | 0 | 96 | 0 | 16.8 | 53.13 | 4.54 | 7.48 | -1 | -1 | -1 | -1 | -1 | -1 | -1 | -1 | -1 | -1 | -1 | -1 |  | 53.7471 | 4.472548 | 7.712625 | -1.062469 | -0.9201812 | -0.9524192
R14_w/cm ratio 0.42_6 | 360 | 201.6 | 1058 | 616 | 0 | 120 | 0 | 16.8 | 54.23 | 4.51 | 8.34 | -1 | -1 | -1 | -1 | -1 | -1 | -1 | -1 | -1 | -1 | -1 | -1 |  | 53.89909 | 4.515224 | 8.21533 | -1.014365 | -1.605907 | -1.016971
R14_w/cm ratio 0.42_7 | 336 | 201.6 | 1058 | 616 | 0 | 144 | 0 | 16.8 | 44.03 | 4.35 | 6.75 | -1 | -1 | -1 | -1 | -1 | -1 | -1 | -1 | -1 | -1 | -1 | -1 |  | 44.73743 | 4.322324 | 6.802074 | -1.449261 | 0.359089 | -0.9954638
R15_S10 | 720 | 231 | 710 | 730 | 0 | 80 | 0 | 33 | 92.91 | -1 | -1 | 51.3 | -1 | -1 | -1 | -1 | -1 | -1 | -1 | -1 | -1 | -1 | -1 | https://doi.org/10.1016/j.cemconcomp.2019.05.012 | 91.92155 | -0.979503 | -1.038247 | 51.18193 | -0.8500305 | -1.027369
R15_S20 | 640 | 252 | 710 | 730 | 0 | 160 | 0 | 33 | 86.11 | -1 | -1 | 55 | -1 | -1 | -1 | -1 | -1 | -1 | -1 | -1 | -1 | -1 | -1 |  | 86.06479 | -1.006397 | -0.9843749 | 54.95706 | -2.192385 | -0.8586167
R15_S30 | 560 | 273 | 710 | 730 | 0 | 240 | 0 | 33 | 83.05 | -1 | -1 | 55.9 | -1 | -1 | -1 | -1 | -1 | -1 | -1 | -1 | -1 | -1 | -1 |  | 83.29694 | -0.9898311 | -1.017925 | 55.5077 | -0.5863543 | -1.1347
R15_F10 | 720 | 197 | 710 | 730 | 80 | 0 | 0 | 34 | 90.61 | -1 | -1 | 52.1 | -1 | -1 | -1 | -1 | -1 | -1 | -1 | -1 | -1 | -1 | -1 |  | 91.40871 | -0.8516658 | -0.9803364 | 53.11385 | -0.8345904 | -1.01157
R15_F20 | 640 | 185 | 710 | 730 | 160 | 0 | 0 | 32 | 102.68 | -1 | -1 | 56.2 | -1 | -1 | -1 | -1 | -1 | -1 | -1 | -1 | -1 | -1 | -1 |  | 102.2398 | -1.088081 | -1.001153 | 54.94999 | -0.3877838 | -1.076212
R15_F30 | 560 | 172 | 710 | 730 | 240 | 0 | 0 | 30 | 106.51 | -1 | -1 | 56.4 | -1 | -1 | -1 | -1 | -1 | -1 | -1 | -1 | -1 | -1 | -1 |  | 106.0801 | -0.9504966 | -1.020455 | 56.21471 | -1.537297 | -1.048761
R16_F50 | 275 | 176 | 504 | 900 | 275 | 0 | 0 | 5.5 | 25.5 | 1.98 | 2.7 | -1 | -1 | -1 | -1 | 200 | 300 | 500 | 497 | -1 | -1 | -1 | -1 | https://doi.org/10.1016/j.jclepro.2016.06.082 | 26.28051 | 1.851341 | 2.64286 | -1.332927 | 297.1189 | -0.9373962
R17_1 | 160.7 | 162.1 | 1090 | 804 | 127.4 | 0 | 0 | 7.8 | 27.41 | -1 | -1 | -1 | -1 | -1 | -1 | -1 | -1 | -1 | -1 | -1 | -1 | -1 | -1 | https://doi.org/10.1016/j.conbuildmat.2021.125021 | 27.46946 | -0.8897496 | -1.107408 | -1.645566 | 0.2926964 | -1.005109
R17_2 | 212.1 | 184.2 | 1057.6 | 779.3 | 125.6 | 0 | 0 | 5.7 | 21.81 | -1 | -1 | -1 | -1 | -1 | -1 | -1 | -1 | -1 | -1 | -1 | -1 | -1 | -1 |  | 22.89326 | -1.026877 | -1.063397 | -1.919715 | 0.6498459 | -0.931527
R17_3 | 165 | 163.8 | 1005.6 | 900.9 | 124.8 | 0 | 0 | 0 | 26.11 | -1 | -1 | -1 | -1 | -1 | -1 | -1 | -1 | -1 | -1 | -1 | -1 | -1 | -1 |  | 39.8303 | -0.2275095 | -0.7481755 | 0.6556634 | -3.076054 | -1.021452
R17_4 | 190.3 | 165.3 | 1079 | 798.9 | 124.8 | 0 | 0 | 9.9 | 26.67 | -1 | -1 | -1 | -1 | -1 | -1 | -1 | -1 | -1 | -1 | -1 | -1 | -1 | -1 |  | 27.43504 | -0.9422824 | -0.9296993 | 0.7987276 | -1.234118 | -1.141058
R17_5 | 250 | 192.8 | 948.9 | 857.2 | 124.8 | 0 | 0 | 5.3 | 28.21 | -1 | -1 | -1 | -1 | -1 | -1 | -1 | -1 | -1 | -1 | -1 | -1 | -1 | -1 |  | 28.88306 | -0.9978797 | -1.013183 | -1.415568 | -1.277591 | -0.9907094
R17_6 | 213.5 | 159.2 | 1043.6 | 771.9 | 124.8 | 0 | 0 | 11.7 | 44.61 | -1 | -1 | -1 | -1 | -1 | -1 | -1 | -1 | -1 | -1 | -1 | -1 | -1 | -1 |  | 43.43227 | -1.00821 | -1.032506 | -2.313161 | -9.04248 | -0.9116987
R17_7 | 194.7 | 171.5 | 998 | 901.8 | 124.8 | 0 | 0 | 7.5 | 39.27 | -1 | -1 | -1 | -1 | -1 | -1 | -1 | -1 | -1 | -1 | -1 | -1 | -1 | -1 |  | 38.66952 | -1.046054 | -0.7912656 | -1.375755 | -6.198328 | -0.9718024
R17_8 | 251.4 | 192.9 | 1043.6 | 754.3 | 124.8 | 0 | 0 | 5.8 | 36.99 | -1 | -1 | -1 | -1 | -1 | -1 | -1 | -1 | -1 | -1 | -1 | -1 | -1 | -1 |  | 34.89363 | -0.8585212 | -0.9894445 | -0.4855103 | -6.362903 | -1.156714
R17_9 | 310 | 189.9 | 936.2 | 712.2 | 124.8 | 0 | 0 | 0 | 40.94 | -1 | -1 | -1 | -1 | -1 | -1 | -1 | -1 | -1 | -1 | -1 | -1 | -1 | -1 |  | 39.28347 | -0.9516228 | -0.8903468 | -1.432423 | 0.6539633 | -0.7842352
R17_10 | 307 | 193.5 | 968 | 799.5 | 124.8 | 0 | 0 | 0 | 29.33 | -1 | -1 | -1 | -1 | -1 | -1 | -1 | -1 | -1 | -1 | -1 | -1 | -1 | -1 |  | 30.74887 | -0.9514996 | -0.9562263 | -2.017138 | 1.876014 | -1.106649
R17_11 | 290 | 192.2 | 936 | 755 | 124.8 | 0 | 0 | 0 | 46.29 | -1 | -1 | -1 | -1 | -1 | -1 | -1 | -1 | -1 | -1 | -1 | -1 | -1 | -1 |  | 41.96551 | -0.9839469 | -0.9975379 | 0.9041193 | 1.357107 | 0.03744424
R17_12 | 295 | 185.3 | 1069 | 769.4 | 124.8 | 0 | 0 | 0 | 27.19 | -1 | -1 | -1 | -1 | -1 | -1 | -1 | -1 | -1 | -1 | -1 | -1 | -1 | -1 |  | 28.23451 | -0.9292235 | -0.8854914 | 0.3543151 | 2.144903 | -0.5896652
R17_13 | 238 | 185.2 | 1118 | 789 | 124.8 | 0 | 0 | 0 | 16.84 | -1 | -1 | -1 | -1 | -1 | -1 | -1 | -1 | -1 | -1 | -1 | -1 | -1 | -1 |  | 19.44146 | -0.7878035 | -0.9141035 | -0.2351289 | 2.085509 | -0.8722333
R17_14 | 302 | 202.7 | 974 | 817 | 124.8 | 0 | 0 | 0 | 26.11 | -1 | -1 | -1 | -1 | -1 | -1 | -1 | -1 | -1 | -1 | -1 | -1 | -1 | -1 |  | 26.81103 | -1.060729 | -1.003781 | -0.7688152 | 8.606413 | -1.261009
R17_15 | 312.5 | 182.4 | 1040 | 734 | 124.6 | 0 | 0 | 0 | 40.08 | -1 | -1 | -1 | -1 | -1 | -1 | -1 | -1 | -1 | -1 | -1 | -1 | -1 | -1 |  | 38.52546 | -0.939049 | -0.9683461 | -1.162876 | -3.377048 | -1.608026
R17_16 | 220.9 | 142.5 | 896 | 896 | 124.8 | 0 | 0 | 0 | 72.11 | -1 | -1 | -1 | -1 | -1 | -1 | -1 | -1 | -1 | -1 | -1 | -1 | -1 | -1 |  | 69.58447 | -1.030137 | -1.063269 | -1.416262 | -3.142904 | -1.362415
R17_17 | 144 | 158.2 | 943 | 844 | 124.8 | 0 | 0 | 18 | 17.42 | -1 | -1 | -1 | -1 | -1 | -1 | -1 | -1 | -1 | -1 | -1 | -1 | -1 | -1 |  | 18.01081 | -0.9541742 | -1.005547 | -1.282739 | 0.2007174 | -0.7379552
R17_18 | 148 | 158.4 | 1002 | 830 | 124.8 | 0 | 0 | 16 | 19.95 | -1 | -1 | -1 | -1 | -1 | -1 | -1 | -1 | -1 | -1 | -1 | -1 | -1 | -1 |  | 18.65658 | -1.010252 | -0.9786901 | -1.552545 | -4.183396 | -1.059049
R17_19 | 326 | 199.1 | 801 | 792 | 124.6 | 0 | 0 | 11 | 39.78 | -1 | -1 | -1 | -1 | -1 | -1 | -1 | -1 | -1 | -1 | -1 | -1 | -1 | -1 |  | 37.17749 | -0.9551625 | -1.01108 | -1.321298 | 1.854783 | -0.9262927
R17_20 | 290 | 220.5 | 898 | 713 | 124.8 | 0 | 0 | 11 | 9.59 | -1 | -1 | -1 | -1 | -1 | -1 | -1 | -1 | -1 | -1 | -1 | -1 | -1 | -1 |  | 11.80574 | -1.022339 | -0.9721256 | -1.206852 | -5.402225 | -1.260038
R17_21 | 299.8 | 211.5 | 878.2 | 727.6 | 124.8 | 0 | 0 | 9.9 | 25.81 | -1 | -1 | -1 | -1 | -1 | -1 | -1 | -1 | -1 | -1 | -1 | -1 | -1 | -1 |  | 24.68806 | -0.8536815 | -1.004371 | -0.5822958 | 4.0918 | -1.093178
R17_22 | 148.1 | 159.2 | 1001.8 | 830.1 | 124.6 | 0 | 0 | 16.1 | 18.98 | -1 | -1 | -1 | -1 | -1 | -1 | -1 | -1 | -1 | -1 | -1 | -1 | -1 | -1 |  | 18.59227 | -1.031382 | -0.9780555 | -1.213033 | -3.228622 | -1.001406
R17_23 | 326.5 | 193.3 | 801.1 | 792.5 | 124.8 | 0 | 0 | 10.8 | 35.61 | -1 | -1 | -1 | -1 | -1 | -1 | -1 | -1 | -1 | -1 | -1 | -1 | -1 | -1 |  | 35.97921 | -0.9622961 | -0.8935506 | -1.242966 | -4.396582 | -0.9723786
R17_24 | 276.4 | 217.4 | 897.7 | 712.9 | 124.8 | 0 | 0 | 11 | 9.55 | -1 | -1 | -1 | -1 | -1 | -1 | -1 | -1 | -1 | -1 | -1 | -1 | -1 | -1 |  | 10.99753 | -1.003725 | -1.022657 | -1.04294 | -3.45885 | -1.027454
R17_25 | 150.7 | 164.6 | 1074.5 | 687 | 124.8 | 0 | 0 | 15.6 | 15.44 | -1 | -1 | -1 | -1 | -1 | -1 | -1 | -1 | -1 | -1 | -1 | -1 | -1 | -1 |  | 23.9761 | 0.572643 | 1.925271 | -0.1234513 | 14.4032 | -0.8338909
R17_26 | 190.8 | 185.1 | 979.5 | 811 | 124.8 | 0 | 0 | 11.1 | 15.21 | -1 | -1 | -1 | -1 | -1 | -1 | -1 | -1 | -1 | -1 | -1 | -1 | -1 | -1 |  | 15.18155 | -0.9984896 | -1.058804 | -1.895346 | -0.2386395 | -1.075034
R17_27 | 190.9 | 168.2 | 991.2 | 784 | 124.8 | 0 | 0 | 11.6 | 18.66 | -1 | -1 | -1 | -1 | -1 | -1 | -1 | -1 | -1 | -1 | -1 | -1 | -1 | -1 |  | 21.50497 | -1.025731 | -1.051551 | -1.327542 | -4.259289 | -0.8361374
R17_28 | 188.7 | 182.4 | 1023.3 | 732 | 124.8 | 0 | 0 | 11.7 | 20.01 | -1 | -1 | -1 | -1 | -1 | -1 | -1 | -1 | -1 | -1 | -1 | -1 | -1 | -1 |  | 19.46226 | -0.9457272 | -1.013152 | -1.223954 | -6.622174 | -1.098781
R17_29 | 298.1 | 189.4 | 879 | 815 | 124.6 | 0 | 0 | 6.1 | 41.64 | -1 | -1 | -1 | -1 | -1 | -1 | -1 | -1 | -1 | -1 | -1 | -1 | -1 | -1 |  | 40.30991 | -1.07183 | -0.9951234 | -0.9925154 | 7.691934 | -0.9521523
R17_30 | 318.9 | 212.7 | 860.5 | 725 | 124.8 | 0 | 0 | 5.7 | 36.09 | -1 | -1 | -1 | -1 | -1 | -1 | -1 | -1 | -1 | -1 | -1 | -1 | -1 | -1 |  | 27.22545 | -0.8285405 | -0.9161441 | 0.6528146 | 16.61457 | -1.040676
R17_31 | 355.9 | 196.3 | 801.4 | 769 | 124.5 | 0 | 0 | 11 | 36.27 | -1 | -1 | -1 | -1 | -1 | -1 | -1 | -1 | -1 | -1 | -1 | -1 | -1 | -1 |  | 38.77605 | -0.9202936 | -0.9856517 | -0.03546536 | -3.761847 | -0.9140932
R17_32 | 199.8 | 185.4 | 849.3 | 856.5 | 124.8 | 0 | 0 | 12.6 | 18.01 | -1 | -1 | -1 | -1 | -1 | -1 | -1 | -1 | -1 | -1 | -1 | -1 | -1 | -1 |  | 17.65341 | -1.027046 | -1.04986 | -0.1923491 | 0.1131219 | -1.053322
R17_33 | 278.7 | 170.3 | 925.3 | 782 | 124.8 | 0 | 0 | 10.1 | 41.16 | -1 | -1 | -1 | -1 | -1 | -1 | -1 | -1 | -1 | -1 | -1 | -1 | -1 | -1 |  | 42.4147 | -1.005028 | -1.037228 | -0.1985246 | 3.989791 | -0.7976142
R18_2 | 425 | 140 | 1041 | 740 | 50 | 25 | 0 | 2.5 | 61.97 | -1 | -1 | -1 | -1 | -1 | -1 | -1 | -1 | -1 | -1 | -1 | -1 | -1 | -1 | https://doi.org/10.1016/j.conbuildmat.2022.127082 | 62.54614 | -1.029384 | -1.026224 | -0.5674593 | -1.924648 | -1.020512
R18_3 | 350 | 140 | 948 | 790 | 100 | 50 | 0 | 3 | 65.28 | -1 | -1 | -1 | -1 | -1 | -1 | -1 | -1 | -1 | -1 | -1 | -1 | -1 | -1 |  | 63.28904 | -0.9980354 | -0.989422 | 0.02287036 | 0.7322301 | -1.002088
R18_4 | 275 | 140 | 887 | 870 | 150 | 75 | 0 | 3 | 62.14 | -1 | -1 | -1 | -1 | -1 | -1 | -1 | -1 | -1 | -1 | -1 | -1 | -1 | -1 |  | 62.88288 | -1.063353 | -1.022063 | -0.8943512 | 3.412465 | -1.042015
R18_5 | 400 | 160 | 999 | 710 | 100 | 0 | 0 | 2 | 52.28 | -1 | -1 | -1 | -1 | -1 | -1 | -1 | -1 | -1 | -1 | -1 | -1 | -1 | -1 |  | 54.20491 | -0.9653429 | -0.8708621 | 5.710903 | 43.89627 | -0.8741864
R18_6 | 325 | 160 | 1101 | 660 | 150 | 25 | 0 | 2 | 50.92 | -1 | -1 | -1 | -1 | -1 | -1 | -1 | -1 | -1 | -1 | -1 | -1 | -1 | -1 |  | 51.27489 | -0.6316611 | -0.7490679 | 0.09986632 | 2.327291 | -1.125852
R18_7 | 450 | 160 | 876 | 860 | 0 | 50 | 0 | 2 | 60.86 | -1 | -1 | -1 | -1 | -1 | -1 | -1 | -1 | -1 | -1 | -1 | -1 | -1 | -1 |  | 61.29459 | -0.882104 | -0.9008332 | -0.7953403 | 2.338577 | -0.9787388
R18_8 | 375 | 160 | 948 | 790 | 50 | 75 | 0 | 2.25 | 61.37 | -1 | -1 | -1 | -1 | -1 | -1 | -1 | -1 | -1 | -1 | -1 | -1 | -1 | -1 |  | 62.04414 | -0.9891794 | -0.9993253 | -1.578543 | -0.2256197 | -0.9829268
R18_9 | 350 | 180 | 937 | 790 | 150 | 0 | 0 | 1 | 45.31 | -1 | -1 | -1 | -1 | -1 | -1 | -1 | -1 | -1 | -1 | -1 | -1 | -1 | -1 |  | 44.80707 | -1.021634 | -1.061408 | -1.085275 | 14.5761 | -0.8894008
R18_10 | 375 | 180 | 876 | 860 | 100 | 25 | 0 | 1 | 55.42 | -1 | -1 | -1 | -1 | -1 | -1 | -1 | -1 | -1 | -1 | -1 | -1 | -1 | -1 |  | 53.55842 | -0.8458092 | -1.020899 | 0.5951337 | -1.218853 | -0.8848448
R18_11 | 400 | 180 | 1090 | 660 | 50 | 50 | 0 | 1 | 54.4 | -1 | -1 | -1 | -1 | -1 | -1 | -1 | -1 | -1 | -1 | -1 | -1 | -1 | -1 |  | 54.54276 | -0.949293 | -0.9194639 | -0.3762736 | 10.27355 | -0.8231572
R18_12 | 425 | 180 | 999 | 710 | 0 | 75 | 0 | 1.25 | 55.51 | -1 | -1 | -1 | -1 | -1 | -1 | -1 | -1 | -1 | -1 | -1 | -1 | -1 | -1 |  | 55.80543 | -1.006886 | -0.9504333 | -0.4646951 | 4.610343 | -0.7095702
R18_13 | 450 | 200 | 846 | 830 | 50 | 0 | 0 | 0.75 | 42.59 | -1 | -1 | -1 | -1 | -1 | -1 | -1 | -1 | -1 | -1 | -1 | -1 | -1 | -1 |  | 42.36494 | -0.9957572 | -0.9791374 | -0.8018028 | -0.07154155 | -0.9414558
R18_14 | 475 | 200 | 937 | 780 | 0 | 25 | 0 | 0.75 | 45.47 | -1 | -1 | -1 | -1 | -1 | -1 | -1 | -1 | -1 | -1 | -1 | -1 | -1 | -1 |  | 55.3818 | -0.2516498 | -0.8609156 | 0.9580071 | 21.93349 | 5.391004
R18_15 | 300 | 200 | 988 | 710 | 150 | 50 | 0 | 0.75 | 40.46 | -1 | -1 | -1 | -1 | -1 | -1 | -1 | -1 | -1 | -1 | -1 | -1 | -1 | -1 |  | 39.98597 | -0.9489472 | -0.9190806 | -1.090579 | -8.932894 | -1.058481
R18_16 | 325 | 200 | 1050 | 630 | 100 | 75 | 0 | 1 | 40.89 | -1 | -1 | -1 | -1 | -1 | -1 | -1 | -1 | -1 | -1 | -1 | -1 | -1 | -1 |  | 41.25192 | -0.9096586 | -1.020499 | -0.7924795 | -3.611603 | -0.9420531
R19_1 | 155 | 194 | 880 | 699 | 143 | 0 | 184 | 9 | 28.99 | -1 | -1 | -1 | -1 | -1 | -1 | -1 | -1 | -1 | -1 | -1 | -1 | -1 | -1 | https://doi.org/10.1016/S0008-8846(98)00165-3 | 29.49354 | -0.9797733 | -0.9595411 | -1.363668 | -3.018289 | -0.9371205
R19_2 | 151.8 | 167.5 | 944 | 694.6 | 138.7 | 0 | 178.1 | 18.3 | 36.35 | -1 | -1 | -1 | -1 | -1 | -1 | -1 | -1 | -1 | -1 | -1 | -1 | -1 | -1 |  | 36.54591 | -1.026356 | -1.048086 | 0.005288539 | 5.702714 | -1.092945
R19_3 | 167 | 185 | 898 | 636 | 195 | 0 | 187 | 7 | 23.89 | -1 | -1 | -1 | -1 | -1 | -1 | -1 | -1 | -1 | -1 | -1 | -1 | -1 | -1 |  | 26.20666 | -1.049851 | -1.009462 | -1.203944 | 2.627478 | -0.9126849
R19_4 | 132 | 179 | 867 | 736 | 161 | 0 | 207 | 5 | 33.3 | -1 | -1 | -1 | -1 | -1 | -1 | -1 | -1 | -1 | -1 | -1 | -1 | -1 | -1 |  | 32.097 | -1.017542 | -0.9737788 | -0.5622674 | -2.141529 | -0.976737
R19_5 | 255 | 189 | 919 | 749 | 77 | 0 | 99 | 6 | 33.8 | -1 | -1 | -1 | -1 | -1 | -1 | -1 | -1 | -1 | -1 | -1 | -1 | -1 | -1 |  | 34.01202 | -0.9836046 | -1.032432 | -0.530708 | -0.06210334 | -0.8938001
R19_6 | 178 | 179.9 | 1007.3 | 746.8 | 118.6 | 0 | 129.8 | 3.6 | 39.16 | -1 | -1 | -1 | -1 | -1 | -1 | -1 | -1 | -1 | -1 | -1 | -1 | -1 | -1 |  | 32.63944 | 0.3413843 | -0.4093129 | 3.783219 | 6.829876 | -1.33807
R19_7 | 167 | 164 | 1007.3 | 770.1 | 167 | 0 | 75.4 | 7.9 | 41.41 | -1 | -1 | -1 | -1 | -1 | -1 | -1 | -1 | -1 | -1 | -1 | -1 | -1 | -1 |  | 40.18863 | -0.865825 | -1.008162 | -1.130901 | -0.6508622 | -1.286212
R19_8 | 149 | 183 | 953 | 780 | 92 | 0 | 118 | 7 | 23.52 | -1 | -1 | -1 | -1 | -1 | -1 | -1 | -1 | -1 | -1 | -1 | -1 | -1 | -1 |  | 23.33873 | -1.019474 | -1.010547 | -0.9412134 | -5.675073 | -0.9648314
R19_9 | 309.9 | 167.8 | 913.9 | 651.2 | 111.2 | 0 | 142.8 | 22.1 | 38.22 | -1 | -1 | -1 | -1 | -1 | -1 | -1 | -1 | -1 | -1 | -1 | -1 | -1 | -1 |  | 39.9138 | -0.9684118 | -1.003042 | -1.286834 | -4.563979 | -1.142251
R19_10 | 237 | 247 | 853 | 695 | 71 | 0 | 92 | 6 | 28.63 | -1 | -1 | -1 | -1 | -1 | -1 | -1 | -1 | -1 | -1 | -1 | -1 | -1 | -1 |  | 30.36696 | -1.164122 | -1.151415 | 0.2008501 | -28.31663 | 2.764549
R19_11 | 252 | 194 | 835 | 821 | 76 | 0 | 97 | 8 | 33.4 | -1 | -1 | -1 | -1 | -1 | -1 | -1 | -1 | -1 | -1 | -1 | -1 | -1 | -1 |  | 34.0495 | -1.081197 | -0.9252041 | -1.743217 | 3.625634 | -0.8516965
R19_12 | 397 | 167 | 967 | 633 | 158 | 0 | 17.2 | 20.8 | 55.65 | -1 | -1 | -1 | -1 | -1 | -1 | -1 | -1 | -1 | -1 | -1 | -1 | -1 | -1 |  | 65.84909 | 0.02421967 | -0.9061729 | 3.812587 | -11.28235 | -1.354462
R19_13 | 158.6 | 175.1 | 953.3 | 719.7 | 116 | 0 | 148.9 | 15 | 27.68 | -1 | -1 | -1 | -1 | -1 | -1 | -1 | -1 | -1 | -1 | -1 | -1 | -1 | -1 |  | 27.68192 | -1.01672 | -0.9992262 | -1.337544 | 2.858034 | -1.060472
R19_14 | 160 | 182 | 824 | 879 | 122 | 0 | 128 | 6.4 | 39.4 | -1 | -1 | -1 | -1 | -1 | -1 | -1 | -1 | -1 | -1 | -1 | -1 | -1 | -1 |  | 39.92486 | -1.009652 | -1.044164 | -0.5640618 | -0.1359069 | -1.16904
R19_15 | 387 | 157 | 938 | 845 | 94 | 0 | 20 | 13.9 | 46.68 | -1 | -1 | -1 | -1 | -1 | -1 | -1 | -1 | -1 | -1 | -1 | -1 | -1 | -1 |  | 47.34576 | -0.971094 | -0.9836857 | -0.7804505 | 0.4542268 | -1.03474
R19_16 | 162 | 202 | 820 | 680 | 164 | 0 | 214 | 10 | 30.65 | -1 | -1 | -1 | -1 | -1 | -1 | -1 | -1 | -1 | -1 | -1 | -1 | -1 | -1 |  | 31.22465 | -1.018251 | -0.9882745 | -0.4824715 | 3.658676 | -1.087731
R19_17 | 262 | 195 | 895 | 733 | 86 | 0 | 111 | 5 | 33.72 | -1 | -1 | -1 | -1 | -1 | -1 | -1 | -1 | -1 | -1 | -1 | -1 | -1 | -1 |  | 37.65988 | -1.043596 | -1.026481 | 0.1580898 | 0.5049275 | -1.145682
R19_18 | 218.2 | 140.8 | 1075.7 | 792.7 | 123.8 | 0 | 54.6 | 11.9 | 55.51 | -1 | -1 | -1 | -1 | -1 | -1 | -1 | -1 | -1 | -1 | -1 | -1 | -1 | -1 |  | 55.23395 | -0.9753249 | -0.8884346 | -0.2490778 | 3.206101 | -1.018154
R19_19 | 387 | 157 | 938 | 845 | 94 | 0 | 20 | 11.6 | 46.68 | -1 | -1 | -1 | -1 | -1 | -1 | -1 | -1 | -1 | -1 | -1 | -1 | -1 | -1 |  | 48.91867 | -0.9712647 | -0.9819453 | -1.449389 | 0.1125713 | -1.029223
R19_20 | 160 | 203 | 829 | 710 | 146 | 0 | 188 | 11 | 32.84 | -1 | -1 | -1 | -1 | -1 | -1 | -1 | -1 | -1 | -1 | -1 | -1 | -1 | -1 |  | 33.17595 | -0.9828627 | -0.9663045 | -0.7499619 | 1.595503 | -0.9567855
R19_21 | 252.1 | 193.8 | 835.5 | 821.4 | 75.6 | 0 | 97.1 | 8.3 | 33.4 | -1 | -1 | -1 | -1 | -1 | -1 | -1 | -1 | -1 | -1 | -1 | -1 | -1 | -1 |  | 33.91739 | -1.03702 | -1.029959 | -1.857748 | 4.572865 | -0.8696547
R19_22 | 446 | 162 | 967 | 712 | 79 | 0 | 24 | 11.6 | 44.42 | -1 | -1 | -1 | -1 | -1 | -1 | -1 | -1 | -1 | -1 | -1 | -1 | -1 | -1 |  | 53.69296 | -1.012438 | -0.9546963 | -0.7171242 | -0.7666541 | -0.9483147
R19_23 | 446 | 162 | 967 | 712 | 79 | 0 | 24 | 11.6 | 57.03 | -1 | -1 | -1 | -1 | -1 | -1 | -1 | -1 | -1 | -1 | -1 | -1 | -1 | -1 |  | 53.69296 | -1.012438 | -0.9546963 | -0.7171242 | -0.7666541 | -0.9483147
R19_24 | 276 | 180 | 870 | 768 | 90 | 0 | 116 | 9 | 44.28 | -1 | -1 | -1 | -1 | -1 | -1 | -1 | -1 | -1 | -1 | -1 | -1 | -1 | -1 |  | 44.26056 | -1.004587 | -1.01801 | -1.110996 | 5.558243 | -0.7528917
R19_25 | 359 | 154 | 942 | 801 | 141 | 0 | 19 | 10.9 | 59.49 | -1 | -1 | -1 | -1 | -1 | -1 | -1 | -1 | -1 | -1 | -1 | -1 | -1 | -1 |  | 60.25077 | -1.001947 | -1.025849 | -0.6538115 | -1.391664 | -1.131504
R19_26 | 159 | 201 | 848 | 669 | 161 | 0 | 209 | 7 | 30.88 | -1 | -1 | -1 | -1 | -1 | -1 | -1 | -1 | -1 | -1 | -1 | -1 | -1 | -1 |  | 31.66172 | -0.9861989 | -1.021362 | -1.115156 | -3.582779 | -1.14342
R19_27 | 136.4 | 171.6 | 922.6 | 764.4 | 125.8 | 0 | 161.6 | 10.4 | 29.07 | -1 | -1 | -1 | -1 | -1 | -1 | -1 | -1 | -1 | -1 | -1 | -1 | -1 | -1 |  | 29.89019 | -1.009934 | -0.9456739 | -0.9585797 | -3.36975 | -1.004434
R19_28 | 184 | 213 | 923 | 623 | 190 | 0 | 86 | 6 | 22.93 | -1 | -1 | -1 | -1 | -1 | -1 | -1 | -1 | -1 | -1 | -1 | -1 | -1 | -1 |  | 23.0366 | -0.993513 | -1.057511 | -0.9170321 | -0.1627868 | -0.5613481
R19_29 | 136 | 199 | 847 | 783 | 98 | 0 | 196 | 6 | 26.97 | -1 | -1 | -1 | -1 | -1 | -1 | -1 | -1 | -1 | -1 | -1 | -1 | -1 | -1 |  | 28.34213 | -1.034397 | -0.9795032 | -0.5680959 | -1.091159 | -0.8955569
R19_30 | 144 | 192 | 814 | 805 | 133 | 0 | 170 | 8 | 29.87 | -1 | -1 | -1 | -1 | -1 | -1 | -1 | -1 | -1 | -1 | -1 | -1 | -1 | -1 |  | 30.00585 | -1.066701 | -1.005684 | -1.039481 | -0.6498182 | -0.9803196
R19_31 | 149 | 192 | 935 | 623 | 194 | 0 | 153 | 8 | 24.58 | -1 | -1 | -1 | -1 | -1 | -1 | -1 | -1 | -1 | -1 | -1 | -1 | -1 | -1 |  | 24.35257 | -0.9341088 | -0.9428312 | -0.7884687 | -1.747403 | -1.090548
R19_32 | 213.8 | 181.7 | 1066 | 785.5 | 24.5 | 0 | 98.1 | 6.7 | 40.23 | -1 | -1 | -1 | -1 | -1 | -1 | -1 | -1 | -1 | -1 | -1 | -1 | -1 | -1 |  | 44.3145 | -0.8354585 | -1.27482 | -1.547177 | 9.745758 | -1.023426
R19_33 | 259.9 | 170.6 | 935.7 | 762.9 | 78.4 | 0 | 100.6 | 10.4 | 49.77 | -1 | -1 | -1 | -1 | -1 | -1 | -1 | -1 | -1 | -1 | -1 | -1 | -1 | -1 |  | 48.55326 | -1.011271 | -0.9400017 | -1.428591 | -4.135609 | -0.9725725
R19_34 | 236.9 | 246.9 | 852.9 | 695.4 | 71.5 | 0 | 91.7 | 6 | 28.63 | -1 | -1 | -1 | -1 | -1 | -1 | -1 | -1 | -1 | -1 | -1 | -1 | -1 | -1 |  | 30.0621 | -1.078837 | -1.143513 | -0.5131978 | -30.96512 | 9.609124
R19_35 | 162 | 178.8 | 838.1 | 741.4 | 148.1 | 0 | 190.1 | 18.8 | 33.76 | -1 | -1 | -1 | -1 | -1 | -1 | -1 | -1 | -1 | -1 | -1 | -1 | -1 | -1 |  | 33.74337 | -0.9834836 | -1.004627 | -1.003096 | -3.477721 | -1.045033
R19_36 | 277 | 190.6 | 946.5 | 665.6 | 91 | 0 | 116.8 | 7 | 43.58 | -1 | -1 | -1 | -1 | -1 | -1 | -1 | -1 | -1 | -1 | -1 | -1 | -1 | -1 |  | 43.32692 | -1.025809 | -1.024303 | -0.8817784 | 2.160122 | -0.747886
R19_37 | 143 | 191 | 967 | 643 | 143 | 0 | 169 | 8 | 29.72 | -1 | -1 | -1 | -1 | -1 | -1 | -1 | -1 | -1 | -1 | -1 | -1 | -1 | -1 |  | 29.5649 | -1.011817 | -0.9410037 | -0.9848665 | -6.356644 | -1.120389
R19_38 | 153 | 178 | 867 | 824 | 113 | 0 | 145 | 8 | 26.23 | -1 | -1 | -1 | -1 | -1 | -1 | -1 | -1 | -1 | -1 | -1 | -1 | -1 | -1 |  | 26.35715 | -1.03848 | -1.01597 | -0.9609706 | -4.237493 | -1.118036
R19_39 | 491 | 210 | 882 | 699 | 123 | 0 | 26 | 3.9 | 55.55 | -1 | -1 | -1 | -1 | -1 | -1 | -1 | -1 | -1 | -1 | -1 | -1 | -1 | -1 |  | 55.04756 | -0.9455388 | -1.003977 | -1.10306 | 0.2461904 | -0.7817208
R19_40 | 143.7 | 191.6 | 814.1 | 805.3 | 132.6 | 0 | 170.2 | 8.5 | 29.87 | -1 | -1 | -1 | -1 | -1 | -1 | -1 | -1 | -1 | -1 | -1 | -1 | -1 | -1 |  | 30.04109 | -1.013954 | -1.013474 | -1.282231 | 2.224449 | -0.8385642
R19_41 | 298 | 201 | 878 | 655 | 107 | 0 | 137 | 6 | 53.52 | -1 | -1 | -1 | -1 | -1 | -1 | -1 | -1 | -1 | -1 | -1 | -1 | -1 | -1 |  | 50.87793 | -1.000554 | -0.9834256 | -0.3626325 | -8.04687 | -0.8813082
R19_42 | 173.8 | 172.3 | 1007.2 | 746.6 | 159.9 | 0 | 93.4 | 9.7 | 37.81 | -1 | -1 | -1 | -1 | -1 | -1 | -1 | -1 | -1 | -1 | -1 | -1 | -1 | -1 |  | 37.69973 | -0.9096795 | -0.9949712 | -0.9672062 | -2.424577 | -1.007215
R19_43 | 136 | 172 | 923 | 764 | 126 | 0 | 162 | 10 | 29.07 | -1 | -1 | -1 | -1 | -1 | -1 | -1 | -1 | -1 | -1 | -1 | -1 | -1 | -1 |  | 30.21756 | -1.009934 | -0.9406676 | -1.010174 | -1.39941 | -0.7646661
R19_44 | 149 | 193 | 892 | 780 | 109 | 0 | 139 | 6 | 23.69 | -1 | -1 | -1 | -1 | -1 | -1 | -1 | -1 | -1 | -1 | -1 | -1 | -1 | -1 |  | 24.14911 | -0.9951327 | -1.005556 | -1.598733 | -3.863309 | -1.037971
R19_45 | 172.4 | 156.8 | 1006.3 | 856.4 | 172.4 | 0 | 13.6 | 4.1 | 33.69 | -1 | -1 | -1 | -1 | -1 | -1 | -1 | -1 | -1 | -1 | -1 | -1 | -1 | -1 |  | 32.85193 | -0.7461413 | -0.928091 | 2.532104 | -10.99865 | -0.8477885
R19_46 | 266 | 178 | 910 | 745 | 87 | 0 | 112 | 10 | 39.42 | -1 | -1 | -1 | -1 | -1 | -1 | -1 | -1 | -1 | -1 | -1 | -1 | -1 | -1 |  | 40.07858 | -1.016777 | -1.015914 | -0.7151788 | -1.995197 | -0.9603282
R19_47 | 297.8 | 201.3 | 878.4 | 655.3 | 106.9 | 0 | 137.2 | 6 | 53.52 | -1 | -1 | -1 | -1 | -1 | -1 | -1 | -1 | -1 | -1 | -1 | -1 | -1 | -1 |  | 50.87793 | -1.035193 | -0.9882366 | -0.3699316 | -10.31805 | -1.285967
R19_48 | 168 | 121.8 | 1058.7 | 780.1 | 163.8 | 0 | 42.1 | 5.7 | 24.24 | -1 | -1 | -1 | -1 | -1 | -1 | -1 | -1 | -1 | -1 | -1 | -1 | -1 | -1 |  | 26.89422 | -0.9793337 | -0.9519407 | -1.557609 | -2.745251 | -1.224016
R19_49 | 446 | 162 | 967 | 712 | 79 | 0 | 24 | 10.3 | 53.39 | -1 | -1 | -1 | -1 | -1 | -1 | -1 | -1 | -1 | -1 | -1 | -1 | -1 | -1 |  | 54.36716 | -0.9154205 | -0.9618356 | -1.04714 | 0.874656 | -0.9384911
R19_50 | 277 | 191 | 946 | 666 | 91 | 0 | 117 | 7 | 43.57 | -1 | -1 | -1 | -1 | -1 | -1 | -1 | -1 | -1 | -1 | -1 | -1 | -1 | -1 |  | 43.34251 | -1.008993 | -0.9286168 | -0.8817784 | 2.090039 | -0.7575222
R19_51 | 155.2 | 193.8 | 879.6 | 698.5 | 143.2 | 0 | 183.9 | 9.2 | 28.99 | -1 | -1 | -1 | -1 | -1 | -1 | -1 | -1 | -1 | -1 | -1 | -1 | -1 | -1 |  | 30.05145 | -0.8562717 | -0.9736089 | -1.202755 | -2.450891 | -0.9371205
R19_52 | 334 | 189 | 967 | 633 | 158 | 0 | 17.6 | 15.3 | 44.33 | -1 | -1 | -1 | -1 | -1 | -1 | -1 | -1 | -1 | -1 | -1 | -1 | -1 | -1 |  | 41.8797 | -0.9383771 | -0.8707463 | -1.340746 | -2.435346 | -1.018632
R19_53 | 261.9 | 195.4 | 895.2 | 732.6 | 86.1 | 0 | 110.5 | 5 | 33.72 | -1 | -1 | -1 | -1 | -1 | -1 | -1 | -1 | -1 | -1 | -1 | -1 | -1 | -1 |  | 37.65988 | -1.043596 | -1.026481 | 0.9295669 | -4.389355 | -1.145682
R19_54 | 264.5 | 195.5 | 832.6 | 790.4 | 86.5 | 0 | 111 | 5.9 | 41.54 | -1 | -1 | -1 | -1 | -1 | -1 | -1 | -1 | -1 | -1 | -1 | -1 | -1 | -1 |  | 40.68988 | -1.012465 | -1.095968 | -1.813843 | 11.96768 | -1.016325
R19_55 | 162 | 216 | 822 | 638 | 172 | 0 | 207 | 10 | 39.84 | -1 | -1 | -1 | -1 | -1 | -1 | -1 | -1 | -1 | -1 | -1 | -1 | -1 | -1 |  | 37.71173 | -0.9635333 | -1.006564 | -1.416087 | 4.55181 | -0.8795813
R19_56 | 275 | 162 | 830 | 765 | 120 | 0 | 180 | 10.4 | 76.24 | -1 | -1 | -1 | -1 | -1 | -1 | -1 | -1 | -1 | -1 | -1 | -1 | -1 | -1 |  | 74.44557 | -0.917232 | -0.9466208 | -0.6539648 | 8.866907 | -1.085533
R19_57 | 280 | 172 | 825 | 805 | 100 | 0 | 129 | 9 | 52.82 | -1 | -1 | -1 | -1 | -1 | -1 | -1 | -1 | -1 | -1 | -1 | -1 | -1 | -1 |  | 53.98998 | -1.045861 | -0.9911143 | -0.2497281 | -5.547201 | -0.9295124
R19_58 | 310 | 168 | 914 | 651 | 111 | 0 | 143 | 22 | 33.69 | -1 | -1 | -1 | -1 | -1 | -1 | -1 | -1 | -1 | -1 | -1 | -1 | -1 | -1 |  | 49.79879 | -0.7556623 | -0.7311853 | -0.2034645 | -10.63616 | -0.8954723
R19_59 | 446 | 162 | 967 | 712 | 79 | 0 | 24 | 11.6 | 51.02 | -1 | -1 | -1 | -1 | -1 | -1 | -1 | -1 | -1 | -1 | -1 | -1 | -1 | -1 |  | 53.69296 | -1.012438 | -0.9546963 | -0.7171242 | -0.7666541 | -0.9483147
R19_60 | 261 | 201 | 864 | 761 | 78 | 0 | 100 | 9 | 32.4 | -1 | -1 | -1 | -1 | -1 | -1 | -1 | -1 | -1 | -1 | -1 | -1 | -1 | -1 |  | 32.90426 | -0.9201913 | -0.9802685 | -0.9037325 | -1.79897 | -0.9933228
R19_61 | 145 | 184 | 833 | 880 | 119 | 0 | 116 | 5.7 | 29.16 | -1 | -1 | -1 | -1 | -1 | -1 | -1 | -1 | -1 | -1 | -1 | -1 | -1 | -1 |  | 37.1244 | -0.9127145 | -0.9496865 | 0.5707977 | -4.66398 | -1.488864
R19_62 | 424 | 168 | 822 | 750 | 132 | 0 | 22 | 8.9 | 72.1 | -1 | -1 | -1 | -1 | -1 | -1 | -1 | -1 | -1 | -1 | -1 | -1 | -1 | -1 |  | 71.26324 | -0.8133339 | -1.005187 | 0.204797 | -5.128973 | -1.100686
R19_63 | 284 | 179 | 842 | 801 | 141 | 0 | 15 | 5.5 | 43.73 | -1 | -1 | -1 | -1 | -1 | -1 | -1 | -1 | -1 | -1 | -1 | -1 | -1 | -1 |  | 43.22522 | -0.9389437 | -1.009521 | -1.581653 | 8.120346 | -1.109005
R19_64 | 260 | 171 | 936 | 763 | 78 | 0 | 101 | 10 | 49.77 | -1 | -1 | -1 | -1 | -1 | -1 | -1 | -1 | -1 | -1 | -1 | -1 | -1 | -1 |  | 49.04716 | -0.9976492 | -0.9334409 | -1.580721 | -2.062108 | -1.297697
R19_65 | 153.1 | 178.5 | 1001.9 | 688.7 | 113 | 0 | 145 | 8 | 25.56 | -1 | -1 | -1 | -1 | -1 | -1 | -1 | -1 | -1 | -1 | -1 | -1 | -1 | -1 |  | 25.6548 | -0.9873078 | -0.9921356 | -0.8148298 | 0.3990826 | -0.9936622
R19_66 | 144 | 178 | 941 | 774 | 106 | 0 | 136 | 7 | 26.14 | -1 | -1 | -1 | -1 | -1 | -1 | -1 | -1 | -1 | -1 | -1 | -1 | -1 | -1 |  | 26.2707 | -1.031939 | -1.039112 | -1.139764 | 4.347704 | -0.9697583
R19_67 | 355 | 145 | 967 | 871 | 97 | 0 | 19 | 13.1 | 44.03 | -1 | -1 | -1 | -1 | -1 | -1 | -1 | -1 | -1 | -1 | -1 | -1 | -1 | -1 |  | 46.38713 | -1.056461 | -0.9950836 | -0.9653282 | -4.872078 | -0.8871129
R19_68 | 157 | 200 | 819 | 704 | 152 | 0 | 214 | 9 | 33.05 | -1 | -1 | -1 | -1 | -1 | -1 | -1 | -1 | -1 | -1 | -1 | -1 | -1 | -1 |  | 33.21717 | -1.003906 | -1.016908 | -1.121608 | -1.782233 | -0.8557876
R19_69 | 260.9 | 200.6 | 864.5 | 761.5 | 78.3 | 0 | 100.5 | 8.6 | 32.4 | -1 | -1 | -1 | -1 | -1 | -1 | -1 | -1 | -1 | -1 | -1 | -1 | -1 | -1 |  | 33.25848 | -0.9359189 | -0.9788704 | -0.888651 | -0.7468831 | -0.9933228
R19_70 | 149 | 182.9 | 953.4 | 780.3 | 91.7 | 0 | 117.6 | 7.1 | 23.52 | -1 | -1 | -1 | -1 | -1 | -1 | -1 | -1 | -1 | -1 | -1 | -1 | -1 | -1 |  | 23.68117 | -1.023222 | -1.045225 | -0.9525859 | -5.549512 | -0.980566
R19_71 | 255.3 | 188.6 | 919 | 749.3 | 77 | 0 | 98.8 | 6.5 | 33.8 | -1 | -1 | -1 | -1 | -1 | -1 | -1 | -1 | -1 | -1 | -1 | -1 | -1 | -1 |  | 35.20367 | -0.9783884 | -1.052665 | -0.530708 | -1.569903 | -0.8690103
R19_72 | 266.2 | 177.9 | 909.7 | 744.5 | 87.5 | 0 | 112.3 | 10.4 | 39.42 | -1 | -1 | -1 | -1 | -1 | -1 | -1 | -1 | -1 | -1 | -1 | -1 | -1 | -1 |  | 40.20889 | -1.016899 | -1.015268 | -0.9405738 | -5.395401 | -0.9603282
R19_73 | 152 | 168 | 944 | 695 | 139 | 0 | 178 | 18 | 36.35 | -1 | -1 | -1 | -1 | -1 | -1 | -1 | -1 | -1 | -1 | -1 | -1 | -1 | -1 |  | 35.92651 | -1.043164 | -1.042598 | 0.9109337 | 4.963009 | -0.8978666
R19_74 | 160.2 | 203.2 | 828.7 | 709.7 | 146.4 | 0 | 188 | 11.3 | 35.31 | -1 | -1 | -1 | -1 | -1 | -1 | -1 | -1 | -1 | -1 | -1 | -1 | -1 | -1 |  | 34.1785 | -0.9845614 | -0.9718146 | -0.8942254 | -7.754297 | -0.9589416
R19_75 | 156 | 221 | 854 | 614 | 187 | 0 | 178 | 7 | 29.41 | -1 | -1 | -1 | -1 | -1 | -1 | -1 | -1 | -1 | -1 | -1 | -1 | -1 | -1 |  | 28.93959 | -0.585582 | -0.2888947 | 1.528865 | -1.802034 | -16.79008
R19_76 | 143.8 | 178.1 | 941.5 | 774.3 | 106.2 | 0 | 136.3 | 7.5 | 26.15 | -1 | -1 | -1 | -1 | -1 | -1 | -1 | -1 | -1 | -1 | -1 | -1 | -1 | -1 |  | 26.83864 | -1.033585 | -1.044104 | -1.160874 | 1.766147 | -0.9697583
R19_77 | 139.9 | 200.3 | 916 | 753.4 | 103.3 | 0 | 132.6 | 7.4 | 36.44 | -1 | -1 | -1 | -1 | -1 | -1 | -1 | -1 | -1 | -1 | -1 | -1 | -1 | -1 |  | 35.05773 | -0.9453124 | -1.055419 | -0.5827925 | -3.600716 | -1.030443
R19_78 | 287.3 | 187.6 | 904.4 | 695.9 | 93.9 | 0 | 120.5 | 9.2 | 43.8 | -1 | -1 | -1 | -1 | -1 | -1 | -1 | -1 | -1 | -1 | -1 | -1 | -1 | -1 |  | 42.73296 | -0.9352363 | -1.002247 | -0.6377771 | 1.220403 | -1.277188
R19_79 | 214.9 | 155.6 | 1014.3 | 780.6 | 121.9 | 0 | 53.8 | 9.6 | 52.2 | -1 | -1 | -1 | -1 | -1 | -1 | -1 | -1 | -1 | -1 | -1 | -1 | -1 | -1 |  | 52.28727 | -0.9798688 | -1.027904 | 0.2578801 | -3.173413 | -1.029375
R19_80 | 140 | 237 | 869 | 656 | 128 | 0 | 164 | 6 | 35.23 | -1 | -1 | -1 | -1 | -1 | -1 | -1 | -1 | -1 | -1 | -1 | -1 | -1 | -1 |  | 35.00663 | -1.025152 | -0.9962913 | -0.9371471 | 0.6872901 | -1.035435
R19_81 | 333 | 167 | 996 | 652 | 163 | 0 | 17.5 | 17.9 | 47.28 | -1 | -1 | -1 | -1 | -1 | -1 | -1 | -1 | -1 | -1 | -1 | -1 | -1 | -1 |  | 46.88455 | -0.9958913 | -0.9592242 | -0.3110329 | -7.19112 | -0.9829258
R19_82 | 135 | 196 | 965 | 643 | 193 | 0 | 105 | 6 | 21.91 | -1 | -1 | -1 | -1 | -1 | -1 | -1 | -1 | -1 | -1 | -1 | -1 | -1 | -1 |  | 21.79951 | -0.9220778 | -0.8638613 | -0.3081327 | -5.153836 | -1.188528
R19_83 | 146.5 | 201.9 | 860 | 829.5 | 89.3 | 0 | 114.6 | 8.8 | 19.99 | -1 | -1 | -1 | -1 | -1 | -1 | -1 | -1 | -1 | -1 | -1 | -1 | -1 | -1 |  | 19.9565 | -0.9665282 | -1.028892 | -0.5670331 | 0.9140715 | -0.9389706
R19_84 | 168.9 | 158.3 | 1080.8 | 796.2 | 124.3 | 0 | 42.2 | 10.8 | 31.12 | -1 | -1 | -1 | -1 | -1 | -1 | -1 | -1 | -1 | -1 | -1 | -1 | -1 | -1 |  | 25.23627 | -0.5248296 | -0.8464736 | 8.785746 | -13.64535 | -1.325577
R19_85 | 314 | 178.9 | 869.1 | 690.2 | 113.2 | 0 | 145.3 | 8 | 46.23 | -1 | -1 | -1 | -1 | -1 | -1 | -1 | -1 | -1 | -1 | -1 | -1 | -1 | -1 |  | 46.47543 | -1.003541 | -0.8831535 | -0.347643 | 1.052254 | -0.8415312
R19_86 | 173.5 | 164.8 | 1006.2 | 793.5 | 173.5 | 0 | 50.1 | 6.5 | 38.2 | -1 | -1 | -1 | -1 | -1 | -1 | -1 | -1 | -1 | -1 | -1 | -1 | -1 | -1 |  | 37.89667 | -0.9639322 | -1.066206 | -1.310301 | -1.94931 | -0.9536946
R19_87 | 148.5 | 192.7 | 892.4 | 780 | 108.6 | 0 | 139.4 | 6.1 | 23.7 | -1 | -1 | -1 | -1 | -1 | -1 | -1 | -1 | -1 | -1 | -1 | -1 | -1 | -1 |  | 24.43087 | -0.999333 | -1.005556 | -1.583527 | -0.8436179 | -1.002573
R19_88 | 272.8 | 209.7 | 904 | 679.7 | 81.8 | 0 | 105.1 | 9 | 37.17 | -1 | -1 | -1 | -1 | -1 | -1 | -1 | -1 | -1 | -1 | -1 | -1 | -1 | -1 |  | 35.04112 | -0.7299778 | -0.6412176 | -0.7628347 | -14.51284 | -0.1214022
R19_89 | 165 | 175.1 | 1005.8 | 746.6 | 132.1 | 0 | 128.5 | 8.1 | 46.39 | -1 | -1 | -1 | -1 | -1 | -1 | -1 | -1 | -1 | -1 | -1 | -1 | -1 | -1 |  | 34.72246 | -1.002847 | -0.9983173 | -0.312794 | -8.688441 | 1.134498
R19_90 | 182 | 170.2 | 1059.4 | 780.7 | 122 | 0 | 45.2 | 8.2 | 31.27 | -1 | -1 | -1 | -1 | -1 | -1 | -1 | -1 | -1 | -1 | -1 | -1 | -1 | -1 |  | 31.58787 | -0.9948945 | -1.059623 | -0.9345591 | -3.24823 | -0.8035361
R19_91 | 154 | 228 | 845 | 612 | 185 | 0 | 174 | 7 | 24.34 | -1 | -1 | -1 | -1 | -1 | -1 | -1 | -1 | -1 | -1 | -1 | -1 | -1 | -1 |  | 31.43619 | -0.6061302 | -0.4006784 | 3.026952 | 51.55775 | 21.9383
R19_92 | 250 | 159 | 860 | 800 | 95 | 0 | 180 | 9.5 | 67.87 | -1 | -1 | -1 | -1 | -1 | -1 | -1 | -1 | -1 | -1 | -1 | -1 | -1 | -1 |  | 66.8258 | -1.077313 | -1.050948 | -1.721213 | -0.3982064 | -0.7957965
R19_93 | 139.7 | 236.7 | 868.6 | 655.6 | 127.7 | 0 | 163.9 | 5.8 | 35.23 | -1 | -1 | -1 | -1 | -1 | -1 | -1 | -1 | -1 | -1 | -1 | -1 | -1 | -1 |  | 35.04421 | -1.025152 | -0.9982508 | -0.9371471 | 0.6872901 | -0.9684238
R19_94 | 132 | 178.9 | 866.9 | 735.6 | 160.9 | 0 | 206.5 | 5.5 | 33.31 | -1 | -1 | -1 | -1 | -1 | -1 | -1 | -1 | -1 | -1 | -1 | -1 | -1 | -1 |  | 32.52912 | -0.9781427 | -0.9744222 | -1.364703 | 2.613871 | -0.9226669
R19_95 | 162 | 179 | 838 | 741 | 148 | 0 | 190 | 19 | 33.76 | -1 | -1 | -1 | -1 | -1 | -1 | -1 | -1 | -1 | -1 | -1 | -1 | -1 | -1 |  | 33.58701 | -0.9776574 | -1.006132 | -1.01737 | -3.364928 | -1.119446
R19_96 | 153 | 178 | 1002 | 689 | 113 | 0 | 145 | 8 | 25.56 | -1 | -1 | -1 | -1 | -1 | -1 | -1 | -1 | -1 | -1 | -1 | -1 | -1 | -1 |  | 25.6548 | -1.009839 | -0.9921356 | -0.9470332 | 0.3990826 | -0.9933501
R19_97 | 273 | 210 | 904 | 680 | 82 | 0 | 105 | 9 | 37.17 | -1 | -1 | -1 | -1 | -1 | -1 | -1 | -1 | -1 | -1 | -1 | -1 | -1 | -1 |  | 35.51777 | -0.8679084 | -0.8449867 | -0.7628347 | -0.9745306 | -0.8893327
R19_98 | 279.8 | 172.4 | 825.1 | 804.9 | 100.4 | 0 | 128.9 | 9.5 | 52.83 | -1 | -1 | -1 | -1 | -1 | -1 | -1 | -1 | -1 | -1 | -1 | -1 | -1 | -1 |  | 54.14589 | -1.015549 | -0.984158 | -0.5920522 | -3.882462 | -0.9445892
R19_99 | 265 | 195 | 833 | 790 | 86 | 0 | 111 | 6 | 41.54 | -1 | -1 | -1 | -1 | -1 | -1 | -1 | -1 | -1 | -1 | -1 | -1 | -1 | -1 |  | 40.50616 | -1.03541 | -1.095968 | -1.714531 | 0.6818026 | -1.016325
R19_100 | 141.9 | 173.5 | 882.6 | 785.3 | 129.7 | 0 | 166.6 | 10.9 | 44.61 | -1 | -1 | -1 | -1 | -1 | -1 | -1 | -1 | -1 | -1 | -1 | -1 | -1 | -1 |  | 44.47518 | -1.015967 | -0.9688046 | 0.1940301 | -3.085157 | -1.007133
R19_101 | 491 | 201 | 822 | 699 | 123 | 0 | 26 | 3.9 | 57.92 | -1 | -1 | -1 | -1 | -1 | -1 | -1 | -1 | -1 | -1 | -1 | -1 | -1 | -1 |  | 58.51031 | -0.9514004 | -1.009043 | -0.4984994 | -5.058992 | -1.135134
R19_102 | 314 | 179 | 869 | 690 | 113 | 0 | 145 | 8 | 46.23 | -1 | -1 | -1 | -1 | -1 | -1 | -1 | -1 | -1 | -1 | -1 | -1 | -1 | -1 |  | 46.47979 | -1.039923 | -0.8889165 | -1.163754 | 0.2717167 | -0.8589327
R19_103 | 424 | 178 | 822 | 750 | 132 | 0 | 22 | 8.5 | 62.05 | -1 | -1 | -1 | -1 | -1 | -1 | -1 | -1 | -1 | -1 | -1 | -1 | -1 | -1 |  | 55.79328 | -0.782006 | -1.015872 | 0.6340811 | 6.58348 | -1.058757
R19_104 | 159 | 175 | 953 | 720 | 116 | 0 | 149 | 15 | 27.68 | -1 | -1 | -1 | -1 | -1 | -1 | -1 | -1 | -1 | -1 | -1 | -1 | -1 | -1 |  | 27.52368 | -1.01672 | -1.003096 | -0.3414664 | 11.36525 | -1.060472
R19_105 | 144 | 176 | 1021 | 709 | 195 | 0 | 15 | 6 | 15.34 | -1 | -1 | -1 | -1 | -1 | -1 | -1 | -1 | -1 | -1 | -1 | -1 | -1 | -1 |  | 16.65154 | -0.9568689 | -0.9810872 | -1.011558 | 9.383588 | -0.9372575
R19_106 | 355 | 145 | 967 | 871 | 97 | 0 | 19 | 12.3 | 55.45 | -1 | -1 | -1 | -1 | -1 | -1 | -1 | -1 | -1 | -1 | -1 | -1 | -1 | -1 |  | 53.75073 | -1.056631 | -0.9950836 | -0.6830767 | -4.673006 | -0.8871129
R19_107 | 153.6 | 220.1 | 923.2 | 657.9 | 112.3 | 0 | 144.2 | 10.1 | 16.5 | -1 | -1 | -1 | -1 | -1 | -1 | -1 | -1 | -1 | -1 | -1 | -1 | -1 | -1 |  | 16.80981 | -0.9724002 | -0.9996924 | -1.078417 | -1.414978 | -1.034688
R19_108 | 143 | 190.7 | 967.4 | 643.5 | 142.7 | 0 | 169.4 | 8.4 | 29.73 | -1 | -1 | -1 | -1 | -1 | -1 | -1 | -1 | -1 | -1 | -1 | -1 | -1 | -1 |  | 29.59524 | -1.004195 | -1.009553 | -1.000576 | -5.984625 | -0.919861
R19_109 | 142 | 174 | 883 | 785 | 130 | 0 | 167 | 11 | 44.61 | -1 | -1 | -1 | -1 | -1 | -1 | -1 | -1 | -1 | -1 | -1 | -1 | -1 | -1 |  | 43.4482 | -0.9969608 | -1.062245 | -2.219232 | -2.647748 | -1.007133
R19_110 | 277.2 | 160.7 | 1061.7 | 782.5 | 24.5 | 0 | 97.8 | 11.2 | 63.14 | -1 | -1 | -1 | -1 | -1 | -1 | -1 | -1 | -1 | -1 | -1 | -1 | -1 | -1 |  | 60.53693 | -0.9398839 | -0.8025597 | -1.122981 | -3.17015 | -1.248313
R19_111 | 287 | 188 | 904 | 696 | 94 | 0 | 121 | 9 | 41.94 | -1 | -1 | -1 | -1 | -1 | -1 | -1 | -1 | -1 | -1 | -1 | -1 | -1 | -1 |  | 42.73296 | -0.9293353 | -1.002247 | -0.6037059 | 1.220403 | -1.282805
R19_112 | 202 | 206 | 942 | 801 | 141 | 0 | 11 | 1.7 | 21.97 | -1 | -1 | -1 | -1 | -1 | -1 | -1 | -1 | -1 | -1 | -1 | -1 | -1 | -1 |  | 22.96597 | -0.999768 | -1.001464 | -0.05898203 | -1.057343 | -1.029232
R19_113 | 154 | 220 | 923 | 658 | 112 | 0 | 144 | 10 | 16.5 | -1 | -1 | -1 | -1 | -1 | -1 | -1 | -1 | -1 | -1 | -1 | -1 | -1 | -1 |  | 17.16226 | -0.9726081 | -0.9996924 | -1.06029 | -1.611328 | -1.049361
R19_114 | 164 | 197 | 961 | 641 | 128 | 0 | 163 | 8 | 27.23 | -1 | -1 | -1 | -1 | -1 | -1 | -1 | -1 | -1 | -1 | -1 | -1 | -1 | -1 |  | 27.9426 | -1.039865 | -1.043229 | -1.380453 | -5.178509 | -0.9486076
R19_115 | 167.4 | 175.5 | 1006.3 | 746.6 | 128.6 | 0 | 129.9 | 7.8 | 41.2 | -1 | -1 | -1 | -1 | -1 | -1 | -1 | -1 | -1 | -1 | -1 | -1 | -1 | -1 |  | 38.89115 | -0.915023 | -1.024341 | -0.9239041 | -7.952281 | -0.8626924
R19_116 | 387 | 157 | 938 | 845 | 94 | 0 | 20 | 14.3 | 50.24 | -1 | -1 | -1 | -1 | -1 | -1 | -1 | -1 | -1 | -1 | -1 | -1 | -1 | -1 |  | 48.38476 | -0.9734368 | -0.9836857 | -0.8112171 | 0.4542268 | -1.110115
R19_117 | 213.7 | 181.7 | 1065.8 | 785.4 | 24.5 | 0 | 98.1 | 6.9 | 45.71 | -1 | -1 | -1 | -1 | -1 | -1 | -1 | -1 | -1 | -1 | -1 | -1 | -1 | -1 |  | 45.16235 | -1.054419 | -1.112898 | -1.26397 | 8.008372 | -0.9670187
R19_118 | 359 | 154 | 942 | 801 | 141 | 0 | 19 | 10.9 | 62.94 | -1 | -1 | -1 | -1 | -1 | -1 | -1 | -1 | -1 | -1 | -1 | -1 | -1 | -1 |  | 60.25077 | -1.001947 | -1.025849 | -0.6538115 | -1.391664 | -1.131504
R19_119 | 153.1 | 178.5 | 867.2 | 824 | 113 | 0 | 145 | 8 | 26.23 | -1 | -1 | -1 | -1 | -1 | -1 | -1 | -1 | -1 | -1 | -1 | -1 | -1 | -1 |  | 26.35715 | -1.019016 | -1.01597 | -0.8952782 | -4.709449 | -1.118036
R19_120 | 140 | 200 | 916 | 753 | 103 | 0 | 133 | 7 | 36.44 | -1 | -1 | -1 | -1 | -1 | -1 | -1 | -1 | -1 | -1 | -1 | -1 | -1 | -1 |  | 34.24117 | -0.9431653 | -1.048305 | -0.5467246 | -18.80986 | -1.006421
R19_121 | 147 | 202 | 860 | 829 | 89 | 0 | 115 | 9 | 19.99 | -1 | -1 | -1 | -1 | -1 | -1 | -1 | -1 | -1 | -1 | -1 | -1 | -1 | -1 |  | 19.91219 | -0.9546347 | -1.031763 | -0.4060574 | 0.6909164 | -0.9584438
R19_122 | 276.4 | 179.6 | 870.1 | 768.3 | 90.3 | 0 | 116 | 8.9 | 44.28 | -1 | -1 | -1 | -1 | -1 | -1 | -1 | -1 | -1 | -1 | -1 | -1 | -1 | -1 |  | 44.35703 | -1.013881 | -1.03067 | -1.114882 | 3.849737 | -1.124896
R20_5SF | 522.5 | 172.36 | 722 | 970 | 0 | 27.5 | 0 | 8.25 | 49.49 | -1 | -1 | -1 | -1 | -1 | -1 | -1 | -1 | -1 | -1 | -1 | -1 | -1 | -1 | https://doi.org/10.1016/j.conbuildmat.2019.117888 | 62.62759 | -1.424045 | -1.034928 | -1.111126 | 21.91991 | -0.9723448
R20_15FA | 440 | 181.5 | 722 | 970 | 82.5 | 27.5 | 0 | 3.3 | 47.26 | -1 | -1 | -1 | -1 | -1 | -1 | -1 | -1 | -1 | -1 | -1 | -1 | -1 | -1 |  | 50.68797 | -0.5185272 | -0.8766755 | -1.145143 | 53.50684 | -1.07413
R20_25FA | 385 | 181.5 | 722 | 970 | 137.5 | 27.5 | 0 | 1.65 | 45.65 | -1 | -1 | -1 | -1 | -1 | -1 | -1 | -1 | -1 | -1 | -1 | -1 | -1 | -1 |  | 45.61382 | -0.9527172 | -0.9738146 | -0.6058114 | -2.814515 | -1.009682
R20_35FA | 330 | 181.5 | 722 | 970 | 192.5 | 27.5 | 0 | 1.21 | 38.34 | -1 | -1 | -1 | -1 | -1 | -1 | -1 | -1 | -1 | -1 | -1 | -1 | -1 | -1 |  | 39.73049 | -1.011771 | -1.06832 | -0.7607517 | -0.7019316 | -0.9611151
R21_10FA | 450 | 191 | 590 | 1063 | 50 | 0 | 0 | 2.1 | 39.95 | -1 | -1 | -1 | -1 | -1 | -1 | -1 | -1 | -1 | -1 | -1 | -1 | -1 | -1 | https://doi.org/10.1016/j.conbuildmat.2016.12.090 | 39.76099 | -1.024752 | -0.9917976 | -1.186247 | -4.839187 | -1.019092
R21_20FA | 400 | 191 | 584 | 1052 | 100 | 0 | 0 | 2 | 38.34 | -1 | -1 | -1 | -1 | -1 | -1 | -1 | -1 | -1 | -1 | -1 | -1 | -1 | -1 |  | 38.29622 | -0.9556173 | -1.001617 | -0.7051874 | -2.33342 | -0.9923348
R21_30FA | 350 | 191 | 578 | 1040 | 150 | 0 | 0 | 1.9 | 36.29 | -1 | -1 | -1 | -1 | -1 | -1 | -1 | -1 | -1 | -1 | -1 | -1 | -1 | -1 |  | 36.58933 | -0.9943771 | -1.026915 | -1.138626 | -7.148025 | -1.049571
R21_40FA | 300 | 191 | 571 | 1029 | 200 | 0 | 0 | 1.83 | 30.26 | -1 | -1 | -1 | -1 | -1 | -1 | -1 | -1 | -1 | -1 | -1 | -1 | -1 | -1 |  | 36.08709 | -0.5023391 | -0.9017968 | -0.6284894 | -8.045529 | -1.087124
R21_50FA | 250 | 191 | 565 | 1017 | 250 | 0 | 0 | 1.25 | 27.62 | -1 | -1 | -1 | -1 | -1 | -1 | -1 | -1 | -1 | -1 | -1 | -1 | -1 | -1 |  | 27.93436 | -0.9517027 | -0.9747043 | -1.234813 | 1.510305 | -0.9793246
R21_10GGBFS | 450 | 191 | 595 | 1072 | 0 | 0 | 50 | 2.25 | 38.25 | -1 | -1 | -1 | -1 | -1 | -1 | -1 | -1 | -1 | -1 | -1 | -1 | -1 | -1 |  | 38.95549 | -1.051924 | -0.9296488 | -0.756739 | 0.8934993 | -1.068944
R21_20GGBFS | 400 | 191 | 594 | 1069 | 0 | 0 | 100 | 2.1 | 38.335 | -1 | -1 | -1 | -1 | -1 | -1 | -1 | -1 | -1 | -1 | -1 | -1 | -1 | -1 |  | 37.87683 | -1.048385 | -1.033272 | -1.346668 | 1.318149 | -0.9045047
R21_30GGBFS | 350 | 191 | 592 | 1066 | 0 | 0 | 150 | 2 | 38.505 | -1 | -1 | -1 | -1 | -1 | -1 | -1 | -1 | -1 | -1 | -1 | -1 | -1 | -1 |  | 37.8734 | -0.9896587 | -0.9611309 | -0.3376788 | 0.3242934 | -1.117509
R21_40GGBFS | 300 | 191 | 590 | 1063 | 0 | 0 | 200 | 1.95 | 33.745 | -1 | -1 | -1 | -1 | -1 | -1 | -1 | -1 | -1 | -1 | -1 | -1 | -1 | -1 |  | 34.36471 | -0.9383311 | -0.9815871 | -0.5494068 | -1.176491 | -1.021721
R21_50GGBFS | 250 | 191 | 580 | 1069 | 0 | 0 | 250 | 1.9 | 32.3 | -1 | -1 | -1 | -1 | -1 | -1 | -1 | -1 | -1 | -1 | -1 | -1 | -1 | -1 |  | 35.46642 | -0.90029 | -0.86259 | -1.725139 | 15.36441 | -1.575513
R22_F2 | 540 | 235.6 | 720 | 780 | 80 | 0 | 0 | 3.03 | 51.85 | -1 | -1 | -1 | -1 | -1 | -1 | -1 | -1 | -1 | -1 | -1 | -1 | -1 | -1 | https://doi.org/10.1016/j.conbuildmat.2016.03.071 | 51.69888 | -0.9288803 | -1.046356 | -0.5970017 | 4.346262 | -0.9730565
R22_F3 | 496 | 235.6 | 720 | 780 | 124 | 0 | 0 | 4 | 46.22 | -1 | -1 | -1 | -1 | -1 | -1 | -1 | -1 | -1 | -1 | -1 | -1 | -1 | -1 |  | 49.86671 | -0.4452964 | -1.068711 | -0.541234 | -1.150056 | 0.1547158
R22_F4 | 434 | 235.6 | 720 | 780 | 186 | 0 | 0 | 4 | 44.71 | -1 | -1 | -1 | -1 | -1 | -1 | -1 | -1 | -1 | -1 | -1 | -1 | -1 | -1 |  | 44.93991 | -0.8756667 | -1.05779 | -0.8959252 | 1.370197 | -0.9303024
R22_F5 | 372 | 235.6 | 720 | 780 | 248 | 0 | 0 | 3.77 | 38.04 | -1 | -1 | -1 | -1 | -1 | -1 | -1 | -1 | -1 | -1 | -1 | -1 | -1 | -1 |  | 38.44041 | -0.9584442 | -0.9459968 | -1.027102 | -0.8600084 | -0.9573598
R22_F6 | 310 | 235.6 | 720 | 780 | 310 | 0 | 0 | 3.35 | 32.4 | -1 | -1 | -1 | -1 | -1 | -1 | -1 | -1 | -1 | -1 | -1 | -1 | -1 | -1 |  | 32.50608 | -1.040604 | -1.014085 | -0.96534 | -4.640098 | -0.8823422
R22_FS1 | 465 | 235.6 | 720 | 780 | 155 | 0 | 0 | 2.77 | 50.13 | -1 | -1 | -1 | -1 | -1 | -1 | -1 | -1 | -1 | -1 | -1 | -1 | -1 | -1 |  | 49.77057 | -1.063609 | -1.018437 | -0.3871 | -5.402379 | -0.935128
R22_FS2 | 434 | 235.6 | 720 | 780 | 155 | 31 | 0 | 2.73 | 55.11 | -1 | -1 | -1 | -1 | -1 | -1 | -1 | -1 | -1 | -1 | -1 | -1 | -1 | -1 |  | 55.34964 | -0.9955944 | -0.9693388 | -0.6498352 | -3.222461 | -1.125677
R22_FS3 | 403 | 235.6 | 720 | 780 | 155 | 62 | 0 | 2.83 | 63.37 | -1 | -1 | -1 | -1 | -1 | -1 | -1 | -1 | -1 | -1 | -1 | -1 | -1 | -1 |  | 62.86409 | -1.101181 | -0.9045171 | -1.178281 | -1.640234 | -1.018071
R22_FS4 | 372 | 235.6 | 720 | 780 | 155 | 93 | 0 | 4.1 | 58.72 | -1 | -1 | -1 | -1 | -1 | -1 | -1 | -1 | -1 | -1 | -1 | -1 | -1 | -1 |  | 57.82029 | -0.9597934 | -1.032011 | -1.546419 | -2.462499 | -0.9810795
R23_SCC2 | 480 | 220 | 699 | 819 | 96 | 0 | 0 | 10.1 | 45.05 | -1 | -1 | 31 | -1 | -1 | -1 | -1 | -1 | -1 | -1 | -1 | -1 | -1 | -1 | https://doi.org/10.1617/s11527-014-0435-z | 45.38421 | 2.284594 | -0.9533529 | 1.443838 | 74.63245 | -0.5687618
R23_SCC3 | 490 | 186 | 683 | 838 | 98 | 49 | 0 | 11.6 | 63.75 | -1 | -1 | 33 | -1 | -1 | -1 | -1 | -1 | -1 | -1 | -1 | -1 | -1 | -1 |  | 63.25244 | -0.8847218 | -0.9660835 | 31.74708 | -0.2249608 | -1.008224
R24_W/B=0.3_50FA | 300 | 180 | 595 | 958 | 300 | 0 | 0 | 1.5 | 56.44 | -1 | -1 | -1 | 2000 | -1 | -1 | -1 | -1 | -1 | -1 | -1 | -1 | -1 | -1 | https://doi.org/10.1016/j.matdes.2014.07.042 | 56.20152 | -0.9626724 | -0.9632421 | -1.834345 | -0.3412491 | -1.014222
R24_W/B=0.3_60FA | 240 | 180 | 595 | 933 | 360 | 0 | 0 | 1.02 | 49.3 | -1 | -1 | -1 | 1850 | -1 | -1 | -1 | -1 | -1 | -1 | -1 | -1 | -1 | -1 |  | 48.22943 | -1.042005 | -1.028084 | -1.043712 | -0.7304443 | -1.06448
R24_W/B=0.3_70FA | 180 | 180 | 595 | 908 | 420 | 0 | 0 | 0.72 | 38.76 | -1 | -1 | -1 | 1830 | -1 | -1 | -1 | -1 | -1 | -1 | -1 | -1 | -1 | -1 |  | 38.67685 | -1.08326 | -0.9798265 | -1.29305 | 0.05909527 | -1.070351
R24_W/B=0.3_5SF | 570 | 180 | 595 | 1072 | 0 | 30 | 0 | 7.98 | 81.18 | -1 | -1 | -1 | 600 | -1 | -1 | -1 | -1 | -1 | -1 | -1 | -1 | -1 | -1 |  | 80.95585 | -1.068502 | -1.07305 | -0.9047937 | -0.3889776 | -0.9845901
R24_W/B=0.3_10SF | 540 | 180 | 595 | 1059 | 0 | 60 | 0 | 8.58 | 85.43 | -1 | -1 | -1 | 380 | -1 | -1 | -1 | -1 | -1 | -1 | -1 | -1 | -1 | -1 |  | 85.12856 | -0.9695357 | -1.000733 | -1.629639 | 0.7461922 | -0.9699747
R24_W/B=0.3_45FA5SF | 300 | 180 | 595 | 958 | 270 | 30 | 0 | 2.22 | 63.92 | -1 | -1 | -1 | 610 | -1 | -1 | -1 | -1 | -1 | -1 | -1 | -1 | -1 | -1 |  | 65.54581 | -1.140696 | -1.207841 | -2.53951 | -1.061479 | -0.9715952
R24_W/B=0.3_55FA5SF | 240 | 180 | 595 | 933 | 330 | 30 | 0 | 1.8 | 53.89 | -1 | -1 | -1 | 690 | -1 | -1 | -1 | -1 | -1 | -1 | -1 | -1 | -1 | -1 |  | 54.36359 | -1.065223 | -1.022081 | -1.427705 | -1.774115 | -0.9614282
R24_W/B=0.3_65FA5SF | 180 | 180 | 595 | 908 | 390 | 30 | 0 | 1.2 | 44.79 | -1 | -1 | -1 | 990 | -1 | -1 | -1 | -1 | -1 | -1 | -1 | -1 | -1 | -1 |  | 44.37926 | -0.8113793 | -0.8999632 | -1.451748 | -1.358065 | -1.053463
R24_W/B=0.3_40FA10SF | 300 | 180 | 595 | 958 | 240 | 60 | 0 | 3.6 | 72.42 | -1 | -1 | -1 | 500 | -1 | -1 | -1 | -1 | -1 | -1 | -1 | -1 | -1 | -1 |  | 71.73082 | -0.8967481 | -0.979386 | -0.4521342 | -1.987381 | -0.9877369
R24_W/B=0.3_50FA10SF | 240 | 180 | 595 | 933 | 300 | 60 | 0 | 2.88 | 62.56 | -1 | -1 | -1 | 510 | -1 | -1 | -1 | -1 | -1 | -1 | -1 | -1 | -1 | -1 |  | 63.06277 | -0.9689949 | -1.021621 | -0.3099285 | -3.019491 | -0.9423569
R24_W/B=0.3_60FA10SF | 180 | 180 | 595 | 908 | 360 | 60 | 0 | 2.28 | 52.02 | -1 | -1 | -1 | 515 | -1 | -1 | -1 | -1 | -1 | -1 | -1 | -1 | -1 | -1 |  | 51.42009 | -0.6632404 | -0.5443504 | 0.2043235 | -8.017762 | -1.021958
R24_W/B=0.35_50FA | 257 | 180 | 621 | 1023 | 257 | 0 | 0 | 1.3364 | 50.32 | -1 | -1 | -1 | 3100 | -1 | -1 | -1 | -1 | -1 | -1 | -1 | -1 | -1 | -1 |  | 48.62092 | -1.00845 | -0.987452 | -0.921994 | 0.5678368 | -1.048891
R24_W/B=0.35_60FA | 206 | 180 | 621 | 1001 | 309 | 0 | 0 | 0.9766 | 44.71 | -1 | -1 | -1 | 2500 | -1 | -1 | -1 | -1 | -1 | -1 | -1 | -1 | -1 | -1 |  | 45.00412 | -1.05293 | -1.024937 | -0.9916001 | -0.5957453 | -1.013378
R24_W/B=0.35_70FA | 154 | 180 | 621 | 980 | 360 | 0 | 0 | 0.6682 | 33.83 | -1 | -1 | -1 | 2470 | -1 | -1 | -1 | -1 | -1 | -1 | -1 | -1 | -1 | -1 |  | 34.24968 | -0.9491909 | -1.05182 | -0.4660822 | 1.648715 | -0.5632354
R24_W/B=0.35_5SF | 489 | 180 | 621 | 1120 | 0 | 26 | 0 | 8.224 | 72.51 | -1 | -1 | -1 | 1100 | -1 | -1 | -1 | -1 | -1 | -1 | -1 | -1 | -1 | -1 |  | 72.8913 | -0.9676119 | -0.9925658 | -1.17182 | -1.817243 | -0.9871784
R24_W/B=0.35_10SF | 463 | 180 | 621 | 1110 | 0 | 51 | 0 | 8.995 | 77.86 | -1 | -1 | -1 | 570 | -1 | -1 | -1 | -1 | -1 | -1 | -1 | -1 | -1 | -1 |  | 77.29613 | -0.9099441 | -0.9780569 | -0.9098198 | -3.00523 | -0.9902225
R24_W/B=0.35_45FA5SF | 257 | 180 | 621 | 1023 | 231 | 26 | 0 | 2.056 | 58.14 | -1 | -1 | -1 | 1100 | -1 | -1 | -1 | -1 | -1 | -1 | -1 | -1 | -1 | -1 |  | 50.27359 | -1.052458 | -0.9632744 | -1.577248 | 0.8911418 | -1.048099
R24_W/B=0.35_55FA5SF | 206 | 180 | 621 | 1001 | 283 | 26 | 0 | 1.6448 | 48.79 | -1 | -1 | -1 | 1450 | -1 | -1 | -1 | -1 | -1 | -1 | -1 | -1 | -1 | -1 |  | 46.33435 | -1.032784 | -0.8532745 | -1.654409 | -2.284606 | -0.9819816
R24_W/B=0.35_65FA5SF | 154 | 180 | 621 | 980 | 334 | 26 | 0 | 1.1308 | 39.01 | -1 | -1 | -1 | 2000 | -1 | -1 | -1 | -1 | -1 | -1 | -1 | -1 | -1 | -1 |  | 38.33131 | -1.037332 | -0.9729269 | -1.107882 | -1.694299 | -1.047137
R24_W/B=0.35_40FA10SF | 257 | 180 | 621 | 1023 | 206 | 51 | 0 | 3.1868 | 64.09 | -1 | -1 | -1 | 960 | -1 | -1 | -1 | -1 | -1 | -1 | -1 | -1 | -1 | -1 |  | 60.8735 | -1.012857 | -1.042911 | -0.6670446 | 26.52111 | -1.094586
R24_W/B=0.35_50FA10SF | 206 | 180 | 621 | 1001 | 257 | 51 | 0 | 2.57 | 54.99 | -1 | -1 | -1 | 750 | -1 | -1 | -1 | -1 | -1 | -1 | -1 | -1 | -1 | -1 |  | 54.76763 | -1.234928 | -0.984263 | -1.00008 | -3.424201 | -1.014849
R24_W/B=0.35_60FA10SF | 154 | 180 | 621 | 980 | 309 | 51 | 0 | 2.056 | 43.43 | -1 | -1 | -1 | 1380 | -1 | -1 | -1 | -1 | -1 | -1 | -1 | -1 | -1 | -1 |  | 43.48007 | -0.933897 | -0.9138212 | -0.7813097 | -2.215411 | -1.077148
R24_W/B=0.4_50FA | 225 | 180 | 640 | 1072 | 225 | 0 | 0 | 1.17 | 35.62 | -1 | -1 | -1 | 3560 | -1 | -1 | -1 | -1 | -1 | -1 | -1 | -1 | -1 | -1 |  | 37.24115 | -0.9763083 | -1.016439 | -0.9201899 | 3.199357 | -0.9794606
R24_W/B=0.4_60FA | 180 | 180 | 640 | 1053 | 270 | 0 | 0 | 0.945 | 30.35 | -1 | -1 | -1 | 3200 | -1 | -1 | -1 | -1 | -1 | -1 | -1 | -1 | -1 | -1 |  | 30.44165 | -1.059456 | -1.041295 | -0.906063 | -0.3813356 | -1.128945
R24_W/B=0.4_70FA | 135 | 180 | 640 | 1034 | 315 | 0 | 0 | 0.585 | 26.95 | -1 | -1 | -1 | 2830 | -1 | -1 | -1 | -1 | -1 | -1 | -1 | -1 | -1 | -1 |  | 26.66589 | -0.8680552 | -1.142582 | -0.3898191 | 1.295972 | -4.047126
R24_W/B=0.4_5SF | 428 | 180 | 640 | 1157 | 0 | 23 | 0 | 8.55 | 64.01 | -1 | -1 | -1 | 1660 | -1 | -1 | -1 | -1 | -1 | -1 | -1 | -1 | -1 | -1 |  | 63.58903 | -1.109616 | -1.017824 | -1.304683 | -0.5205652 | -0.9834403
R24_W/B=0.4_10SF | 405 | 180 | 640 | 1147 | 0 | 45 | 0 | 9.45 | 67.15 | -1 | -1 | -1 | 750 | -1 | -1 | -1 | -1 | -1 | -1 | -1 | -1 | -1 | -1 |  | 67.26009 | -0.9745218 | -1.004868 | -0.2787452 | 2.127713 | -0.9950536
R24_W/B=0.4_45FA5SF | 225 | 180 | 640 | 1072 | 203 | 23 | 0 | 1.935 | 43.78 | -1 | -1 | -1 | 910 | -1 | -1 | -1 | -1 | -1 | -1 | -1 | -1 | -1 | -1 |  | 42.64136 | -1.008973 | -0.994132 | -1.438415 | -2.349643 | -0.9429616
R24_W/B=0.4_55FA5SF | 180 | 180 | 640 | 1053 | 248 | 23 | 0 | 1.53 | 33.32 | -1 | -1 | -1 | 1760 | -1 | -1 | -1 | -1 | -1 | -1 | -1 | -1 | -1 | -1 |  | 33.51325 | -0.9912053 | -0.9701287 | -1.033817 | -1.304926 | -0.9849935
R24_W/B=0.4_65FA5SF | 135 | 180 | 640 | 1034 | 293 | 23 | 0 | 1.26 | 23.97 | -1 | -1 | -1 | 2080 | -1 | -1 | -1 | -1 | -1 | -1 | -1 | -1 | -1 | -1 |  | 24.22002 | -1.031891 | -1.01649 | -1.305305 | -2.096536 | -1.041523
R24_W/B=0.4_40FA10SF | 225 | 180 | 640 | 1072 | 180 | 45 | 0 | 2.88 | 51.26 | -1 | -1 | -1 | 1000 | -1 | -1 | -1 | -1 | -1 | -1 | -1 | -1 | -1 | -1 |  | 50.87801 | -0.9805357 | -1.008476 | -0.9041169 | 0.3636081 | -0.9916191
R24_W/B=0.4_50FA10SF | 180 | 180 | 640 | 1053 | 225 | 45 | 0 | 2.34 | 41.74 | -1 | -1 | -1 | 1000 | -1 | -1 | -1 | -1 | -1 | -1 | -1 | -1 | -1 | -1 |  | 44.63931 | -1.061754 | -0.9683279 | -0.8242189 | -1.833127 | -1.021008
R24_W/B=0.4_60FA10SF | 135 | 180 | 640 | 1034 | 270 | 45 | 0 | 2.07 | 28.14 | -1 | -1 | -1 | 1570 | -1 | -1 | -1 | -1 | -1 | -1 | -1 | -1 | -1 | -1 |  | 28.16799 | -1.066393 | -0.9988542 | -1.335022 | -1.247643 | -1.053806
R25_5% SF | 475 | 175 | 687 | 958 | 0 | 25 | 0 | 8 | 67.15 | -1 | -1 | -1 | -1 | -1 | -1 | -1 | -1 | -1 | -1 | -1 | -1 | -1 | -1 | https://doi.org/10.1016/j.matdes.2013.03.106 | 58.15266 | -1.201338 | -0.9876254 | -0.9598624 | 7.107646 | -1.028447
R25_10% SF | 450 | 175 | 685 | 954 | 0 | 50 | 0 | 9 | 69.7 | -1 | -1 | -1 | -1 | -1 | -1 | -1 | -1 | -1 | -1 | -1 | -1 | -1 | -1 |  | 69.84641 | -1.024033 | -1.02439 | -0.279659 | 1.032714 | -1.008375
R25_15% SF | 425 | 175 | 681 | 948 | 0 | 75 | 0 | 10 | 74.8 | -1 | -1 | -1 | -1 | -1 | -1 | -1 | -1 | -1 | -1 | -1 | -1 | -1 | -1 |  | 72.86131 | -0.9835353 | -0.8875437 | -1.085619 | -4.96951 | -1.01225
R25_25% SF | 375 | 175 | 673 | 938 | 125 | 0 | 0 | 7.5 | 51.85 | -1 | -1 | -1 | -1 | -1 | -1 | -1 | -1 | -1 | -1 | -1 | -1 | -1 | -1 |  | 51.64557 | -0.9426599 | -1.017933 | -0.5783111 | -4.901825 | -1.047286
R25_40% SF | 300 | 175 | 663 | 923 | 200 | 0 | 0 | 7.5 | 46.75 | -1 | -1 | -1 | -1 | -1 | -1 | -1 | -1 | -1 | -1 | -1 | -1 | -1 | -1 |  | 48.24249 | -0.5772377 | -0.98685 | -0.245248 | -0.3323577 | -1.08525
R25_55% SF | 225 | 175 | 652 | 908 | 275 | 0 | 0 | 7.5 | 35.7 | -1 | -1 | -1 | -1 | -1 | -1 | -1 | -1 | -1 | -1 | -1 | -1 | -1 | -1 |  | 35.81591 | -0.9208186 | -0.9144921 | -1.162802 | 2.688265 | -0.9906369
R26_SCC1 | 465 | 227.7 | 590 | 910 | 85 | 0 | 0 | 10.73 | 29.91 | 2.4 | -1 | -1 | -1 | 662 | -1 | -1 | -1 | -1 | -1 | -1 | -1 | -1 | -1 | https://doi.org/10.1016/j.matdes.2010.08.043 | 30.25941 | 2.378986 | -0.9011848 | -0.7538046 | 1.091104 | -0.9073321
R26_SCC2 | 440 | 228.6 | 590 | 910 | 110 | 0 | 0 | 11.01 | 28.18 | 2.12 | -1 | -1 | -1 | 649 | -1 | -1 | -1 | -1 | -1 | -1 | -1 | -1 | -1 |  | 28.00656 | 2.290954 | -1.004194 | -0.9666812 | 0.1778769 | -0.9761611
R26_SCC3 | 415 | 233.3 | 590 | 910 | 135 | 0 | 0 | 9.91 | 26.75 | 1.83 | -1 | -1 | -1 | 594 | -1 | -1 | -1 | -1 | -1 | -1 | -1 | -1 | -1 |  | 26.93299 | 1.861006 | -0.982623 | -1.101961 | -2.316911 | -0.5180826
R26_SCC4 | 385 | 234.4 | 590 | 910 | 165 | 0 | 0 | 9.91 | 26.06 | 1.76 | -1 | -1 | -1 | 634 | -1 | -1 | -1 | -1 | -1 | -1 | -1 | -1 | -1 |  | 26.46812 | 1.742763 | -0.9767338 | -0.8625982 | 2.468842 | -1.068458
R26_SCC5 | 355 | 241.6 | 590 | 910 | 195 | 0 | 0 | 9.91 | 25.18 | 1.55 | -1 | -1 | -1 | 610 | -1 | -1 | -1 | -1 | -1 | -1 | -1 | -1 | -1 |  | 24.8628 | 1.60534 | -1.031725 | -0.5433422 | 0.7653621 | -1.038527
R27_M2 | 440 | 176 | 917 | 714 | 110 | 0 | 0 | 7.43 | 59.33 | -1 | -1 | -1 | -1 | -1 | -1 | 205 | 360 | -1 | -1 | -1 | -1 | -1 | -1 | https://doi.org/10.1016/j.conbuildmat.2010.04.015 | 59.89827 | -0.8519329 | -1.012557 | -0.5509445 | 185.8305 | -0.9874251
R27_M3 | 330 | 176 | 899 | 700 | 220 | 0 | 0 | 7.43 | 51.76 | -1 | -1 | -1 | -1 | -1 | -1 | 199 | 320 | -1 | -1 | -1 | -1 | -1 | -1 |  | 50.80807 | -0.9990304 | -1.060421 | -0.6435941 | 147.8338 | -0.9942857
R27_M4 | 220 | 176 | 881 | 686 | 330 | 0 | 0 | 6.67 | 40.37 | -1 | -1 | -1 | -1 | -1 | -1 | 189 | 320 | -1 | -1 | -1 | -1 | -1 | -1 |  | 39.78202 | -0.8649632 | -1.061137 | 0.0580016 | 109.0649 | -0.5829674
R27_M5 | 440 | 176 | 931 | 725 | 0 | 0 | 110 | 10.43 | 63.83 | -1 | -1 | -1 | -1 | -1 | -1 | 250 | 410 | -1 | -1 | -1 | -1 | -1 | -1 |  | 64.35403 | -0.9624656 | -1.004627 | -0.6958525 | 12.95925 | -1.197027
R27_M6 | 330 | 176 | 928 | 722 | 0 | 0 | 220 | 10 | 68.08 | -1 | -1 | -1 | -1 | -1 | -1 | 250 | 385 | -1 | -1 | -1 | -1 | -1 | -1 |  | 68.24146 | -0.9267352 | -0.9038038 | 0.700081 | 137.1193 | -1.199339
R27_M7 | 220 | 176 | 924 | 720 | 0 | 0 | 330 | 8.89 | 66.38 | -1 | -1 | -1 | -1 | -1 | -1 | 270 | 385 | -1 | -1 | -1 | -1 | -1 | -1 |  | 66.01911 | -1.050607 | -1.01052 | -1.187329 | 188.4727 | -0.9656775
R27_M8 | 522.5 | 176 | 930 | 724 | 0 | 27.5 | 0 | 9.56 | 68.34 | -1 | -1 | -1 | -1 | -1 | -1 | 248 | 401 | -1 | -1 | -1 | -1 | -1 | -1 |  | 68.38289 | -0.9933232 | -0.9619589 | 0.1418949 | 393.9289 | -0.9893801
R27_M9 | 495 | 176 | 925 | 720 | 0 | 55 | 0 | 10.67 | 72.84 | -1 | -1 | -1 | -1 | -1 | -1 | 300 | 480 | -1 | -1 | -1 | -1 | -1 | -1 |  | 72.5894 | -0.9247246 | -0.970041 | -0.9640632 | 233.2276 | -1.030854
R27_M10 | 467.5 | 176 | 920 | 716 | 0 | 82.5 | 0 | 12 | 71.74 | -1 | -1 | -1 | -1 | -1 | -1 | 302 | 500 | -1 | -1 | -1 | -1 | -1 | -1 |  | 72.17529 | -1.040212 | -1.003978 | -0.9469603 | 253.155 | -1.037149
R27_M14 | 440 | 176 | 916 | 713 | 82.5 | 27.5 | 0 | 8.22 | 67.32 | -1 | -1 | -1 | -1 | -1 | -1 | 297 | 425 | -1 | -1 | -1 | -1 | -1 | -1 |  | 66.30444 | -0.9475309 | -0.9987084 | -0.7031864 | 199.7295 | -0.9748726
R27_M15 | 330 | 176 | 898 | 699 | 165 | 55 | 0 | 9.11 | 57.12 | -1 | -1 | -1 | -1 | -1 | -1 | 300 | 428 | -1 | -1 | -1 | -1 | -1 | -1 |  | 57.74646 | -1.042077 | -1.001455 | -1.25173 | 203.0714 | -0.999809
R27_M16 | 220 | 176 | 880 | 685 | 247.5 | 82.5 | 0 | 8.89 | 51 | -1 | -1 | -1 | -1 | -1 | -1 | 300 | 448 | -1 | -1 | -1 | -1 | -1 | -1 |  | 50.72521 | -0.96793 | -1.016439 | -0.9544047 | 223.1671 | -1.111012
R27_M20 | 440 | 176 | 927 | 721 | 0 | 27.5 | 82.5 | 9.78 | 67.66 | -1 | -1 | -1 | -1 | -1 | -1 | 275 | 410 | -1 | -1 | -1 | -1 | -1 | -1 |  | 68.10223 | -0.9846319 | -0.9974664 | -0.7130299 | 182.389 | -1.070371
R27_M21 | 330 | 176 | 920 | 716 | 0 | 55 | 165 | 10.78 | 74.46 | -1 | -1 | -1 | -1 | -1 | -1 | 310 | 450 | -1 | -1 | -1 | -1 | -1 | -1 |  | 73.29465 | -0.8776543 | -1.000612 | -0.9755155 | 439.9125 | -0.3295971
R27_M22 | 220 | 176 | 912 | 710 | 0 | 82.5 | 247.5 | 10.22 | 71.82 | -1 | -1 | -1 | -1 | -1 | -1 | 230 | 375 | -1 | -1 | -1 | -1 | -1 | -1 |  | 71.83518 | -0.9910203 | -0.9822396 | -1.112905 | 193.5771 | -1.134202
R27_M26 | 440 | 176 | 924 | 720 | 55 | 0 | 55 | 8 | 65.45 | -1 | -1 | -1 | -1 | -1 | -1 | -1 | 400 | -1 | -1 | -1 | -1 | -1 | -1 |  | 64.29167 | -1.009363 | -1.008995 | -0.7103609 | 209.1647 | -0.9791625
R27_M27 | 330 | 176 | 913 | 711 | 110 | 0 | 110 | 7.5 | 52.95 | -1 | -1 | -1 | -1 | -1 | -1 | -1 | 374 | -1 | -1 | -1 | -1 | -1 | -1 |  | 53.8548 | -1.045758 | -0.9753498 | -1.283881 | 20.69801 | -1.188209
R27_M28 | 220 | 176 | 903 | 703 | 165 | 0 | 165 | 4.44 | 58.99 | -1 | -1 | -1 | -1 | -1 | -1 | -1 | 325 | -1 | -1 | -1 | -1 | -1 | -1 |  | 57.93914 | -0.9264592 | -0.9844642 | -0.5434624 | 167.0042 | -1.225755
R27_M38 | 440 | 176 | 924 | 720 | 41.25 | 27.5 | 41.25 | 8 | 66.81 | -1 | -1 | -1 | -1 | -1 | -1 | 275 | 390 | -1 | -1 | -1 | -1 | -1 | -1 |  | 67.73804 | -1.036694 | -1.002081 | -1.090965 | 380.9639 | -1.045283
R27_M39 | 330 | 176 | 913 | 711 | 82.5 | 55 | 82.5 | 7 | 61.79 | -1 | -1 | -1 | -1 | -1 | -1 | 240 | 370 | -1 | -1 | -1 | -1 | -1 | -1 |  | 62.12852 | -1.001816 | -1.006036 | -1.028004 | 347.9484 | -1.122574
R27_M45 | 360 | 198 | 855 | 813 | 90 | 0 | 0 | 3.2 | 44.28 | -1 | -1 | -1 | -1 | -1 | -1 | 199 | 404 | -1 | -1 | -1 | -1 | -1 | -1 |  | 65.85183 | -0.9485974 | -0.9685199 | -0.09004109 | 305.6349 | -0.9049755
R27_M46 | 270 | 198 | 842 | 801 | 180 | 0 | 0 | 2.96 | 37.99 | -1 | -1 | -1 | -1 | -1 | -1 | 198 | 368 | -1 | -1 | -1 | -1 | -1 | -1 |  | 38.77177 | -0.9815935 | -0.9316047 | -0.1600442 | 329.4695 | -0.9263897
R27_M47 | 180 | 198 | 829 | 788 | 270 | 0 | 0 | 3 | 25.75 | -1 | -1 | -1 | -1 | -1 | -1 | 197 | 350 | -1 | -1 | -1 | -1 | -1 | -1 |  | 33.91492 | -0.9795452 | -0.9894627 | -1.07027 | 341.6565 | -0.8495323
R27_M48 | 360 | 198 | 866 | 823 | 0 | 0 | 90 | 3.7 | 50.15 | -1 | -1 | -1 | -1 | -1 | -1 | 199 | 423 | -1 | -1 | -1 | -1 | -1 | -1 |  | 50.28591 | -0.9391963 | -0.6806445 | -0.6020346 | 384.9148 | -1.159336
R27_M49 | 270 | 198 | 863 | 821 | 0 | 0 | 180 | 3.44 | 49.3 | -1 | -1 | -1 | -1 | -1 | -1 | 221 | 356 | -1 | -1 | -1 | -1 | -1 | -1 |  | 50.44067 | -0.9100009 | -1.005071 | -1.159727 | 328.8526 | -1.160249
R27_M50 | 180 | 198 | 860 | 819 | 0 | 0 | 270 | 2.8 | 47.77 | -1 | -1 | -1 | -1 | -1 | -1 | 220 | 375 | -1 | -1 | -1 | -1 | -1 | -1 |  | 51.83542 | -1.01256 | -1.045959 | -0.63772 | 371.5562 | -0.9056835
R27_M51 | 427.5 | 198 | 865 | 823 | 0 | 22.5 | 0 | 4.88 | 51.95 | -1 | -1 | -1 | -1 | -1 | -1 | 221 | 400 | -1 | -1 | -1 | -1 | -1 | -1 |  | 52.57932 | -0.8988081 | -1.069333 | -0.4225462 | 378.9724 | -0.9304186
R27_M52 | 405 | 198 | 861 | 819 | 0 | 45 | 0 | 5.2 | 49.72 | -1 | -1 | -1 | -1 | -1 | -1 | 221 | 425 | -1 | -1 | -1 | -1 | -1 | -1 |  | 56.67979 | -0.9368593 | -1.015282 | 5.967844 | 218.2469 | -0.9425524
R27_M53 | 382.5 | 198 | 858 | 816 | 0 | 67.5 | 0 | 7.76 | 60.43 | -1 | -1 | -1 | -1 | -1 | -1 | 225 | 443 | -1 | -1 | -1 | -1 | -1 | -1 |  | 59.99051 | -1.09327 | -1.054426 | -1.160969 | 427.3794 | -0.9862499
R27_M54 | 360 | 198 | 855 | 813 | 67.5 | 22.5 | 0 | 4.24 | 52.27 | -1 | -1 | -1 | -1 | -1 | -1 | 170 | -1 | -1 | -1 | -1 | -1 | -1 | -1 |  | 53.43021 | -0.9275237 | -0.8715823 | -1.041976 | 59.29656 | -0.9823266
R27_M55 | 270 | 198 | 841 | 801 | 135 | 45 | 0 | 4.52 | 39.86 | -1 | -1 | -1 | -1 | -1 | -1 | 178 | -1 | -1 | -1 | -1 | -1 | -1 | -1 |  | 40.90543 | -1.028039 | -1.023302 | -0.7463474 | 37.01656 | -1.057021
R27_M56 | 180 | 198 | 828 | 788 | 202.5 | 67.5 | 0 | 4.82 | 31.79 | -1 | -1 | -1 | -1 | -1 | -1 | 185 | -1 | -1 | -1 | -1 | -1 | -1 | -1 |  | 32.33098 | -0.9838073 | -1.030258 | -0.8655122 | 5.771625 | -1.011992
R27_M57 | 360 | 198 | 863 | 820 | 0 | 22.5 | 67 | 4 | 51.08 | -1 | -1 | -1 | -1 | -1 | -1 | 200 | -1 | -1 | -1 | -1 | -1 | -1 | -1 |  | 55.18604 | -0.9671819 | -1.04478 | -0.818429 | 0.8820958 | -1.1556
R27_M58 | 270 | 198 | 857 | 816 | 0 | 45 | 135 | 4.56 | 49.55 | -1 | -1 | -1 | -1 | -1 | -1 | 200 | -1 | -1 | -1 | -1 | -1 | -1 | -1 |  | 65.14021 | -0.8902065 | -1.038083 | -0.05865454 | 13.92845 | -1.122988
R27_M59 | 180 | 198 | 852 | 810 | 0 | 67.5 | 202.5 | 5.76 | 48.96 | -1 | -1 | -1 | -1 | -1 | -1 | 198 | -1 | -1 | -1 | -1 | -1 | -1 | -1 |  | 49.05357 | -1.050181 | -0.9262623 | -0.829264 | 5.958225 | -0.8060363
R27_M60 | 360 | 198 | 860 | 819 | 45 | 0 | 45 | 3.2 | 53.04 | -1 | -1 | -1 | -1 | -1 | -1 | -1 | -1 | -1 | -1 | -1 | -1 | -1 | -1 |  | 73.52713 | -1.044962 | -1.034734 | -0.7215632 | 41.37534 | -0.9313605
R27_M61 | 270 | 198 | 852 | 811 | 90 | 0 | 90 | 3.2 | 45.56 | -1 | -1 | -1 | -1 | -1 | -1 | -1 | -1 | -1 | -1 | -1 | -1 | -1 | -1 |  | 57.46932 | -1.053715 | -1.055715 | -1.398826 | 19.06542 | -1.010735
R27_M62 | 180 | 198 | 845 | 803 | 135 | 0 | 135 | 2.8 | 39.01 | -1 | -1 | -1 | -1 | -1 | -1 | -1 | -1 | -1 | -1 | -1 | -1 | -1 | -1 |  | 58.07645 | -1.046889 | -1.025541 | -0.4803258 | 26.83618 | -1.099956
R27_M63 | 360 | 198 | 859 | 817 | 33.75 | 22.5 | 33.75 | 4.2 | 51.51 | -1 | -1 | -1 | -1 | -1 | -1 | 156 | 400 | -1 | -1 | -1 | -1 | -1 | -1 |  | 74.96812 | -0.9652083 | -0.9044213 | -0.9153568 | 358.8067 | -0.9928996
R27_M64 | 270 | 198 | 849 | 808 | 67.5 | 45 | 67.5 | 4.24 | 46.49 | -1 | -1 | -1 | -1 | -1 | -1 | 173 | 396 | -1 | -1 | -1 | -1 | -1 | -1 |  | 51.49477 | -0.961461 | -0.9516035 | -0.880679 | 359.826 | -0.8774381
R27_M65 | 180 | 198 | 840 | 799 | 101.25 | 67.5 | 101.25 | 5.04 | 37.57 | -1 | -1 | -1 | -1 | -1 | -1 | -1 | 398 | -1 | -1 | -1 | -1 | -1 | -1 |  | 38.63774 | -1.068435 | -1.050438 | 0.02645434 | 378.3094 | -1.017687
R28_20FA | 360 | 198 | 855 | 813 | 90 | 0 | 0 | 3.2 | 68 | -1 | -1 | -1 | -1 | 1224 | -1 | 198 | 403 | -1 | -1 | -1 | -1 | -1 | -1 | https://doi.org/10.1016/j.conbuildmat.2008.09.015 | 65.85183 | -0.9485974 | -0.9685199 | -0.09004109 | 305.6349 | -0.9049755
R28_40FA | 270 | 198 | 842 | 801 | 180 | 0 | 0 | 2.9 | 60.3 | -1 | -1 | -1 | -1 | 1083 | -1 | 197 | 354 | -1 | -1 | -1 | -1 | -1 | -1 |  | 39.21552 | -0.9815935 | -0.9316047 | -0.1860329 | 302.5519 | -0.9263897
R28_60FA | 180 | 198 | 829 | 788 | 270 | 0 | 0 | 3 | 42.5 | -1 | -1 | -1 | -1 | 1475 | -1 | 195 | 348 | -1 | -1 | -1 | -1 | -1 | -1 |  | 33.91492 | -0.9795452 | -0.9894627 | -1.07027 | 341.6565 | -0.8495323
R28_20S | 360 | 198 | 866 | 824 | 0 | 0 | 90 | 3.7 | 72.6 | -1 | -1 | -1 | -1 | 1053 | -1 | 199 | 421 | -1 | -1 | -1 | -1 | -1 | -1 |  | 50.28591 | -0.8691828 | -0.65184 | -0.5724304 | 288.7488 | -1.176878
R28_40S | 270 | 198 | 863 | 821 | 0 | 0 | 180 | 3.4 | 74.9 | -1 | -1 | -1 | -1 | 403 | -1 | 205 | 398 | -1 | -1 | -1 | -1 | -1 | -1 |  | 50.44067 | -0.9100009 | -1.005071 | -1.159727 | 328.8526 | -1.160249
R28_60S | 180 | 198 | 861 | 819 | 0 | 0 | 270 | 2.8 | 65.7 | -1 | -1 | -1 | -1 | 282 | -1 | 203 | 380 | -1 | -1 | -1 | -1 | -1 | -1 |  | 61.14438 | -1.01256 | -1.045959 | -0.5459815 | 371.485 | -0.9056835
R28_5SF | 428 | 198 | 865 | 823 | 0 | 22.5 | 0 | 4.9 | 71.2 | -1 | -1 | -1 | -1 | 1118 | -1 | 193 | 400 | -1 | -1 | -1 | -1 | -1 | -1 |  | 52.57932 | -0.8988081 | -1.069333 | -0.4225462 | 378.9724 | -0.9304186
R28_10SF | 405 | 198 | 861 | 819 | 0 | 45 | 0 | 5.2 | 76.1 | -1 | -1 | -1 | -1 | 796 | -1 | 205 | 420 | -1 | -1 | -1 | -1 | -1 | -1 |  | 56.67979 | -0.9368593 | -1.015282 | 5.967844 | 218.2469 | -0.9425524
R28_15SF | 383 | 198 | 858 | 816 | 0 | 67.5 | 0 | 7.8 | 74.8 | -1 | -1 | -1 | -1 | 375 | -1 | 206 | 444 | -1 | -1 | -1 | -1 | -1 | -1 |  | 59.34202 | -1.09327 | -1.004454 | -1.160969 | 371.8874 | -0.9862499
R28_15FA5SF | 360 | 198 | 855 | 813 | 67.5 | 22.5 | 0 | 4.2 | 67.2 | -1 | -1 | -1 | -1 | 1184 | -1 | 173 | -1 | -1 | -1 | -1 | -1 | -1 | -1 |  | 60.91819 | -0.9289176 | -0.8715823 | -1.005703 | 156.7279 | -0.9823266
R28_30FA10SF | 270 | 198 | 841 | 801 | 135 | 45 | 0 | 4.5 | 57.6 | -1 | -1 | -1 | -1 | 585 | -1 | 177 | -1 | -1 | -1 | -1 | -1 | -1 | -1 |  | 40.90543 | -1.028039 | -1.023302 | -0.7463474 | 37.01656 | -1.057021
R28_45FA15SF | 180 | 198 | 828 | 788 | 202.5 | 67.5 | 0 | 4.8 | 44.9 | -1 | -1 | -1 | -1 | 652 | -1 | 190 | -1 | -1 | -1 | -1 | -1 | -1 | -1 |  | 32.33098 | -0.9838073 | -1.030258 | -0.8655122 | 5.771625 | -1.011992
R28_15S5SF | 360 | 198 | 863 | 821 | 0 | 22.5 | 67.5 | 4 | 68 | -1 | -1 | -1 | -1 | 719 | -1 | 200 | -1 | -1 | -1 | -1 | -1 | -1 | -1 |  | 63.71442 | -0.9671819 | -1.045158 | -0.818429 | 41.0116 | -1.195544
R28_30S10SF | 270 | 198 | 857 | 816 | 0 | 45 | 135 | 4.6 | 68.2 | -1 | -1 | -1 | -1 | 408 | -1 | 199 | -1 | -1 | -1 | -1 | -1 | -1 | -1 |  | 65.14021 | -0.8902065 | -1.038083 | -0.05865454 | 13.92845 | -1.122988
R28_45S15SF | 180 | 198 | 852 | 810 | 0 | 67.5 | 202.5 | 5.8 | 70.7 | -1 | -1 | -1 | -1 | 216 | -1 | 198 | -1 | -1 | -1 | -1 | -1 | -1 | -1 |  | 48.97213 | -1.050181 | -0.9262623 | -0.7158108 | 6.492557 | -0.8060363
R28_10FA10S | 360 | 198 | 861 | 819 | 45 | 0 | 45 | 3.2 | 78 | -1 | -1 | -1 | -1 | 1040 | -1 | 208 | -1 | -1 | -1 | -1 | -1 | -1 | -1 |  | 75.93223 | -1.044962 | -1.034734 | -0.458308 | 32.76617 | -0.9313605
R28_20FA20S | 270 | 198 | 853 | 811 | 90 | 0 | 90 | 3.2 | 69.2 | -1 | -1 | -1 | -1 | 682 | -1 | 200 | -1 | -1 | -1 | -1 | -1 | -1 | -1 |  | 57.46932 | -1.053715 | -1.055715 | -1.398826 | 19.06542 | -1.010735
R28_30FA30S | 180 | 198 | 845 | 803 | 135 | 0 | 135 | 2.8 | 60.6 | -1 | -1 | -1 | -1 | 605 | -1 | 200 | -1 | -1 | -1 | -1 | -1 | -1 | -1 |  | 58.07645 | -1.046889 | -1.025541 | -0.4803258 | 26.83618 | -1.099956
R28_7.5FA7.5S5SF | 360 | 198 | 859 | 817 | 33.8 | 22.5 | 33.8 | 4.2 | 76 | -1 | -1 | -1 | -1 | 743 | -1 | 198 | 400 | -1 | -1 | -1 | -1 | -1 | -1 |  | 74.96812 | -0.9652083 | -0.910509 | -0.9153568 | 371.7628 | -0.9928996
R28_15FA15S10SF | 270 | 198 | 849 | 808 | 67.5 | 45 | 67.5 | 4.2 | 66.8 | -1 | -1 | -1 | -1 | 463 | -1 | 202 | 390 | -1 | -1 | -1 | -1 | -1 | -1 |  | 61.89081 | -0.946327 | -0.9516035 | -0.7705582 | 378.6585 | -0.8774381
R28_22.5FA22.5S15SF | 180 | 198 | 840 | 799 | 101.3 | 67.5 | 101.3 | 5 | 55.2 | -1 | -1 | -1 | -1 | 385 | -1 | 200 | 394 | -1 | -1 | -1 | -1 | -1 | -1 |  | 38.63774 | -1.068435 | -1.050438 | 0.02645434 | 378.3094 | -1.017687
R29_H30 | 420 | 165 | 746 | 847 | 180 | 0 | 0 | 13.02 | 53.5 | 4.85 | -1 | 41.6 | -1 | -1 | -1 | -1 | -1 | -1 | -1 | -1 | -1 | -1 | -1 | https://doi.org/10.1016/j.conbuildmat.2007.01.002 | 53.64018 | 4.652443 | -0.9560108 | 40.36182 | 2.120943 | -1.044063
R29_H40 | 360 | 165 | 735 | 837 | 240 | 0 | 0 | 19.98 | 49 | 3.73 | -1 | 32 | -1 | -1 | -1 | -1 | -1 | -1 | -1 | -1 | -1 | -1 | -1 |  | 49.90017 | 3.743663 | -1.00032 | 32.09212 | -0.267421 | -1.064349
R29_H50 | 300 | 165 | 723 | 825 | 300 | 0 | 0 | 20.4 | 34.5 | 3.8 | -1 | 23.5 | -1 | -1 | -1 | -1 | -1 | -1 | -1 | -1 | -1 | -1 | -1 |  | 35.64572 | 3.779083 | -0.9874541 | 24.44683 | -4.274037 | -0.981581
R29_H60 | 240 | 165 | 712 | 815 | 360 | 0 | 0 | 22.02 | 28.4 | 3.5 | -1 | 24 | -1 | -1 | -1 | -1 | -1 | -1 | -1 | -1 | -1 | -1 | -1 |  | 28.84797 | 3.479705 | -0.9930717 | 24.19542 | -2.864778 | -1.009074
R29_HS30 | 360 | 165 | 734 | 835 | 180 | 60 | 0 | 22.02 | 79.5 | 5.28 | -1 | 39 | -1 | -1 | -1 | -1 | -1 | -1 | -1 | -1 | -1 | -1 | -1 |  | 79.08575 | 5.162422 | -0.9493319 | 39.11129 | -4.438119 | -0.9841426
R29_HS40 | 300 | 165 | 723 | 825 | 240 | 60 | 0 | 21 | 66 | 4.01 | -1 | 37 | -1 | -1 | -1 | -1 | -1 | -1 | -1 | -1 | -1 | -1 | -1 |  | 65.39123 | 3.997217 | -1.035608 | 36.76041 | -0.5383252 | -0.984076
R29_HS50 | 240 | 165 | 712 | 813 | 300 | 60 | 0 | 19.98 | 59 | 4.23 | -1 | 38.9 | -1 | -1 | -1 | -1 | -1 | -1 | -1 | -1 | -1 | -1 | -1 |  | 58.40518 | 4.326131 | -1.020022 | 38.22773 | 2.145727 | -0.9582382
R29_HS60 | 180 | 165 | 701 | 804 | 360 | 60 | 0 | 18 | 53.5 | 4.9 | -1 | 30 | -1 | -1 | -1 | -1 | -1 | -1 | -1 | -1 | -1 | -1 | -1 |  | 53.54467 | 4.728604 | -1.012747 | 29.40062 | 1.108571 | -1.027033
R30_Mix-I | 340 | 153.34 | 1110 | 680 | 34 | 0 | 0 | 2.04 | 51.7 | -1 | -1 | 36.372 | -1 | -1 | -1 | -1 | -1 | -1 | -1 | -1 | -1 | -1 | -1 | https://doi.org/10.1061/JCCEE5.CPENG-6029 | 50.32177 | -1.150929 | -1.102645 | 33.25861 | 7.872527 | -1.077689
R30_Mix-III | 400 | 158.4 | 1055 | 647 | 40 | 0 | 0 | 1.12 | 59.03 | -1 | -1 | 31.829 | -1 | -1 | -1 | -1 | -1 | -1 | -1 | -1 | -1 | -1 | -1 |  | 56.38373 | -0.6615407 | -1.019697 | 29.8693 | 15.26753 | -1.043671
R30_Mix-IV | 420 | 168 | 1082 | 663 | 0 | 21 | 0 | 4.2 | 61.18 | -1 | -1 | 31.759 | -1 | -1 | -1 | -1 | -1 | -1 | -1 | -1 | -1 | -1 | -1 |  | 61.37285 | -0.7572579 | -0.9487662 | 27.94366 | 1.512518 | -1.030666
R30_Mix-V | 420 | 151.2 | 1102 | 675 | 0 | 0 | 42 | 3.36 | 61.78 | -1 | -1 | 33.173 | -1 | -1 | -1 | -1 | -1 | -1 | -1 | -1 | -1 | -1 | -1 |  | 69.8479 | 0.4815159 | 0.03021469 | 13.99343 | 8.233333 | -2.633395
R30_Mix-VI | 440 | 135.52 | 1107 | 678 | 0 | 44 | 0 | 3.52 | 68.73 | -1 | -1 | 42.181 | -1 | -1 | -1 | -1 | -1 | -1 | -1 | -1 | -1 | -1 | -1 |  | 70.61474 | -0.8287244 | -1.001154 | 38.90139 | 2.256339 | 0.1066321
R30_Mix-VII | 450 | 129.6 | 1002 | 614 | 0 | 0 | 90 | 3.6 | 70.96 | -1 | -1 | 41.963 | -1 | -1 | -1 | -1 | -1 | -1 | -1 | -1 | -1 | -1 | -1 |  | 68.73585 | -0.3708532 | 0.2131666 | 12.74311 | 44.25753 | -1.663371
R30_Mix-VIII | 445 | 144.62 | 944 | 578 | 0 | 44.5 | 89 | 7.12 | 74.37 | -1 | -1 | 43.11 | -1 | -1 | -1 | -1 | -1 | -1 | -1 | -1 | -1 | -1 | -1 |  | 75.1811 | -0.9410746 | -1.039548 | 41.49327 | 3.829766 | -1.011503
R30_Mix-IX | 440 | 137.28 | 1028 | 630 | 44 | 44 | 0 | 7.92 | 74.1 | -1 | -1 | -1 | -1 | -1 | -1 | -1 | -1 | -1 | -1 | -1 | -1 | -1 | -1 |  | 73.78154 | -0.983033 | -0.9982122 | 1.603799 | -5.465391 | -1.052633
R31_IFA-10 | 324 | 180 | 945 | 791 | 36 | 0 | 0 | 0 | 32.6 | -1 | -1 | -1 | -1 | -1 | -1 | 188 | 210 | 600 | 660 | 298 | 650 | 765 | -1 | https://doi.org/10.1016/j.conbuildmat.2021.125776 | 33.29512 | -0.8574384 | -1.041204 | -0.06272206 | 230.6458 | 296.8301
R31_IFA-20 | 288 | 180 | 945 | 778 | 72 | 0 | 0 | 0 | 32.6 | -1 | -1 | -1 | -1 | -1 | -1 | 120 | 285 | 670 | 700 | 310 | 520 | 600 | -1 |  | 31.70049 | -0.9663319 | -0.9832112 | -1.593944 | 257.2807 | 309.2771
R31_IFA-30 | 252 | 180 | 945 | 764 | 108 | 0 | 0 | 0 | 30 | -1 | -1 | -1 | -1 | -1 | -1 | 120 | 285 | 710 | 750 | 310 | 600 | 660 | -1 |  | 30.04382 | -0.799444 | -1.046639 | -0.2942384 | 249.2485 | 308.0182
R31_IBS-10 | 324 | 180 | 945 | 802 | 0 | 0 | 36 | 0 | 36.8 | -1 | -1 | -1 | -1 | -1 | -1 | 200 | 279 | 800 | 850 | -1 | -1 | -1 | -1 |  | 37.4179 | -0.9054287 | -1.062703 | -0.6143878 | 267.2989 | -0.7255057
R31_IBS-20 | 288 | 180 | 945 | 799 | 0 | 0 | 72 | 0 | 40 | -1 | -1 | -1 | -1 | -1 | -1 | 200 | 280 | 700 | 750 | -1 | -1 | -1 | -1 |  | 39.59209 | -0.957324 | -0.9430233 | -1.355973 | 274.8882 | -0.6395148
R31_IBS-30 | 252 | 180 | 945 | 797 | 0 | 0 | 108 | 0 | 40.1 | -1 | -1 | -1 | -1 | -1 | -1 | 130 | 280 | 620 | 680 | -1 | -1 | -1 | -1 |  | 38.76908 | -0.8293683 | -1.036867 | -0.8397439 | 269.5268 | 0.6936242
R32_50S-60 | 175 | 210 | 952 | 883 | 0 | 0 | 175 | 0 | 43.605 | -1 | -1 | -1 | 703 | 372 | -1 | -1 | -1 | -1 | -1 | -1 | -1 | -1 | -1 | https://doi.org/10.1061/(ASCE)0899-1561(2009)21:9(494) | 36.01693 | -0.7117227 | -0.7009492 | 3.149027 | 2.068996 | 43.77176
R32_50F-60 | 176 | 211 | 940 | 872 | 176 | 0 | 0 | 0 | 29.07 | -1 | -1 | -1 | 926 | 161 | -1 | -1 | -1 | -1 | -1 | -1 | -1 | -1 | -1 |  | 28.45848 | -0.9840287 | -1.022827 | -0.8803067 | -2.000471 | -1.100467
R32_25FS-60 | 176 | 211 | 951 | 881 | 88 | 0 | 88 | 0 | 36.465 | -1 | -1 | -1 | 660 | 376 | -1 | -1 | -1 | -1 | -1 | -1 | -1 | -1 | -1 |  | 36.75396 | -0.9721358 | -1.029478 | -0.7382062 | 0.6018477 | -0.7931942
R32_50S-38 | 222 | 168 | 945 | 876 | 0 | 0 | 222 | 4.5 | 76.415 | -1 | -1 | -1 | 395 | 206 | -1 | -1 | -1 | -1 | -1 | -1 | -1 | -1 | -1 |  | 75.92385 | -0.8126975 | -1.000456 | -0.4311555 | 7.791989 | -1.105093
R32_50F-38 | 221 | 167 | 921 | 855 | 221 | 0 | 0 | 3.4 | 61.88 | -1 | -1 | -1 | 531 | 144 | -1 | -1 | -1 | -1 | -1 | -1 | -1 | -1 | -1 |  | 59.61958 | -0.7717871 | -1.014859 | -0.06502734 | 1.647828 | -0.9847906
R32_25FS-38 | 222 | 168 | 933 | 865 | 111 | 0 | 111 | 4.7 | 70.635 | -1 | -1 | -1 | 387 | 217 | -1 | -1 | -1 | -1 | -1 | -1 | -1 | -1 | -1 |  | 68.59646 | -0.8493419 | -1.045043 | 1.113694 | -5.680148 | -1.219375
R33_M1 | 231 | 119 | 1047 | 852 | 156 | 0 | 0 | 3.2 | 55.3 | -1 | -1 | -1 | -1 | -1 | -1 | -1 | -1 | -1 | -1 | -1 | -1 | -1 | 1.18 | https://doi.org/10.1061/(ASCE)0899-1561(2002)14:5(417) | 54.31024 | -1.015767 | -1.006568 | -1.429625 | 7.265306 | -0.9815186
R33_M2 | 195 | 120 | 1041 | 854 | 199 | 0 | 0 | 2.7 | 44 | -1 | -1 | -1 | -1 | -1 | -1 | -1 | -1 | -1 | -1 | -1 | -1 | -1 | 2.25 |  | 44.57851 | -1.029339 | -1.008115 | -0.6394734 | -1.77883 | -0.978205
R33_M3 | 156 | 121 | 1026 | 834 | 241 | 0 | 0 | 2.3 | 43.7 | -1 | -1 | -1 | -1 | -1 | -1 | -1 | -1 | -1 | -1 | -1 | -1 | -1 | 2.03 |  | 42.37113 | -0.9329959 | -0.9499277 | -1.243691 | -3.571341 | -0.9983515
R33_M4 | 229 | 115 | 1040 | 827 | 154 | 0 | 0 | 2.8 | 44.6 | -1 | -1 | -1 | -1 | -1 | -1 | -1 | -1 | -1 | -1 | -1 | -1 | -1 | 1.97 |  | 45.22084 | -0.9342102 | -1.020434 | -1.096774 | -1.223061 | -0.9893842
R33_M5 | 193 | 114 | 1032 | 836 | 197 | 0 | 0 | 2.6 | 36.8 | -1 | -1 | -1 | -1 | -1 | -1 | -1 | -1 | -1 | -1 | -1 | -1 | -1 | 2.81 |  | 37.57558 | -1.033787 | -0.9888617 | -1.538254 | -3.432143 | -0.9952477
R33_M6 | 155 | 116 | 1016 | 842 | 237 | 0 | 0 | 2.1 | 28.6 | -1 | -1 | -1 | -1 | -1 | -1 | -1 | -1 | -1 | -1 | -1 | -1 | -1 | 3.09 |  | 29.66075 | -1.019249 | -1.003112 | -1.118769 | -3.563584 | -1.013429
R33_M7 | 229 | 113 | 1032 | 844 | 254 | 0 | 0 | 2.1 | 46.3 | -1 | -1 | -1 | -1 | -1 | -1 | -1 | -1 | -1 | -1 | -1 | -1 | -1 | 1.68 |  | 45.81611 | -0.9727525 | -0.9718417 | -0.8130608 | -0.8886985 | -0.9854025
R33_M8 | 193 | 116 | 1126 | 850 | 196 | 0 | 0 | 1.9 | 42.2 | -1 | -1 | -1 | -1 | -1 | -1 | -1 | -1 | -1 | -1 | -1 | -1 | -1 | 3.37 |  | 41.83485 | -0.889964 | -0.8882168 | -0.758287 | -1.901849 | -1.057695
R33_M9 | 154 | 117 | 1016 | 818 | 261 | 0 | 0 | 1.9 | 40 | -1 | -1 | -1 | -1 | -1 | -1 | -1 | -1 | -1 | -1 | -1 | -1 | -1 | 3.45 |  | 39.78841 | -1.022521 | -1.000244 | -1.543247 | 0.1551346 | -1.003837
R34_M3 | 120 | 112 | 1200 | 600 | 280 | 0 | 0 | 5.6 | 28.26 | 2.53 | 3.81 | -1 | -1 | -1 | -1 | 144 | 231 | 350 | -1 | -1 | -1 | -1 | -1 | https://doi.org/10.1061/(ASCE)0899-1561(2003)15:2(153) | 26.64382 | 2.776548 | 5.469435 | 1.41766 | 60.79367 | -1.222425
R34_M4 | 120 | 116 | 1200 | 600 | 280 | 0 | 0 | 0 | 25.97 | 2.51 | 4.6 | -1 | -1 | -1 | -1 | 100 | 163 | 225 | -1 | -1 | -1 | -1 | -1 |  | 27.76576 | 2.69186 | 4.76362 | -0.9891033 | 84.23921 | -0.8750551
R34_M5 | 200 | 132 | 1200 | 600 | 200 | 0 | 0 | 5.6 | 48.45 | 4.06 | 5.63 | -1 | -1 | -1 | -1 | 153 | 256 | 363 | -1 | -1 | -1 | -1 | -1 |  | 50.69306 | 4.188656 | 5.941877 | -1.249483 | 127.7063 | -0.9555945
R34_M6 | 200 | 120 | 1200 | 600 | 200 | 0 | 0 | 0 | 56.57 | 4.2 | 6.11 | -1 | -1 | -1 | -1 | 113 | 169 | 256 | -1 | -1 | -1 | -1 | -1 |  | 56.5435 | 4.277061 | 6.360791 | -1.238999 | 93.8334 | -1.17904
R35_M1 | 120 | 112 | 1200 | 600 | 280 | 0 | 0 | 5.6 | 36.63 | 2.88 | 4.38 | -1 | -1 | -1 | -1 | -1 | -1 | -1 | -1 | -1 | -1 | -1 | -1 | https://doi.org/10.1016/j.cemconres.2004.07.037 | 26.64382 | 2.776548 | 5.469435 | 1.41766 | 60.79367 | -1.222425
R35_M2 | 120 | 116 | 1200 | 600 | 280 | 0 | 0 | 0 | 28.98 | 2.82 | 4.92 | -1 | -1 | -1 | -1 | -1 | -1 | -1 | -1 | -1 | -1 | -1 | -1 |  | 27.76576 | 2.69186 | 4.76362 | -0.9891033 | 84.23921 | -0.8750551
R35_M3 | 200 | 132 | 1200 | 600 | 200 | 0 | 0 | 5.6 | 53.97 | 4.46 | 6.33 | -1 | -1 | -1 | -1 | -1 | -1 | -1 | -1 | -1 | -1 | -1 | -1 |  | 50.69306 | 4.188656 | 5.941877 | -1.249483 | 127.7063 | -0.9555945
R35_M4 | 200 | 120 | 1200 | 600 | 200 | 0 | 0 | 0 | 59.75 | 4.59 | 6.59 | -1 | -1 | -1 | -1 | -1 | -1 | -1 | -1 | -1 | -1 | -1 | -1 |  | 56.5435 | 4.277061 | 6.360791 | -1.238999 | 93.8334 | -1.17904
R35_M5 | 120 | 172 | 1200 | 600 | 280 | 0 | 0 | 5.6 | 16.44 | 1.82 | 2.7 | -1 | -1 | -1 | -1 | -1 | -1 | -1 | -1 | -1 | -1 | -1 | -1 |  | 16.84724 | 1.911502 | 2.761867 | -0.6556308 | -2.006639 | -1.067246
R35_M6 | 120 | 160 | 1200 | 600 | 280 | 0 | 0 | 0 | 19.5 | 2.04 | 3.43 | -1 | -1 | -1 | -1 | -1 | -1 | -1 | -1 | -1 | -1 | -1 | -1 |  | 22.98566 | 1.410656 | 3.059007 | 0.2184988 | 130.5259 | -0.2275272
R35_M7 | 200 | 172 | 1200 | 600 | 200 | 0 | 0 | 5.6 | 34.98 | 3.19 | 4.45 | -1 | -1 | -1 | -1 | -1 | -1 | -1 | -1 | -1 | -1 | -1 | -1 |  | 34.63958 | 2.940127 | 4.390755 | -0.997793 | -0.4220769 | -1.019377
R35_M8 | 200 | 156 | 1200 | 600 | 200 | 0 | 0 | 0 | 41.26 | 3.69 | 5.01 | -1 | -1 | -1 | -1 | -1 | -1 | -1 | -1 | -1 | -1 | -1 | -1 |  | 41.65474 | 3.759882 | 4.684604 | 0.1972076 | 5.66909 | -0.995108
R36_w-c0.4_F20 | 320 | 160 | 1270 | 564 | 80 | 0 | 0 | 0 | 32.04 | -1 | 4.32 | -1 | -1 | -1 | -1 | -1 | 780 | -1 | -1 | -1 | -1 | -1 | -1 | https://doi.org/10.1061/(ASCE)0899-1561(2007)19:10(906) | 31.13244 | -0.6770182 | 4.243415 | -0.648243 | 739.7755 | -0.6981159
R36_w-c0.4_F30 | 280 | 160 | 1270 | 554 | 120 | 0 | 0 | 0 | 29.75 | -1 | 4.26 | -1 | -1 | -1 | -1 | -1 | 718 | -1 | -1 | -1 | -1 | -1 | -1 |  | 33.1603 | -0.1822212 | 4.143408 | 7.154457 | 653.1434 | -1.140671
R36_w-c0.4_F40 | 240 | 160 | 1270 | 543 | 160 | 0 | 0 | 0 | 29.07 | -1 | 4.19 | -1 | -1 | -1 | -1 | -1 | 660 | -1 | -1 | -1 | -1 | -1 | -1 |  | 29.19654 | -0.8993933 | 4.071378 | -1.568507 | 658.2546 | -1.055837
R36_w-c0.4_F50 | 200 | 160 | 1270 | 533 | 200 | 0 | 0 | 0 | 24.65 | -1 | 3.82 | -1 | -1 | -1 | -1 | -1 | 597 | -1 | -1 | -1 | -1 | -1 | -1 |  | 25.88292 | -0.8857859 | 4.036346 | -1.54907 | 595.4357 | -1.045262
R36_w-c0.4_F60 | 160 | 160 | 1270 | 522 | 240 | 0 | 0 | 0 | 23.8 | -1 | 3.64 | -1 | -1 | -1 | -1 | -1 | 510 | -1 | -1 | -1 | -1 | -1 | -1 |  | 23.53719 | -1.114882 | 3.604872 | -0.7643988 | 505.5505 | -1.079372
R36_w-c0.34_F20 | 320 | 136 | 1270 | 628 | 80 | 0 | 0 | 2 | 44.54 | -1 | 5.17 | -1 | -1 | -1 | -1 | -1 | 597 | -1 | -1 | -1 | -1 | -1 | -1 |  | 45.67916 | -1.033312 | 4.974589 | -2.021844 | 597.0908 | -0.7495226264
R36_w-c0.34_F30 | 280 | 136 | 1270 | 618 | 120 | 0 | 0 | 2 | 48.96 | -1 | 4.81 | -1 | -1 | -1 | -1 | -1 | 550 | -1 | -1 | -1 | -1 | -1 | -1 |  | 47.44773 | -0.9810041 | 4.778008 | -0.8197371 | 528.2288 | -1.064434
R36_w-c0.34_F40 | 240 | 136 | 1270 | 607 | 160 | 0 | 0 | 2 | 38.25 | -1 | 4.78 | -1 | -1 | -1 | -1 | -1 | 505 | -1 | -1 | -1 | -1 | -1 | -1 |  | 40.83997 | -0.8896416 | 4.884001 | -1.756869 | 503.206 | -0.6576422
R36_w-c0.34_F50 | 200 | 136 | 1270 | 596 | 200 | 0 | 0 | 2 | 31.45 | -1 | 4.48 | -1 | -1 | -1 | -1 | -1 | 450 | -1 | -1 | -1 | -1 | -1 | -1 |  | 37.67636 | -0.8751165 | 4.851797 | -1.531434 | 435.2927 | -1.013416
R36_w-c0.34_F60 | 160 | 136 | 1270 | 586 | 240 | 0 | 0 | 2 | 28.05 | -1 | 4.19 | -1 | -1 | -1 | -1 | -1 | 340 | -1 | -1 | -1 | -1 | -1 | -1 |  | 27.93678 | -1.058729 | 4.223022 | -1.285354 | 343.8632 | -1.050276
R36_w-c0.3_F20 | 320 | 120 | 1270 | 671 | 80 | 0 | 0 | 2 | 56.1 | -1 | 6 | -1 | -1 | -1 | -1 | -1 | 482 | -1 | -1 | -1 | -1 | -1 | -1 |  | 55.27605 | -0.9592662 | 5.964527 | -0.2590964 | 474.4736 | -1.406941
R36_w-c0.3_F30 | 280 | 120 | 1270 | 660 | 120 | 0 | 0 | 2 | 55.25 | -1 | 5.62 | -1 | -1 | -1 | -1 | -1 | 408 | -1 | -1 | -1 | -1 | -1 | -1 |  | 55.40515 | -0.9242066 | 5.686111 | 0.1586028 | 409.921 | -1.012583
R36_w-c0.3_F40 | 240 | 120 | 1270 | 650 | 160 | 0 | 0 | 2 | 54.4 | -1 | 5.47 | -1 | -1 | -1 | -1 | -1 | 387 | -1 | -1 | -1 | -1 | -1 | -1 |  | 52.94015 | -1.064158 | 5.402229 | -0.7133797 | 386.127 | -1.003674
R36_w-c0.3_F50 | 200 | 120 | 1270 | 639 | 200 | 0 | 0 | 2 | 44.2 | -1 | 5.28 | -1 | -1 | -1 | -1 | -1 | 295 | -1 | -1 | -1 | -1 | -1 | -1 |  | 45.65466 | -0.8588836 | 5.249053 | -1.17395 | 298.2796 | -0.9728488
R36_w-c0.3_F60 | 160 | 120 | 1270 | 628 | 240 | 0 | 0 | 2 | 38.25 | -1 | 4.75 | -1 | -1 | -1 | -1 | -1 | 250 | -1 | -1 | -1 | -1 | -1 | -1 |  | 37.69337 | -0.9221717 | 4.813344 | -0.7352986 | 250.1114 | -1.038875
R37_G2 | 423 | 159.8 | 1056 | 704 | 47 | 0 | 0 | 0 | 46.32 | -1 | -1 | -1 | -1 | -1 | -1 | 240 | 350 | 449 | 467 | -1 | -1 | -1 | -1 | https://doi.org/10.1016/j.conbuildmat.2021.125045 | 47.45604 | -1.077286 | -1.040242 | -0.2311433 | 332.9912 | -1.32401
R37_G3 | 376 | 159.8 | 1056 | 704 | 94 | 0 | 0 | 0 | 45.73 | -1 | -1 | -1 | -1 | -1 | -1 | 220 | 320 | 414 | 423 | -1 | -1 | -1 | -1 |  | 46.86014 | -1.030414 | -1.033574 | -0.9948599 | 314.966 | -0.7342793
R37_G4 | 329 | 159.8 | 1056 | 704 | 141 | 0 | 0 | 0 | 45.31 | -1 | -1 | -1 | -1 | -1 | -1 | 200 | 290 | 371 | 389 | -1 | -1 | -1 | -1 |  | 44.18506 | -1.008167 | -1.111981 | -3.157232 | 279.1141 | -1.75897
R37_G5 | 282 | 159.8 | 1056 | 704 | 188 | 0 | 0 | 0 | 44.7 | -1 | -1 | -1 | -1 | -1 | -1 | 290 | 278 | 350 | 365 | -1 | -1 | -1 | -1 |  | 43.74424 | -0.9100199 | -1.029487 | -1.067471 | 281.3787 | -1.106974
R37_G10 | 414 | 140.76 | 1056 | 704 | 0 | 0 | 56 | 0 | 48.45 | -1 | -1 | -1 | -1 | -1 | -1 | 237 | 340 | 440 | 460 | -1 | -1 | -1 | -1 |  | 49.46743 | -1.051705 | -1.007133 | -0.5083939 | 325.8752 | -1.546015
R37_G11 | 376 | 127.84 | 1056 | 704 | 0 | 0 | 94 | 0 | 49.89 | -1 | -1 | -1 | -1 | -1 | -1 | 210 | 302 | 388 | 403 | -1 | -1 | -1 | -1 |  | 49.9088 | -1.000264 | -0.9790491 | -0.7490335 | 290.9021 | -0.8006605
R37_G12 | 282 | 140.76 | 1056 | 704 | 132 | 0 | 56 | 0 | 46.15 | -1 | -1 | -1 | -1 | -1 | -1 | 178 | 258 | 327 | 340 | -1 | -1 | -1 | -1 |  | 48.03044 | -0.9530978 | -0.9948459 | -1.782717 | 249.6659 | -0.5412319
R37_G13 | 282 | 127.84 | 1056 | 704 | 94 | 0 | 94 | 0 | 47.68 | -1 | -1 | -1 | -1 | -1 | -1 | 165 | 240 | 307 | 320 | -1 | -1 | -1 | -1 |  | 47.56412 | -1.038913 | -0.9431966 | -0.2900944 | 243.7737 | -1.222136
R38_1 | 429 | 140 | 1024 | 844 | 0 | 9 | 0 | 9.636 | 61.63 | -1 | -1 | -1 | -1 | -1 | -1 | -1 | -1 | -1 | -1 | -1 | -1 | -1 | -1 | https://doi-org.wwwproxy1.library.unsw.edu.au/10.1080/24705314.2020.1765269 | 61.33104 | -1.013363 | -1.000409 | -1.4758 | 2.685847 | -0.9642656
R38_2 | 382 | 140 | 1048 | 864 | 0 | 8 | 0 | 8.58 | 59.32 | -1 | -1 | -1 | -1 | -1 | -1 | -1 | -1 | -1 | -1 | -1 | -1 | -1 | -1 |  | 59.31824 | -1.026793 | -1.050552 | -1.024392 | -1.472274 | -1.008265
R38_3 | 362 | 140 | 1058 | 872 | 0 | 8 | 0 | 8.14 | 58.4 | -1 | -1 | -1 | -1 | -1 | -1 | -1 | -1 | -1 | -1 | -1 | -1 | -1 | -1 |  | 59.72025 | -0.8830554 | -0.9092157 | -0.9166063 | 0.6349211 | -1.053785
R38_4 | 343 | 140 | 1067 | 880 | 0 | 7 | 0 | 7.7 | 57.69 | -1 | -1 | -1 | -1 | -1 | -1 | -1 | -1 | -1 | -1 | -1 | -1 | -1 | -1 |  | 57.2655 | -0.9552779 | -1.02125 | -0.1162209 | -1.679678 | -1.012249
R38_5 | 420 | 140 | 1021 | 842 | 0 | 18 | 0 | 9.636 | 62.03 | -1 | -1 | -1 | -1 | -1 | -1 | -1 | -1 | -1 | -1 | -1 | -1 | -1 | -1 |  | 61.79112 | -0.9830278 | -0.9974684 | -0.8837797 | 1.69269 | -0.9886129
R38_6 | 374 | 140 | 1045 | 862 | 0 | 16 | 0 | 8.58 | 59.68 | -1 | -1 | -1 | -1 | -1 | -1 | -1 | -1 | -1 | -1 | -1 | -1 | -1 | -1 |  | 59.45773 | -0.9309879 | -1.038843 | -0.8929098 | -1.548436 | -0.9916332
R38_7 | 355 | 140 | 1055 | 870 | 0 | 15 | 0 | 8.14 | 58.77 | -1 | -1 | -1 | -1 | -1 | -1 | -1 | -1 | -1 | -1 | -1 | -1 | -1 | -1 |  | 59.24492 | -1.078363 | -1.030805 | -1.269801 | -2.413131 | -1.001499
R38_8 | 336 | 140 | 1065 | 878 | 0 | 14 | 0 | 7.7 | 58.19 | -1 | -1 | -1 | -1 | -1 | -1 | -1 | -1 | -1 | -1 | -1 | -1 | -1 | -1 |  | 57.77358 | -0.9867513 | -0.9948161 | -0.9428797 | -1.085863 | -1.057645
R38_9 | 411 | 140 | 1018 | 839 | 0 | 27 | 0 | 9.636 | 62.34 | -1 | -1 | -1 | -1 | -1 | -1 | -1 | -1 | -1 | -1 | -1 | -1 | -1 | -1 |  | 62.65279 | -1.01931 | -0.9724264 | -0.9389163 | 0.4875656 | -0.9490442
R38_10 | 366 | 140 | 1042 | 860 | 0 | 24 | 0 | 8.58 | 59.9 | -1 | -1 | -1 | -1 | -1 | -1 | -1 | -1 | -1 | -1 | -1 | -1 | -1 | -1 |  | 60.11742 | -0.953313 | -1.012905 | -0.9534901 | -1.586352 | -0.9409024
R38_11 | 347 | 140 | 1053 | 868 | 0 | 23 | 0 | 8.14 | 59 | -1 | -1 | -1 | -1 | -1 | -1 | -1 | -1 | -1 | -1 | -1 | -1 | -1 | -1 |  | 57.34679 | -1.032256 | -1.026088 | -0.9381161 | -1.943707 | -0.9622356
R38_12 | 329 | 140 | 1062 | 876 | 0 | 21 | 0 | 7.7 | 58.63 | -1 | -1 | -1 | -1 | -1 | -1 | -1 | -1 | -1 | -1 | -1 | -1 | -1 | -1 |  | 58.97297 | -0.994189 | -0.9571379 | -0.5708104 | 0.6048734 | -1.041414
R38_13 | 403 | 140 | 1015 | 837 | 0 | 35 | 0 | 9.636 | 62.43 | -1 | -1 | -1 | -1 | -1 | -1 | -1 | -1 | -1 | -1 | -1 | -1 | -1 | -1 |  | 63.32583 | -1.069782 | -1.043829 | -0.9595284 | -0.5234279 | -0.9644907
R38_14 | 358 | 140 | 1040 | 858 | 0 | 32 | 0 | 8.58 | 60.03 | -1 | -1 | -1 | -1 | -1 | -1 | -1 | -1 | -1 | -1 | -1 | -1 | -1 | -1 |  | 59.69434 | -0.9649034 | -1.031546 | -0.9045265 | -2.424971 | -0.9464627
R38_15 | 340 | 140 | 1050 | 866 | 0 | 30 | 0 | 8.14 | 59.08 | -1 | -1 | -1 | -1 | -1 | -1 | -1 | -1 | -1 | -1 | -1 | -1 | -1 | -1 |  | 58.61485 | -1.085715 | -1.024529 | -0.6018825 | -2.270078 | -0.9679031
R38_16 | 322 | 140 | 1060 | 874 | 0 | 28 | 0 | 7.7 | 58.7 | -1 | -1 | -1 | -1 | -1 | -1 | -1 | -1 | -1 | -1 | -1 | -1 | -1 | -1 |  | 58.66241 | -0.8335729 | -0.8807433 | -1.876968 | 0.2250155 | -0.8306294
R38_17 | 394 | 140 | 1012 | 834 | 0 | 44 | 0 | 9.636 | 62.54 | -1 | -1 | -1 | -1 | -1 | -1 | -1 | -1 | -1 | -1 | -1 | -1 | -1 | -1 |  | 66.68803 | -1.111443 | -0.854847 | 0.292485 | 3.813301 | -1.027868
R38_18 | 351 | 140 | 1037 | 855 | 0 | 39 | 0 | 8.58 | 60.09 | -1 | -1 | -1 | -1 | -1 | -1 | -1 | -1 | -1 | -1 | -1 | -1 | -1 | -1 |  | 60.78549 | -1.03592 | -1.005926 | -0.8957757 | -2.642172 | -0.9697518
R38_19 | 333 | 140 | 1048 | 864 | 0 | 37 | 0 | 8.14 | 59.14 | -1 | -1 | -1 | -1 | -1 | -1 | -1 | -1 | -1 | -1 | -1 | -1 | -1 | -1 |  | 59.59629 | -1.117903 | -1.104147 | -1.672007 | -1.495908 | -0.9824558
R38_20 | 315 | 140 | 1058 | 872 | 0 | 35 | 0 | 7.7 | 58.79 | -1 | -1 | -1 | -1 | -1 | -1 | -1 | -1 | -1 | -1 | -1 | -1 | -1 | -1 |  | 59.05756 | -0.9398686 | -0.9885976 | -1.515104 | -1.772027 | -0.9086639
R38_21 | 383 | 159.81 | 1049 | 865 | 0 | 60.91667 | 0 | 9.766167 | 66.912 | -1 | -1 | -1 | -1 | -1 | -1 | -1 | -1 | -1 | -1 | -1 | -1 | -1 | -1 |  | 65.07346 | -0.4636121 | -1.043591 | -0.3432682 | 18.84368 | -0.9828589
R38_22 | 375 | 159.77 | 1046 | 863 | 0 | 68.80556 | 0 | 9.763722 | 67.1585 | -1 | -1 | -1 | -1 | -1 | -1 | -1 | -1 | -1 | -1 | -1 | -1 | -1 | -1 |  | 66.92173 | -0.8844042 | -1.021979 | -1.189525 | -1.810382 | -0.9595606
R38_23 | 367 | 159.71 | 1043 | 860 | 0 | 76.63889 | 0 | 9.760056 | 67.49 | -1 | -1 | -1 | -1 | -1 | -1 | -1 | -1 | -1 | -1 | -1 | -1 | -1 | -1 |  | 65.60583 | -0.8583153 | -1.000477 | -1.522107 | -7.706451 | -0.7675481
R38_24 | 360 | 159.67 | 1041 | 858 | 0 | 83.52778 | 0 | 9.757611 | 65.348 | -1 | -1 | -1 | -1 | -1 | -1 | -1 | -1 | -1 | -1 | -1 | -1 | -1 | -1 |  | 64.84317 | -0.8341066 | -0.9317512 | -1.585489 | 0.4586406 | -0.9119706
R39_TBSCC1 | 437 | 204 | 785 | 908 | 51 | 26 | 0 | 10.28 | 34.85 | 3.73 | 5.3 | 26.9 | 740 | -1 | -1 | -1 | -1 | -1 | -1 | -1 | -1 | -1 | -1 | https://doi.org/10.1016/j.conbuildmat.2021.123845 | 35.20102 | 3.839191 | 5.355956 | 25.65163 | 0.4517512 | -1.038737
R39_TBSCC2 | 424 | 204 | 785 | 908 | 51 | 39 | 0 | 10.28 | 35.7 | 3.73 | 5.22 | 27 | 748 | -1 | -1 | -1 | -1 | -1 | -1 | -1 | -1 | -1 | -1 |  | 35.63768 | 3.774225 | 5.528083 | 27.44493 | -0.2810705 | -1.007432
R39_TBSCC3 | 411 | 204 | 785 | 908 | 51 | 51 | 0 | 10.26 | 35.96 | 3.97 | 6 | 28.13 | 747 | -1 | -1 | -1 | -1 | -1 | -1 | -1 | -1 | -1 | -1 |  | 37.20268 | 3.878352 | 6.015714 | 27.71123 | -1.176595 | -1.026121
R39_TBSCC4 | 411 | 204 | 785 | 908 | 77 | 26 | 0 | 10.28 | 34.51 | 3.8 | 6.04 | 27.16 | 679 | -1 | -1 | -1 | -1 | -1 | -1 | -1 | -1 | -1 | -1 |  | 34.1565 | 3.877338 | 5.893254 | 27.55789 | -0.5792265 | -0.9921931
R39_TBSCC5 | 398 | 204 | 785 | 908 | 77 | 39 | 0 | 10.28 | 35.7 | 4 | 6 | 28 | 678 | -1 | -1 | -1 | -1 | -1 | -1 | -1 | -1 | -1 | -1 |  | 35.28538 | 3.920137 | 6.034584 | 27.77613 | -1.127281 | -0.992674
R39_TBSCC6 | 386 | 204 | 785 | 908 | 77 | 51 | 0 | 10.28 | 36.13 | 4.02 | 6.3 | 28.8 | 677 | -1 | -1 | -1 | -1 | -1 | -1 | -1 | -1 | -1 | -1 |  | 37.15881 | 4.046424 | 6.259706 | 28.07092 | -0.5985169 | -1.010686
R39_TBSCC7 | 386 | 204 | 785 | 908 | 103 | 26 | 0 | 10.3 | 36.04 | 4.12 | 6.8 | 29.5 | 598 | -1 | -1 | -1 | -1 | -1 | -1 | -1 | -1 | -1 | -1 |  | 35.17759 | 4.130831 | 6.720813 | 29.66011 | -0.3035413 | -0.9837081
R39_TBSCC8 | 373 | 204 | 785 | 908 | 103 | 39 | 0 | 10.3 | 36.21 | 4.25 | 7 | 30.9 | 560 | -1 | -1 | -1 | -1 | -1 | -1 | -1 | -1 | -1 | -1 |  | 35.51019 | 4.201379 | 6.905879 | 30.53424 | -0.4847927 | -0.9871497
R39_TBSCC9 | 360 | 204 | 785 | 908 | 103 | 51 | 0 | 10.28 | 38.08 | 4.58 | 7.1 | 31.1 | 530 | -1 | -1 | -1 | -1 | -1 | -1 | -1 | -1 | -1 | -1 |  | 36.81486 | 4.310214 | 6.720764 | 30.87926 | 1.042518 | -0.9803553
R39_TBSCC10 | 360 | 204 | 785 | 908 | 129 | 26 | 0 | 10.3 | 35 | 4.73 | 6 | 29 | 480 | -1 | -1 | -1 | -1 | -1 | -1 | -1 | -1 | -1 | -1 |  | 34.21496 | 4.235198 | 5.800774 | 27.1166 | 1.372503 | -1.029546
R39_TBSCC11 | 347 | 204 | 785 | 908 | 129 | 39 | 0 | 10.3 | 34.09 | 3.82 | 5.2 | 27 | 450 | -1 | -1 | -1 | -1 | -1 | -1 | -1 | -1 | -1 | -1 |  | 33.12744 | 3.861737 | 5.328441 | 28.01982 | -1.303883 | -1.024273
R39_TBSCC12 | 334 | 204 | 785 | 908 | 129 | 51 | 0 | 10.28 | 32.3 | 3.73 | 4.8 | 26.6 | 435 | -1 | -1 | -1 | -1 | -1 | -1 | -1 | -1 | -1 | -1 |  | 32.80975 | 3.821236 | 4.958018 | 27.4246 | -0.892333 | -1.034972
R39_TBSCC13 | 334 | 204 | 785 | 908 | 154 | 26 | 0 | 10.28 | 29.75 | 3.25 | 4.7 | 26 | 397 | -1 | -1 | -1 | -1 | -1 | -1 | -1 | -1 | -1 | -1 |  | 29.12575 | 3.233744 | 4.732864 | 25.60541 | -1.070862 | -1.008623
R39_TBSCC14 | 321 | 204 | 785 | 908 | 154 | 39 | 0 | 10.28 | 27.2 | 2.95 | 4.75 | 25.9 | 400 | -1 | -1 | -1 | -1 | -1 | -1 | -1 | -1 | -1 | -1 |  | 28.78954 | 3.031912 | 4.627335 | 25.96621 | -1.631446 | -1.033255
R39_TBSCC15 | 308 | 204 | 785 | 908 | 154 | 51 | 0 | 10.26 | 25.59 | 2.49 | 4.2 | 25.8 | 402 | -1 | -1 | -1 | -1 | -1 | -1 | -1 | -1 | -1 | -1 |  | 27.1347 | 2.798193 | 4.409876 | 26.51523 | -2.09439 | -1.023477
R40_250CFN0 | 250 | 125 | 1083.4 | 722.3 | 250 | 0 | 0 | 11 | 54.4 | 5.38 | 8.24 | 34.98 | 1422 | -1 | -1 | -1 | -1 | -1 | -1 | -1 | -1 | -1 | -1 | https://doi.org/10.1016/j.jmrt.2023.05.050 | 54.05853 | 5.235131 | 7.942954 | 34.61295 | 2.114091 | -0.9185997
R40_250CFGN0 | 250 | 125 | 1093 | 728.7 | 125 | 0 | 125 | 11 | 51.17 | 5.18 | 7.84 | 33.96 | 1435 | -1 | -1 | -1 | -1 | -1 | -1 | -1 | -1 | -1 | -1 |  | 54.74404 | 3.955919 | 4.617672 | 26.01408 | -20.35049 | -1.276283
R40_250CFGSN0 | 250 | 125 | 1088.2 | 725.4 | 100 | 50 | 100 | 11 | 56.69 | 5.47 | 8.47 | 35.69 | 1407 | -1 | -1 | -1 | -1 | -1 | -1 | -1 | -1 | -1 | -1 |  | 57.2456 | 5.271212 | 8.415306 | 36.04749 | -4.683391 | -1.066591
R40_125CFN0 | 125 | 125 | 1060.8 | 707.2 | 375 | 0 | 0 | 11 | 43.77 | 4.43 | 6.68 | 31.43 | 1445 | -1 | -1 | -1 | -1 | -1 | -1 | -1 | -1 | -1 | -1 |  | 43.0142 | 4.376514 | 6.616472 | 31.3144 | -0.3356534 | -0.9488357
R40_125CFGN0 | 125 | 125 | 1075.2 | 716.8 | 187.5 | 0 | 187.5 | 11 | 46.66 | 4.83 | 7.2 | 32.41 | 1440 | -1 | -1 | -1 | -1 | -1 | -1 | -1 | -1 | -1 | -1 |  | 46.75249 | 4.840747 | 7.220126 | 32.3725 | -0.2286028 | -1.02243
R40_125CFGSN0 | 125 | 125 | 1068 | 712 | 150 | 75 | 150 | 11 | 51.51 | 5.1 | 7.76 | 34.03 | 1419 | -1 | -1 | -1 | -1 | -1 | -1 | -1 | -1 | -1 | -1 |  | 51.92703 | 5.131353 | 7.743315 | 33.86367 | -2.411073 | -1.210581
R41_SCC-0 | 635 | 247 | 565 | 847 | 0 | 71 | 0 | 2.54 | 62.9 | -1 | 10.4 | -1 | -1 | -1 | -1 | 360 | 440 | 495 | -1 | -1 | -1 | -1 | -1 | https://doi.org/10.1007/s12649-020-01045-x | 59.22612 | -0.9994528 | 9.737589 | -1.002206 | 526.1876 | -1.031207
R41_SCC-25 | 635 | 247 | 565 | 847 | 0 | 71 | 0 | 2.54 | 62.22 | -1 | 10 | -1 | -1 | -1 | -1 | 400 | 480 | 526 | -1 | -1 | -1 | -1 | -1 |  | 59.22612 | -0.9994528 | 9.737589 | -1.002206 | 526.1876 | -1.031207
R41_SCC-50 | 635 | 247 | 565 | 847 | 0 | 71 | 0 | 2.54 | 60.35 | -1 | 9.8 | -1 | -1 | -1 | -1 | 420 | 505 | 560 | -1 | -1 | -1 | -1 | -1 |  | 59.22612 | -0.9994528 | 9.737589 | -1.002206 | 526.1876 | -1.031207
R41_SCC-75 | 635 | 247 | 565 | 847 | 0 | 71 | 0 | 2.54 | 56.1 | -1 | 9.4 | -1 | -1 | -1 | -1 | 450 | 579 | 613 | -1 | -1 | -1 | -1 | -1 |  | 59.22612 | -0.9994528 | 9.737589 | -1.002206 | 526.1876 | -1.031207
R41_SCC-100 | 635 | 247 | 565 | 847 | 0 | 71 | 0 | 2.54 | 55 | -1 | 9.15 | -1 | -1 | -1 | -1 | 481 | 623 | 678 | -1 | -1 | -1 | -1 | -1 |  | 59.22612 | -0.9994528 | 9.737589 | -1.002206 | 526.1876 | -1.031207
R42_w/c ratio =0.3_2 | 484.5 | 153 | 1122.5 | 653 | 25.5 | 0 | 0 | 15.3 | 47.17 | -1 | 7.46 | -1 | -1 | -1 | -1 | -1 | -1 | -1 | -1 | -1 | -1 | -1 | -1 | https://doi.org/10.1016/j.scs.2011.06.001 | 47.86089 | -0.7692112 | 7.433317 | -0.863589 | -3.302407 | -0.8384259
R42_w/c ratio =0.3_3 | 459 | 153 | 1122.5 | 653 | 51 | 0 | 0 | 15.3 | 47.17 | -1 | 7.25 | -1 | -1 | -1 | -1 | -1 | -1 | -1 | -1 | -1 | -1 | -1 | -1 |  | 46.92776 | -1.082655 | 7.26548 | -1.226811 | -5.345952 | -1.011288
R42_w/c ratio =0.3_4 | 433.5 | 153 | 1122.5 | 653 | 76.5 | 0 | 0 | 15.3 | 46.75 | -1 | 6.75 | -1 | -1 | -1 | -1 | -1 | -1 | -1 | -1 | -1 | -1 | -1 | -1 |  | 46.56601 | -0.9698339 | 6.819586 | -1.43144 | 4.942998 | -0.9336589
R42_w/c ratio =0.3_5 | 408 | 153 | 1122.5 | 653 | 102 | 0 | 0 | 15.3 | 44.79 | -1 | 6.67 | -1 | -1 | -1 | -1 | -1 | -1 | -1 | -1 | -1 | -1 | -1 | -1 |  | 45.33778 | -0.9720384 | 6.607923 | 0.03235325 | -8.790107 | -0.9209283
R42_w/c ratio =0.3_6 | 382.5 | 153 | 1122.5 | 653 | 127.5 | 0 | 0 | 15.3 | 43.61 | -1 | 6.6 | -1 | -1 | -1 | -1 | -1 | -1 | -1 | -1 | -1 | -1 | -1 | -1 |  | 47.60093 | -0.4791875 | 5.808468 | 1.291778 | -5.976393 | -1.108606
R42_w/c ratio =0.34_2 | 475 | 170 | 1100 | 640 | 25 | 0 | 0 | 15 | 42.24 | -1 | 6.75 | -1 | -1 | -1 | -1 | -1 | -1 | -1 | -1 | -1 | -1 | -1 | -1 |  | 43.52517 | -0.8778874 | 6.737827 | -0.6417185 | -2.558495 | -0.8385082
R42_w/c ratio =0.34_3 | 450 | 170 | 1100 | 640 | 50 | 0 | 0 | 15 | 42.16 | -1 | 6.65 | -1 | -1 | -1 | -1 | -1 | -1 | -1 | -1 | -1 | -1 | -1 | -1 |  | 41.89651 | -0.8639256 | 6.55022 | -1.352833 | -4.851124 | -1.008301
R42_w/c ratio =0.34_4 | 425 | 170 | 1100 | 640 | 75 | 0 | 0 | 15 | 39.1 | -1 | 6.25 | -1 | -1 | -1 | -1 | -1 | -1 | -1 | -1 | -1 | -1 | -1 | -1 |  | 39.8876 | -0.8906929 | 6.288954 | -0.5204718 | 2.838525 | -0.8366092
R42_w/c ratio =0.34_5 | 400 | 170 | 1100 | 640 | 100 | 0 | 0 | 15 | 38.33 | -1 | 6.22 | -1 | -1 | -1 | -1 | -1 | -1 | -1 | -1 | -1 | -1 | -1 | -1 |  | 39.94923 | -0.7685649 | 6.080999 | 3.834188 | -13.91385 | -0.9288499
R42_w/c ratio =0.34_6 | 375 | 170 | 1100 | 640 | 125 | 0 | 0 | 15 | 36.12 | -1 | 5.9 | -1 | -1 | -1 | -1 | -1 | -1 | -1 | -1 | -1 | -1 | -1 | -1 |  | 41.67717 | -0.7433559 | 5.11203 | 0.923389 | -8.824077 | -1.504497
R42_w/c ratio =0.38_2 | 465.5 | 186.2 | 1078 | 628 | 24.5 | 0 | 0 | 14.7 | 36.12 | -1 | 6.16 | -1 | -1 | -1 | -1 | -1 | -1 | -1 | -1 | -1 | -1 | -1 | -1 |  | 36.34269 | -1.053769 | 6.086946 | -1.006974 | 0.225103 | -0.8775042
R42_w/c ratio =0.38_3 | 441 | 186.2 | 1078 | 628 | 49 | 0 | 0 | 14.7 | 34 | -1 | 6 | -1 | -1 | -1 | -1 | -1 | -1 | -1 | -1 | -1 | -1 | -1 | -1 |  | 33.96366 | -1.088246 | 5.975364 | -1.21897 | -1.828814 | -1.061187
R42_w/c ratio =0.38_4 | 416.5 | 186.2 | 1078 | 628 | 73.5 | 0 | 0 | 14.7 | 32.13 | -1 | 5.75 | -1 | -1 | -1 | -1 | -1 | -1 | -1 | -1 | -1 | -1 | -1 | -1 |  | 32.43085 | -1.184257 | 5.865551 | -0.9431351 | -1.442753 | -1.01656
R42_w/c ratio =0.38_5 | 392 | 186.2 | 1078 | 628 | 98 | 0 | 0 | 14.7 | 30.6 | -1 | 5.4 | -1 | -1 | -1 | -1 | -1 | -1 | -1 | -1 | -1 | -1 | -1 | -1 |  | 31.57157 | -1.09666 | 5.823148 | 2.23961 | -0.6912732 | -1.019414
R42_w/c ratio =0.38_6 | 367.5 | 186.2 | 1078 | 628 | 122.5 | 0 | 0 | 14.7 | 29.72 | -1 | 5.2 | -1 | -1 | -1 | -1 | -1 | -1 | -1 | -1 | -1 | -1 | -1 | -1 |  | 30.24481 | -1.013362 | 5.159668 | -0.9425184 | -2.494086 | -1.093418
R42_w/c ratio =0.38_7 | 343 | 186.2 | 1078 | 628 | 147 | 0 | 0 | 14.7 | 27.54 | -1 | 5 | -1 | -1 | -1 | -1 | -1 | -1 | -1 | -1 | -1 | -1 | -1 | -1 |  | 30.10824 | -0.9067457 | 4.919674 | -0.05759768 | -3.179303 | -1.087284
R42_w/c ratio =0.42_2 | 456 | 201.6 | 1058 | 616 | 24 | 0 | 0 | 14.4 | 32.89 | -1 | 4.73 | -1 | -1 | -1 | -1 | -1 | -1 | -1 | -1 | -1 | -1 | -1 | -1 |  | 32.10015 | -0.7518582 | 4.860747 | -0.694392 | -0.6020719 | -0.4510363
R42_w/c ratio =0.42_3 | 432 | 201.6 | 1058 | 616 | 48 | 0 | 0 | 14.4 | 31.87 | -1 | 4.74 | -1 | -1 | -1 | -1 | -1 | -1 | -1 | -1 | -1 | -1 | -1 | -1 |  | 30.26365 | -0.863726 | 4.711207 | -0.7687064 | 0.6336144 | -0.9830838
R42_w/c ratio =0.42_4 | 408 | 201.6 | 1058 | 616 | 72 | 0 | 0 | 14.4 | 29.75 | -1 | 4.73 | -1 | -1 | -1 | -1 | -1 | -1 | -1 | -1 | -1 | -1 | -1 | -1 |  | 29.12588 | -0.953183 | 4.687086 | -0.4443935 | -3.34954 | -0.9140648
R42_w/c ratio =0.42_5 | 384 | 201.6 | 1058 | 616 | 96 | 0 | 0 | 14.4 | 28.05 | -1 | 4.5 | -1 | -1 | -1 | -1 | -1 | -1 | -1 | -1 | -1 | -1 | -1 | -1 |  | 28.14514 | -0.9314063 | 4.559397 | -0.7726438 | -2.128198 | -0.9531971
R42_w/c ratio =0.42_6 | 360 | 201.6 | 1058 | 616 | 120 | 0 | 0 | 14.4 | 26.56 | -1 | 4.4 | -1 | -1 | -1 | -1 | -1 | -1 | -1 | -1 | -1 | -1 | -1 | -1 |  | 26.31354 | -0.6987609 | 3.867361 | 1.039047 | -2.705407 | -1.034931
R42_w/c ratio =0.42_7 | 336 | 201.6 | 1058 | 616 | 144 | 0 | 0 | 14.4 | 25.58 | -1 | 4 | -1 | -1 | -1 | -1 | -1 | -1 | -1 | -1 | -1 | -1 | -1 | -1 |  | 28.16549 | -0.7454701 | 3.698388 | -1.576968 | -3.638721 | -0.9879597
R43_FA20 | 368 | 161 | 1085.2 | 693.81 | 92 | 0 | 0 | 1.104 | 57.37 | 4.7 | -1 | 29.1 | -1 | -1 | -1 | 180 | 340 | -1 | -1 | -1 | -1 | -1 | -1 | https://doi.org/10.1016/j.jclepro.2015.02.050 | 53.33358 | 4.375174 | -1.132157 | 29.50704 | 288.0146 | -0.9033868
R43_FA30 | 322 | 161 | 1085.2 | 693.81 | 138 | 0 | 0 | 1.104 | 51 | 4.5 | -1 | 27.9 | -1 | -1 | -1 | 160 | 310 | -1 | -1 | -1 | -1 | -1 | -1 |  | 49.71761 | 4.31905 | -1.0306 | 26.51247 | 302.084 | -0.9455578
R43_FA40 | 276 | 161 | 1085.2 | 693.81 | 184 | 0 | 0 | 1.104 | 47.6 | 4.48 | -1 | 27 | -1 | -1 | -1 | 130 | 290 | -1 | -1 | -1 | -1 | -1 | -1 |  | 47.59477 | 4.435259 | -0.7458521 | 26.74438 | 284.0135 | -0.9179264
R43_GGBFS20 | 368 | 161 | 1085.2 | 693.81 | 0 | 0 | 92 | 1.104 | 57.37 | 4.98 | -1 | 29.5 | -1 | -1 | -1 | 190 | 350 | -1 | -1 | -1 | -1 | -1 | -1 |  | 56.04879 | 4.781062 | -1.137404 | 29.85541 | 318.7419 | -1.294666
R43_GGBFS30 | 322 | 161 | 1085.2 | 693.81 | 0 | 0 | 138 | 1.104 | 52.95 | 4.58 | -1 | 28.25 | -1 | -1 | -1 | 175 | 325 | -1 | -1 | -1 | -1 | -1 | -1 |  | 50.23977 | 3.807792 | -0.5736587 | 24.41239 | 284.5909 | -2.038429
R43_GGBFS40 | 276 | 161 | 1085.2 | 693.81 | 0 | 0 | 184 | 1.104 | 51 | 4.5 | -1 | 27.75 | -1 | -1 | -1 | 150 | 300 | -1 | -1 | -1 | -1 | -1 | -1 |  | 54.56925 | 4.195295 | -0.2540926 | 23.28247 | 262.0544 | -1.39676
R44_NASCC | 300 | 191 | 875 | 761 | 169 | 0 | 0 | 4 | 30.77 | 3.5 | 5.29 | -1 | -1 | -1 | -1 | -1 | -1 | -1 | -1 | -1 | -1 | -1 | -1 | https://doi.org/10.1007/s40030-014-0051-5 | 31.94836 | 1.53409 | 1.1214 | -0.3794636 | 4.609911 | -0.9749384
R44_NASCC-25 | 300 | 191 | 862 | 761 | 169 | 0 | 0 | 4.2 | 30.09 | 2.91 | 3.52 | -1 | -1 | -1 | -1 | -1 | -1 | -1 | -1 | -1 | -1 | -1 | -1 |  | 31.30913 | 1.657015 | 1.946966 | -0.1178103 | 1.676758 | -0.9799674
R44_NASCC-50 | 300 | 191 | 850 | 761 | 169 | 0 | 0 | 4.2 | 29.49 | 2.33 | 3.02 | -1 | -1 | -1 | -1 | -1 | -1 | -1 | -1 | -1 | -1 | -1 | -1 |  | 30.0964 | 1.840803 | 2.462386 | -0.4080957 | -3.693213 | -0.9799674
R44_NASCC-75 | 300 | 191 | 838 | 761 | 169 | 0 | 0 | 4.3 | 27.88 | 1.95 | 2.58 | -1 | -1 | -1 | -1 | -1 | -1 | -1 | -1 | -1 | -1 | -1 | -1 |  | 28.64644 | 1.905635 | 2.565319 | -0.643355 | 4.67326 | -0.9787624
R44_NASCC-100 | 300 | 194 | 825 | 761 | 158 | 0 | 0 | 4.3 | 25.75 | 1.45 | 2.89 | -1 | -1 | -1 | -1 | -1 | -1 | -1 | -1 | -1 | -1 | -1 | -1 |  | 27.87059 | 1.217535 | 2.550559 | -0.9050828 | -4.976262 | -0.9774733
R45_M11 | 320 | 180 | 1107 | 665 | 0 | 0 | 80 | 0 | 32.623 | -1 | -1 | -1 | -1 | -1 | -1 | 70 | 111 | 170 | 195 | 245 | 300 | 260 | -1 | https://doi.org/10.1016/j.cemconcomp.2016.02.004 | 33.15852 | -1.103488 | -0.9801896 | 0.8436602 | 75.44699 | 243.3323
R45_M12 | 240 | 180 | 1107 | 665 | 0 | 0 | 160 | 0 | 29.937 | -1 | -1 | -1 | -1 | -1 | -1 | 80 | 127 | 195 | 220 | 290 | 370 | 328 | -1 |  | 36.49767 | -0.908828 | -0.6535433 | 10.1628 | 38.99944 | 99.85624
R45_M13 | 160 | 180 | 1107 | 665 | 0 | 0 | 240 | 0 | 25.619 | -1 | -1 | -1 | -1 | -1 | -1 | 86 | 148 | 236 | 258 | 345 | 445 | 405 | -1 |  | 30.4881 | 1.157927 | -0.8110176 | 1.255696 | 40.15687 | 99.00602
R45_M21 | 280 | 175 | 1132 | 680 | 0 | 0 | 70 | 0 | 28.016 | -1 | -1 | -1 | -1 | -1 | -1 | 69 | 123 | 200 | 220 | 348 | 470 | 390 | -1 |  | 32.03871 | -0.667542 | 0.01885621 | 1.671379 | 97.19368 | 168.0372
R45_M22 | 210 | 175 | 1132 | 680 | 0 | 0 | 140 | 0 | 26.2905 | -1 | -1 | -1 | -1 | -1 | -1 | 76 | 143 | 223 | 243 | 420 | 530 | 490 | -1 |  | 26.8243 | -1.025831 | -0.8509161 | -1.082112 | 118.157 | 419.7062
R45_M23 | 140 | 175 | 1132 | 680 | 0 | 0 | 210 | 0 | 22.8395 | -1 | -1 | -1 | -1 | -1 | -1 | 93 | 158 | 250 | 275 | 500 | 680 | 600 | -1 |  | 22.29506 | -0.948942 | -0.9901527 | -0.2922522 | 145.8024 | 499.9044
R45_M31 | 256 | 176 | 1145 | 688 | 0 | 0 | 64 | 0 | 20.8335 | -1 | -1 | -1 | -1 | -1 | -1 | 75 | 140 | 207 | 242 | 417 | 550 | 500 | -1 |  | 21.97005 | -0.8904174 | -0.7997219 | -0.8115749 | 137.5997 | 415.9085
R45_M32 | 192 | 176 | 1145 | 688 | 0 | 0 | 128 | 0 | 19.38 | -1 | -1 | -1 | -1 | -1 | -1 | 95 | 154 | 245 | 223 | 490 | 650 | 600 | -1 |  | 19.8777 | -0.9799613 | -0.9126364 | -2.024306 | 146.0453 | 490.8718
R45_M33 | 128 | 176 | 1145 | 688 | 0 | 0 | 192 | 0 | 16.1245 | -1 | -1 | -1 | -1 | -1 | -1 | 101 | 186 | 295 | 325 | 580 | 793 | 755 | -1 |  | 17.36951 | -1.006009 | -1.126791 | -1.116711 | 188.8703 | 579.3737
R46_B | 420 | 156 | 1134 | 610 | 0 | 0 | 180 | 9.6 | 85.34 | 5.91 | -1 | -1 | -1 | -1 | -1 | -1 | 50 | 60 | 71 | 398 | 540 | 580 | -1 | https://doi.org/10.1016/S0008-8846(01)00539-7 | 82.27621 | 5.493628 | -1.021825 | -1.211096 | 43.50371 | 397.0648
R46_C | 360 | 156 | 1134 | 610 | 0 | 60 | 180 | 9.6 | 88.4 | 6.14 | -1 | -1 | -1 | -1 | -1 | -1 | 65 | 77 | 92 | 290 | 400 | 401 | -1 |  | 89.52557 | 6.17387 | -0.9489196 | -0.4282337 | 59.78854 | 290.2527
R47_GGBFS25 | 262.5 | 175 | 1025 | 832 | 0 | 0 | 87.5 | 3.5 | 35.36 | 2.71 | -1 | -1 | 1099 | -1 | 732 | -1 | -1 | -1 | -1 | -1 | -1 | -1 | -1 | https://doi.org/10.1016/j.compositesb.2012.05.054 | 35.96192 | 2.178988 | -1.011657 | 0.2385309 | 7.787665 | -1.113949
R47_GGBFS50 | 175 | 175 | 1021 | 830 | 0 | 0 | 175 | 3.5 | 31.36 | 2.28 | -1 | -1 | 649 | -1 | 415 | -1 | -1 | -1 | -1 | -1 | -1 | -1 | -1 |  | 36.14005 | 0.6489559 | -1.096894 | 0.5429668 | 13.94295 | -2.054212
R48_10S1.3A | 450 | 210 | 708.2 | 901.5 | 0 | 50 | 0 | 1.3 | 62.46 | -1 | 7.15 | -1 | -1 | -1 | -1 | -1 | -1 | -1 | -1 | -1 | -1 | -1 | -1 | https://doi.org/10.1007/s12205-016-0258-2 | 61.14114 | -0.9336388 | 7.166428 | -1.065838 | -1.236349 | -0.9392649
R48_20S1.3A | 400 | 210 | 700.4 | 891.5 | 0 | 100 | 0 | 1.3 | 57.04 | -1 | 7.2 | -1 | -1 | -1 | -1 | -1 | -1 | -1 | -1 | -1 | -1 | -1 | -1 |  | 57.13177 | -1.035939 | 7.050036 | -0.9108384 | -1.360496 | -1.020829
R48_10S1.5A | 450 | 210 | 707.4 | 900.2 | 0 | 50 | 0 | 1.5 | 58.66 | -1 | 7.1 | -1 | -1 | -1 | -1 | -1 | -1 | -1 | -1 | -1 | -1 | -1 | -1 |  | 59.53389 | -0.9198672 | 7.141683 | -0.9356309 | -0.6757854 | -0.9392649
R48_10S1.7A | 400 | 210 | 699.3 | 890.2 | 0 | 100 | 0 | 1.5 | 56.46 | -1 | 6.83 | -1 | -1 | -1 | -1 | -1 | -1 | -1 | -1 | -1 | -1 | -1 | -1 |  | 56.76668 | -1.030047 | 6.964439 | -0.7948276 | -0.8150045 | -1.020829
R48_20S1.5A | 450 | 210 | 706.3 | 898.6 | 0 | 50 | 0 | 1.7 | 60.57 | -1 | 7.07 | -1 | -1 | -1 | -1 | -1 | -1 | -1 | -1 | -1 | -1 | -1 | -1 |  | 60.31088 | -0.959208 | 6.874723 | -0.7095513 | -0.6757854 | -0.9376732
R48_20S1.7A | 400 | 210 | 698.5 | 888.8 | 0 | 100 | 0 | 1.7 | 61.24 | -1 | 6.54 | -1 | -1 | -1 | -1 | -1 | -1 | -1 | -1 | -1 | -1 | -1 | -1 |  | 58.10526 | -1.075802 | 5.146287 | -0.8274726 | -0.8150045 | -1.019237
R49_M2 | 467.5 | 192.5 | 839.3 | 801.3 | 0 | 0 | 82.5 | 7.43 | 51.17 | -1 | -1 | -1 | -1 | -1 | -1 | -1 | -1 | -1 | -1 | -1 | -1 | -1 | -1 | https://doi.org/10.1617/s11527-011-9706-0 | 51.17048 | -0.9619558 | -0.9370642 | -1.509717 | -3.077738 | -1.219507
R49_M3 | 385 | 192.5 | 834.8 | 797.1 | 0 | 0 | 165 | 7.43 | 52.95 | -1 | -1 | -1 | -1 | -1 | -1 | -1 | -1 | -1 | -1 | -1 | -1 | -1 | -1 |  | 51.86817 | -0.8354713 | -0.9146228 | -1.787372 | 28.53755 | -4.108274
R49_M4 | 302.5 | 192.5 | 830.3 | 792.8 | 0 | 0 | 247.5 | 7.43 | 52.61 | -1 | -1 | -1 | -1 | -1 | -1 | -1 | -1 | -1 | -1 | -1 | -1 | -1 | -1 |  | 51.85598 | -0.9145756 | -0.9606423 | -1.972274 | 6.387272 | -1.135471
R50_F20 | 437 | 176 | 924 | 743 | 80 | 0 | 0 | 4.65 | 59.24 | 5.5 | -1 | 47 | -1 | -1 | -1 | -1 | -1 | -1 | -1 | -1 | -1 | -1 | -1 | https://doi.org/10.1016/j.conbuildmat.2009.12.012 | 57.51407 | 4.845108 | -1.036776 | 41.55294 | 5.629657 | -0.9375043
R50_F40 | 333 | 173 | 924 | 743 | 162 | 0 | 0 | 3.71 | 49.72 | 4.2 | -1 | 44 | -1 | -1 | -1 | -1 | -1 | -1 | -1 | -1 | -1 | -1 | -1 |  | 48.93077 | 1.708887 | -0.3751729 | 22.65453 | 3.887501 | -1.074403
R50_F60 | 225 | 170 | 924 | 743 | 247 | 0 | 0 | 3.21 | 31.62 | 3.3 | -1 | 39 | -1 | -1 | -1 | -1 | -1 | -1 | -1 | -1 | -1 | -1 | -1 |  | 33.81115 | 2.774991 | -0.9918123 | 37.37517 | 2.407061 | -1.01913
R50_F80 | 115 | 167 | 924 | 743 | 336 | 0 | 0 | 2.93 | 13.6 | 1.8 | -1 | 31 | -1 | -1 | -1 | -1 | -1 | -1 | -1 | -1 | -1 | -1 | -1 |  | 14.41947 | 1.773699 | -0.9665186 | 30.85101 | 0.6157845 | -1.101471
R51_25%FA | 375 | 195 | 735 | 910 | 125 | 0 | 0 | 6.75 | 42.5 | -1 | -1 | -1 | -1 | -1 | -1 | -1 | -1 | -1 | -1 | -1 | -1 | -1 | -1 | https://doi.org/10.1007/s12205-013-1680-3 | 40.34629 | -0.8802698 | -0.7063311 | -2.130225 | -5.147476 | -1.046982
R51_30%FA | 350 | 190 | 735 | 910 | 150 | 0 | 0 | 6.75 | 39.1 | -1 | -1 | -1 | -1 | -1 | -1 | -1 | -1 | -1 | -1 | -1 | -1 | -1 | -1 |  | 36.16625 | -0.8550869 | -0.7574013 | 0.9287776 | -6.282347 | -1.05748
R51_35%FA | 325 | 190 | 735 | 910 | 175 | 0 | 0 | 6.75 | 36.55 | -1 | -1 | -1 | -1 | -1 | -1 | -1 | -1 | -1 | -1 | -1 | -1 | -1 | -1 |  | 36.53557 | -0.9538906 | -0.9402419 | -0.914923 | -0.681766 | -1.0374
R51_40%FA | 300 | 190 | 735 | 910 | 200 | 0 | 0 | 6.75 | 38.25 | -1 | -1 | -1 | -1 | -1 | -1 | -1 | -1 | -1 | -1 | -1 | -1 | -1 | -1 |  | 37.29045 | -0.8532217 | -0.9046198 | -1.25566 | -10.13274 | -1.032984
R51_5%SF | 427.5 | 162 | 735 | 990 | 0 | 22.5 | 0 | 8 | 49.3 | -1 | -1 | -1 | -1 | -1 | -1 | -1 | -1 | -1 | -1 | -1 | -1 | -1 | -1 |  | 50.28523 | -0.9478438 | -1.024791 | -1.604667 | 0.6201693 | -1.005942
R51_10%SF | 405 | 171 | 735 | 990 | 0 | 45 | 0 | 8 | 52.7 | -1 | -1 | -1 | -1 | -1 | -1 | -1 | -1 | -1 | -1 | -1 | -1 | -1 | -1 |  | 63.97072 | -0.9615385 | -0.8794639 | 2.479999 | 0.1333179 | -1.006416
R51_15%SF | 382.5 | 180 | 735 | 990 | 0 | 67.5 | 0 | 8 | 56.95 | -1 | -1 | -1 | -1 | -1 | -1 | -1 | -1 | -1 | -1 | -1 | -1 | -1 | -1 |  | 57.61124 | -0.9910511 | -0.9503638 | -0.892351 | 4.623344 | -0.9874793
R51_20%SF | 360 | 180 | 735 | 990 | 0 | 90 | 0 | 8 | 56.1 | -1 | -1 | -1 | -1 | -1 | -1 | -1 | -1 | -1 | -1 | -1 | -1 | -1 | -1 |  | 55.88995 | -0.999293 | -1.073717 | -0.874038 | -1.658815 | -1.099492
R52_22 | 323.75 | 113.3125 | 1035 | 740 | 0 | 26.25 | 0 | 6.3 | 49.43 | -1 | -1 | -1 | -1 | -1 | -1 | -1 | -1 | -1 | -1 | -1 | -1 | -1 | -1 | https://doi.org/10.1002/suco.202000061 | 51.32975 | -1.030796 | -0.9878335 | -0.5942267 | -1.086409 | -1.117592
R52_23 | 297.5 | 104.125 | 1035 | 740 | 0 | 52.5 | 0 | 6.3 | 53.77 | -1 | -1 | -1 | -1 | -1 | -1 | -1 | -1 | -1 | -1 | -1 | -1 | -1 | -1 |  | 54.10561 | -0.9791793 | -0.9264543 | -0.4847068 | -4.191152 | -0.9925409
R52_24 | 297.5 | 104.125 | 1035 | 740 | 52.5 | 0 | 0 | 6.3 | 39.47 | -1 | -1 | -1 | -1 | -1 | -1 | -1 | -1 | -1 | -1 | -1 | -1 | -1 | -1 |  | 40.89798 | -1.02064 | -0.9878315 | -1.36943 | -3.559933 | -0.9147264
R52_25 | 245 | 85.75 | 1035 | 740 | 105 | 0 | 0 | 6.3 | 31.67 | -1 | -1 | -1 | -1 | -1 | -1 | -1 | -1 | -1 | -1 | -1 | -1 | -1 | -1 |  | 32.29206 | -0.9613479 | -0.9427881 | -0.6267526 | -1.323966 | -0.855776
R52_26 | 297 | 103.95 | 1035 | 740 | 0 | 0 | 52.5 | 6.3 | 42.82 | -1 | -1 | -1 | -1 | -1 | -1 | -1 | -1 | -1 | -1 | -1 | -1 | -1 | -1 |  | 43.15741 | -0.9797494 | -1.001353 | -0.7650973 | -1.983532 | -1.256825
R52_27 | 245 | 85.75 | 1035 | 740 | 0 | 0 | 105 | 6.3 | 41.5 | -1 | -1 | -1 | -1 | -1 | -1 | -1 | -1 | -1 | -1 | -1 | -1 | -1 | -1 |  | 41.54802 | -0.8097748 | -0.953432 | -1.752716 | 0.8366187 | -2.101108
R52_28 | 297.5 | 104.125 | 1035 | 740 | 26.25 | 26.25 | 0 | 6.3 | 52.7 | -1 | -1 | -1 | -1 | -1 | -1 | -1 | -1 | -1 | -1 | -1 | -1 | -1 | -1 |  | 51.35895 | -1.021165 | -0.9915199 | -1.471066 | -1.70378 | -0.922328
R52_29 | 297.5 | 104.125 | 1035 | 740 | 0 | 26.25 | 26.25 | 6.3 | 55.02 | -1 | -1 | -1 | -1 | -1 | -1 | -1 | -1 | -1 | -1 | -1 | -1 | -1 | -1 |  | 52.73954 | -1.011246 | -0.9969241 | -1.123923 | 6.187964 | -0.9435532
R52_30 | 245 | 85.75 | 1035 | 740 | 52.5 | 0 | 52.5 | 6.3 | 33.07 | -1 | -1 | -1 | -1 | -1 | -1 | -1 | -1 | -1 | -1 | -1 | -1 | -1 | -1 |  | 33.05818 | -1.026085 | -0.968329 | -0.9509248 | -3.539061 | -0.9501979
R53_SF7.5 | 449 | 145 | 1140.678 | 673 | 0 | 36 | 0 | 6.0615 | 99.705 | -1 | -1 | -1 | -1 | -1 | -1 | -1 | -1 | -1 | -1 | -1 | -1 | -1 | -1 | https://doi.org/10.1016/j.conbuildmat.2009.08.045 | 96.74906 | -1.022345 | -1.003115 | -0.8529573 | -4.919428 | -1.12703
R53_SF15 | 412 | 145 | 1143.86 | 652 | 0 | 73 | 0 | 7.21 | 102.68 | -1 | -1 | -1 | -1 | -1 | -1 | -1 | -1 | -1 | -1 | -1 | -1 | -1 | -1 |  | 99.60094 | -0.8801391 | -0.9342235 | -0.5190485 | 0.5430103 | -0.9853479
R53_BS50 | 243 | 145 | 1165.517 | 676 | 0 | 0 | 243 | 4.2525 | 83.81 | -1 | -1 | -1 | -1 | -1 | -1 | -1 | -1 | -1 | -1 | -1 | -1 | -1 | -1 |  | 82.1042 | -0.9393098 | -0.8921285 | 0.1137269 | 1.484983 | -1.222889
R53_BS70 | 146 | 145 | 1166.667 | 665 | 0 | 0 | 340 | 4.38 | 63.155 | -1 | -1 | -1 | -1 | -1 | -1 | -1 | -1 | -1 | -1 | -1 | -1 | -1 | -1 |  | 63.71832 | -1.015655 | -0.9846363 | -1.763193 | -0.7450963 | -0.883348
R53_SF+BS50 | 206 | 145 | 1113.559 | 657 | 0 | 36 | 243 | 5.15 | 89.93 | -1 | -1 | -1 | -1 | -1 | -1 | -1 | -1 | -1 | -1 | -1 | -1 | -1 | -1 |  | 89.6881 | -0.902431 | -1.082183 | -0.706663 | -1.860164 | -1.035766
R53_FA20 | 388 | 145 | 1151.724 | 668 | 97 | 0 | 0 | 6.79 | 67.575 | -1 | -1 | -1 | -1 | -1 | -1 | -1 | -1 | -1 | -1 | -1 | -1 | -1 | -1 |  | 68.48249 | -0.7706051 | -1.041816 | -1.428056 | -3.871294 | -1.030073
R53_FA40 | 291 | 145 | 1153.571 | 646 | 194 | 0 | 0 | 5.0925 | 49.3 | -1 | -1 | -1 | -1 | -1 | -1 | -1 | -1 | -1 | -1 | -1 | -1 | -1 | -1 |  | 51.14979 | -0.8946095 | -0.9672947 | -1.299603 | -3.902193 | -1.049383
R53_SF+FA20 | 352 | 145 | 1143.86 | 652 | 97 | 36 | 0 | 6.16 | 80.155 | -1 | -1 | -1 | -1 | -1 | -1 | -1 | -1 | -1 | -1 | -1 | -1 | -1 | -1 |  | 81.53676 | -1.009544 | -1.02656 | -1.19987 | -5.898981 | -0.9665896
R53_SF+FA40 | 255 | 145 | 1150.909 | 633 | 194 | 36 | 0 | 5.7375 | 64.6 | -1 | -1 | -1 | -1 | -1 | -1 | -1 | -1 | -1 | -1 | -1 | -1 | -1 | -1 |  | 63.32154 | -0.9394693 | -0.9271154 | -2.015372 | 0.5618501 | -1.053404
R54_LS-1 | 350 | 140 | 986 | 720 | 100 | 0 | 0 | 10.8 | 49.04 | -1 | -1 | 55.7 | -1 | -1 | -1 | -1 | -1 | -1 | -1 | -1 | -1 | -1 | -1 | https://doi.org/10.1016/j.jclepro.2014.06.019 | 47.0854 | -1.092607 | -1.007069 | 49.37066 | 0.9586289 | -0.9225992
R54_LS-2 | 350 | 153 | 966 | 706 | 100 | 0 | 0 | 9.5 | 48.96 | -1 | -1 | 37 | -1 | -1 | -1 | -1 | -1 | -1 | -1 | -1 | -1 | -1 | -1 |  | 46.21424 | -1.128514 | -1.130956 | 34.13007 | -1.150951 | -0.9383413
R54_LS-3 | 350 | 167 | 947 | 692 | 100 | 0 | 0 | 8.1 | 48.96 | -1 | -1 | 35 | -1 | -1 | -1 | -1 | -1 | -1 | -1 | -1 | -1 | -1 | -1 |  | 41.68668 | -1.243785 | -1.013127 | 20.81479 | 103.6732 | 6.645879
R54_LS-4 | 350 | 180 | 927 | 678 | 100 | 0 | 0 | 6.8 | 48.87 | -1 | -1 | 28.5 | -1 | -1 | -1 | -1 | -1 | -1 | -1 | -1 | -1 | -1 | -1 |  | 37.24167 | -1.046784 | -1.107449 | 14.0876 | -0.8262491 | -1.387079
R54_MW-1 | 350 | 140 | 1109 | 720 | 100 | 0 | 0 | 10.8 | 46.32 | -1 | -1 | 53.5 | -1 | -1 | -1 | -1 | -1 | -1 | -1 | -1 | -1 | -1 | -1 |  | 46.65369 | -0.8407687 | -0.6446431 | 52.89351 | -1.827192 | -1.406917
R54_MW-2 | 350 | 153 | 1087 | 706 | 100 | 0 | 0 | 9.5 | 45.9 | -1 | -1 | 45 | -1 | -1 | -1 | -1 | -1 | -1 | -1 | -1 | -1 | -1 | -1 |  | 45.78994 | -0.3211737 | -0.5509937 | 43.50622 | -0.2728026 | -0.9513678
R54_MW-3 | 350 | 167 | 1065 | 692 | 100 | 0 | 0 | 8.1 | 45.47 | -1 | -1 | 25 | -1 | -1 | -1 | -1 | -1 | -1 | -1 | -1 | -1 | -1 | -1 |  | 43.935 | -0.9360624 | -0.9868552 | 24.92476 | 16.62722 | -0.9614073
R54_MW-4 | 350 | 180 | 1043 | 678 | 100 | 0 | 0 | 6.8 | 44.2 | -1 | -1 | 15.7 | -1 | -1 | -1 | -1 | -1 | -1 | -1 | -1 | -1 | -1 | -1 |  | 40.79512 | -1.067904 | -1.099086 | 15.247 | -5.075957 | -1.314596
R54_RA-1 | 350 | 140 | 1002 | 720 | 100 | 0 | 0 | 10.8 | 46.24 | -1 | -1 | 38 | -1 | -1 | -1 | -1 | -1 | -1 | -1 | -1 | -1 | -1 | -1 |  | 46.82794 | -1.116117 | -1.008651 | 40.11696 | 0.9586289 | -0.9136534
R54_RA-2 | 350 | 153 | 982 | 706 | 100 | 0 | 0 | 9.5 | 42.5 | -1 | -1 | 30 | -1 | -1 | -1 | -1 | -1 | -1 | -1 | -1 | -1 | -1 | -1 |  | 45.15056 | -1.116298 | -1.129639 | 33.50331 | -1.150951 | -0.9383413
R54_RA-3 | 350 | 167 | 963 | 692 | 100 | 0 | 0 | 8.1 | 35.7 | -1 | -1 | 23 | -1 | -1 | -1 | -1 | -1 | -1 | -1 | -1 | -1 | -1 | -1 |  | 39.25747 | -1.169776 | -1.013127 | 22.0638 | 5.466292 | -0.8991668
R54_RA-4 | 350 | 180 | 943 | 678 | 100 | 0 | 0 | 6.8 | 32.72 | -1 | -1 | 15 | -1 | -1 | -1 | -1 | -1 | -1 | -1 | -1 | -1 | -1 | -1 |  | 36.76967 | -1.046784 | -1.099005 | 14.35975 | -0.3710872 | -0.7099381
R55_RCA | 440 | 209 | 705 | 748 | 110 | 0 | 0 | 9.35 | 45.05 | 2.9 | -1 | -1 | -1 | -1 | -1 | -1 | -1 | -1 | -1 | -1 | -1 | -1 | -1 | https://doi.org/10.1016/j.conbuildmat.2014.04.090 | 46.92525 | 2.887785 | -0.9678698 | -0.8217165 | -0.2875331 | -0.959721
R55_RCA-HCL | 440 | 209 | 708.7 | 748 | 110 | 0 | 0 | 9.35 | 47.26 | 3 | -1 | -1 | -1 | -1 | -1 | -1 | -1 | -1 | -1 | -1 | -1 | -1 | -1 |  | 46.91562 | 2.835612 | -0.9680051 | -0.8217165 | -0.2875331 | -0.959721
R55_RCA-WG | 440 | 209 | 680.9 | 750 | 110 | 0 | 0 | 7.7 | 49.3 | 3.2 | -1 | -1 | -1 | -1 | -1 | -1 | -1 | -1 | -1 | -1 | -1 | -1 | -1 |  | 47.47402 | 1.612899 | -1.015749 | -0.4790378 | 56.39345 | -0.9343895
R55_RCA-TSM | 440 | 209 | 705 | 748 | 110 | 0 | 0 | 9.35 | 51 | 3.22 | -1 | -1 | -1 | -1 | -1 | -1 | -1 | -1 | -1 | -1 | -1 | -1 | -1 |  | 46.92525 | 2.887785 | -0.9678698 | -0.8217165 | -0.2875331 | -0.959721
R55_RCA-CSF | 440 | 209 | 635.5 | 748 | 110 | 0 | 0 | 9.35 | 42.5 | 2.86 | -1 | -1 | -1 | -1 | -1 | -1 | -1 | -1 | -1 | -1 | -1 | -1 | -1 |  | 44.29766 | 3.0323 | -0.9947604 | -0.9762869 | -0.06760683 | -0.9552222
R56_CFA0 | 200 | 90 | 1014 | 740 | 200 | 0 | 0 | 0.5 | 36.55 | -1 | -1 | -1 | 1154 | -1 | -1 | -1 | -1 | -1 | -1 | -1 | -1 | -1 | -1 | https://doi.org/10.1016/j.conbuildmat.2011.11.013 | 36.71243 | -0.8218141 | -1.01878 | -0.6570147 | -1.387039 | -0.9067219
R56_CFA2SF | 200 | 90 | 1014 | 739 | 192 | 8 | 0 | 0.6 | 36.97 | -1 | -1 | -1 | 891 | -1 | -1 | -1 | -1 | -1 | -1 | -1 | -1 | -1 | -1 |  | 37.51102 | -0.9961733 | -1.015146 | -1.136039 | -2.602976 | -0.8166842
R56_CSL0 | 200 | 90 | 1014 | 774 | 0 | 0 | 200 | 1.4 | 57.8 | -1 | -1 | -1 | 1049 | -1 | -1 | -1 | -1 | -1 | -1 | -1 | -1 | -1 | -1 |  | 57.10855 | -0.933306 | -0.9871383 | -0.8645265 | -0.07446147 | -0.9503691
R56_CSL2SF | 200 | 90 | 1014 | 771 | 0 | 8 | 192 | 1.7 | 58.14 | -1 | -1 | -1 | 946 | -1 | -1 | -1 | -1 | -1 | -1 | -1 | -1 | -1 | -1 |  | 56.89071 | -0.905535 | -0.9890999 | -0.09053095 | -3.092792 | -1.031497
R57_SP-2 | 269.45 | 190 | 1396 | 698 | 31.7 | 15.85 | 0 | 0 | 17.76 | -1 | 3.07 | -1 | -1 | -1 | -1 | -1 | -1 | -1 | -1 | -1 | -1 | -1 | -1 | https://doi.org/10.32732/jcec.2023.12.2.78 | 18.98548 | -0.8307229 | -0.2848274 | 6.090404 | 9.205957 | -1.992468
R57_SP-3 | 253.6 | 190 | 1396 | 698 | 47.55 | 15.85 | 0 | 0 | 15.68 | -1 | -1 | -1 | -1 | -1 | -1 | -1 | -1 | -1 | -1 | -1 | -1 | -1 | -1 |  | 15.83163 | -1.040601 | -1.010685 | -0.9249956 | -1.482139 | -0.837952
R57_SP-4 | 237.75 | 190 | 1396 | 698 | 63.4 | 15.85 | 0 | 0 | 15.01 | -1 | -1 | -1 | -1 | -1 | -1 | -1 | -1 | -1 | -1 | -1 | -1 | -1 | -1 |  | 15.89186 | -1.035178 | -0.8342082 | -1.52275 | -1.409554 | -1.109639
R57_SP-5 | 253.6 | 190 | 1396 | 698 | 31.7 | 31.7 | 0 | 0 | 14.95 | -1 | -1 | -1 | -1 | -1 | -1 | -1 | -1 | -1 | -1 | -1 | -1 | -1 | -1 |  | 15.7574 | -0.9832907 | -0.9516436 | -1.016109 | -1.597895 | -1.002217
R57_SP-6 | 237.75 | 190 | 1396 | 698 | 31.7 | 47.55 | 0 | 0 | 16.97 | -1 | -1 | -1 | -1 | -1 | -1 | -1 | -1 | -1 | -1 | -1 | -1 | -1 | -1 |  | 16.96809 | -0.9243478 | 2.024684 | -0.582254 | -3.438112 | -1.296755
R57_SP-7 | 253.6 | 190 | 1396 | 698 | 31.7 | 31.7 | 0 | 0 | 14.77 | -1 | -1 | -1 | -1 | -1 | -1 | -1 | -1 | -1 | -1 | -1 | -1 | -1 | -1 |  | 15.7574 | -0.9832907 | -0.9516436 | -1.016109 | -1.597895 | -1.002217
R57_SP-8 | 253.6 | 190 | 1396 | 698 | 31.7 | 31.7 | 0 | 0 | 16.19 | -1 | -1 | -1 | -1 | -1 | -1 | -1 | -1 | -1 | -1 | -1 | -1 | -1 | -1 |  | 15.7574 | -0.9832907 | -0.9516436 | -1.016109 | -1.597895 | -1.002217
R57_SP-9 | 253.6 | 190 | 1396 | 698 | 47.55 | 15.85 | 0 | 0 | 16.03 | -1 | -1 | -1 | -1 | -1 | -1 | -1 | -1 | -1 | -1 | -1 | -1 | -1 | -1 |  | 15.83163 | -1.040601 | -1.010685 | -0.9249956 | -1.482139 | -0.837952
R57_SP-10 | 237.75 | 190 | 1396 | 698 | 63.4 | 15.85 | 0 | 0 | 16.38 | -1 | -1 | -1 | -1 | -1 | -1 | -1 | -1 | -1 | -1 | -1 | -1 | -1 | -1 |  | 15.89186 | -1.035178 | -0.8342082 | -1.52275 | -1.409554 | -1.109639
R57_SP-11 | 237.75 | 190 | 1396 | 698 | 31.7 | 47.55 | 0 | 0 | 17.65 | -1 | 2.74 | -1 | -1 | -1 | -1 | -1 | -1 | -1 | -1 | -1 | -1 | -1 | -1 |  | 16.96809 | -0.9243478 | 2.024684 | -0.582254 | -3.438112 | -1.296755
R57_SP-12 | 237.75 | 190 | 1396 | 698 | 31.7 | 47.55 | 0 | 0 | 17.95 | -1 | 2.18 | -1 | -1 | -1 | -1 | -1 | -1 | -1 | -1 | -1 | -1 | -1 | -1 |  | 16.96809 | -0.9243478 | 2.024684 | -0.582254 | -3.438112 | -1.296755
R58-A1 | 474.3 | 158 | 1029 | 686 | 52.7 | 0 | 0 | 10.54 | 65.87 | -1 | -1 | -1 | -1 | -1 | -1 | -1 | -1 | -1 | -1 | -1 | -1 | -1 | -1 | https://doi.org/10.1051/e3sconf/202123703038 | 62.13848 | -1.095817 | -1.068729 | -1.143794 | -0.3930551 | -0.8902432
R58-A2 | 421.6 | 158 | 1029 | 686 | 105.4 | 0 | 0 | 10.54 | 60.18 | -1 | -1 | -1 | -1 | -1 | -1 | -1 | -1 | -1 | -1 | -1 | -1 | -1 | -1 |  | 53.14737 | -0.7881134 | -1.081901 | 0.7813217 | 16.31633 | -0.836985
R58-A3 | 368.9 | 158 | 1029 | 686 | 158.1 | 0 | 0 | 10.54 | 46.92 | -1 | -1 | -1 | -1 | -1 | -1 | -1 | -1 | -1 | -1 | -1 | -1 | -1 | -1 |  | 48.72131 | -0.9088224 | -1.04407 | -0.480032 | 3.163988 | -0.9988582
R58-B4 | 495.38 | 158 | 1029 | 686 | 0 | 31.62 | 0 | 10.54 | 75.22 | -1 | -1 | -1 | -1 | -1 | -1 | -1 | -1 | -1 | -1 | -1 | -1 | -1 | -1 |  | 70.9099 | -0.01101228 | -1.036247 | -0.5868865 | 3.408721 | -0.9647673
R58-B5 | 484.84 | 158 | 1029 | 686 | 0 | 42.16 | 0 | 10.54 | 76.33 | -1 | -1 | -1 | -1 | -1 | -1 | -1 | -1 | -1 | -1 | -1 | -1 | -1 | -1 |  | 75.05618 | -0.841274 | -1.024252 | -0.7773159 | 0.7105231 | -0.9980606
R58-B6 | 474.3 | 158 | 1029 | 686 | 0 | 52.7 | 0 | 10.54 | 76.67 | -1 | -1 | -1 | -1 | -1 | -1 | -1 | -1 | -1 | -1 | -1 | -1 | -1 | -1 |  | 75.95245 | -0.9019627 | -0.9955493 | -1.334532 | -1.149772 | -0.9876344
R58-C7 | 442.68 | 158 | 1029 | 686 | 52.7 | 31.62 | 0 | 10.54 | 53.63 | -1 | -1 | -1 | -1 | -1 | -1 | -1 | -1 | -1 | -1 | -1 | -1 | -1 | -1 |  | 58.07937 | -1.072435 | -1.074829 | -1.018763 | -2.209117 | -0.9803302
R58-C8 | 421.6 | 158 | 1029 | 686 | 52.7 | 52.7 | 0 | 10.54 | 64.09 | -1 | -1 | -1 | -1 | -1 | -1 | -1 | -1 | -1 | -1 | -1 | -1 | -1 | -1 |  | 63.75015 | -0.9690563 | -1.024619 | -1.184129 | -0.552857 | -0.9580351
R58-C9 | 379.44 | 158 | 1029 | 686 | 105.4 | 42.16 | 0 | 10.54 | 61.28 | -1 | -1 | -1 | -1 | -1 | -1 | -1 | -1 | -1 | -1 | -1 | -1 | -1 | -1 |  | 61.08449 | -0.9664624 | -1.048133 | -0.02231518 | -0.7841226 | -0.9675075
R58-C10 | 337.28 | 158 | 1029 | 686 | 158.1 | 31.62 | 0 | 10.54 | 52.27 | -1 | -1 | -1 | -1 | -1 | -1 | -1 | -1 | -1 | -1 | -1 | -1 | -1 | -1 |  | 51.51681 | -1.07884 | -1.042621 | -0.5513473 | 0.8976493 | -0.9532461
R58-C11 | 316.2 | 158 | 1029 | 686 | 158.1 | 52.7 | 0 | 10.54 | 49.72 | -1 | -1 | -1 | -1 | -1 | -1 | -1 | -1 | -1 | -1 | -1 | -1 | -1 | -1 |  | 52.5087 | -1.054298 | -0.9966018 | -1.417994 | -1.220641 | -0.9700091
R59_G30 | 280 | 160 | 1104 | 736 | 0 | 0 | 120 | 2 | 19.975 | 2 | 5.2 | -1 | -1 | -1 | -1 | -1 | -1 | -1 | -1 | -1 | -1 | -1 | -1 | https://doi.org/10.1016/j.cscm.2024.e03190 | 24.38508 | 1.628639 | 5.152763 | -2.155454 | 1.975109 | -1.057195
R59_G40 | 240 | 160 | 1104 | 736 | 0 | 0 | 160 | 2 | 21.08 | 2.8 | 4.85 | -1 | -1 | -1 | -1 | -1 | -1 | -1 | -1 | -1 | -1 | -1 | -1 |  | 29.24473 | 1.395529 | 4.720694 | 14.56881 | 4.329825 | -1.027118
R59_G50 | 200 | 160 | 1104 | 736 | 0 | 0 | 200 | 2 | 21.505 | 1.6 | 4.25 | -1 | -1 | -1 | -1 | -1 | -1 | -1 | -1 | -1 | -1 | -1 | -1 |  | 21.84876 | 1.58555 | 4.072573 | 0.07102077 | -1.403446 | -0.9832652
R60_80BFS | 80 | 163 | 1184 | 684 | 0 | 0 | 320 | 2.85 | 34.8 | -1 | -1 | -1 | -1 | -1 | -1 | -1 | 405 | 540 | 558 | -1 | -1 | -1 | -1 | https://doi-org.wwwproxy1.library.unsw.edu.au/10.1002/suco.202000251 | 50.64639 | -0.5955927 | 0.4356333 | 4.584629 | 211.9669 | 1.863865
R60_70BFS-FA | 120 | 163 | 1184 | 684 | 84 | 0 | 196 | 1.15 | 42.5 | -1 | -1 | -1 | -1 | -1 | -1 | -1 | 390 | 445 | 490 | -1 | -1 | -1 | -1 |  | 42.19205 | -0.9225405 | -0.8870018 | -0.3649321 | 376.2805 | -0.881983
R61_MIX1 | 304.56 | 160 | 1270 | 605 | 84.6 | 33.84 | 126.9 | 3.6 | 44.914 | 4.24 | 5.1 | -1 | -1 | -1 | -1 | -1 | -1 | -1 | -1 | -1 | -1 | -1 | -1 | https://iopscience.iop.org/article/10.1088/1757-899X/1185/1/012016 | 45.52971 | 3.999811 | 5.123861 | -1.248761 | 4.767443 | -0.8173502
R61_MIX2 | 304.56 | 160 | 1270 | 605 | 84.6 | 33.84 | 169.2 | 3.6 | 49.946 | 4.27 | 5.3 | -1 | -1 | -1 | -1 | -1 | -1 | -1 | -1 | -1 | -1 | -1 | -1 |  | 48.67872 | 4.042485 | 5.205979 | -0.7725719 | 5.164641 | -1.20839
R61_MIX3 | 304.56 | 160 | 1270 | 605 | 84.6 | 33.84 | 211.5 | 3.6 | 45.5345 | 3.64 | 5.1 | -1 | -1 | -1 | -1 | -1 | -1 | -1 | -1 | -1 | -1 | -1 | -1 |  | 46.94698 | 3.801729 | 5.107962 | -0.9818559 | 0.9718034 | -0.9572077
R61_MIX4 | 262.26 | 160 | 1270 | 605 | 126.9 | 33.84 | 126.9 | 3.6 | 40.5875 | 3.66 | 4.8 | -1 | -1 | -1 | -1 | -1 | -1 | -1 | -1 | -1 | -1 | -1 | -1 |  | 40.87918 | 3.757077 | 4.837751 | -1.194222 | -0.4486504 | -0.9477963
R61_MIX5 | 262.26 | 160 | 1270 | 605 | 126.9 | 33.84 | 169.2 | 3.6 | 43.894 | 3.95 | 5 | -1 | -1 | -1 | -1 | -1 | -1 | -1 | -1 | -1 | -1 | -1 | -1 |  | 43.40368 | 3.816513 | 4.950912 | -0.8555869 | 1.276223 | -1.143703
R61_MIX6 | 262.26 | 160 | 1270 | 605 | 126.9 | 33.84 | 211.5 | 3.6 | 42.262 | 3.66 | 4.9 | -1 | -1 | -1 | -1 | -1 | -1 | -1 | -1 | -1 | -1 | -1 | -1 |  | 42.22846 | 3.642907 | 4.878994 | -1.009235 | -2.916614 | -1.05578
R61_MIX7 | 219.96 | 160 | 1270 | 605 | 169.2 | 33.84 | 126.9 | 3.6 | 39.7885 | 3 | 4.8 | -1 | -1 | -1 | -1 | -1 | -1 | -1 | -1 | -1 | -1 | -1 | -1 |  | 38.91113 | 3.222471 | 4.684256 | -1.352763 | -2.231857 | -0.2696537
R61_MIX8 | 219.96 | 160 | 1270 | 605 | 169.2 | 33.84 | 169.2 | 3.6 | 40.596 | 3.19 | 4.8 | -1 | -1 | -1 | -1 | -1 | -1 | -1 | -1 | -1 | -1 | -1 | -1 |  | 40.00656 | 3.199547 | 4.777271 | -1.041325 | -0.9282261 | -0.9108245
R61_MIX9 | 219.96 | 160 | 1270 | 605 | 169.2 | 33.84 | 211.5 | 3.6 | 37.4255 | 2.81 | 4.6 | -1 | -1 | -1 | -1 | -1 | -1 | -1 | -1 | -1 | -1 | -1 | -1 |  | 38.69238 | 2.917982 | 4.707023 | -1.086564 | -4.697241 | -0.9309751
R62_M-1 | 450 | 184.5 | 1201.5 | 306 | 0 | 0 | 306 | 3.78 | 34 | 3 | 4.85 | -1 | -1 | -1 | -1 | -1 | -1 | -1 | -1 | -1 | -1 | -1 | -1 | https://www.ripublication.com/ijaer18/ijaerv13n8_18.pdf | 33.99947 | 2.960081 | 4.719192 | -0.8713846 | -3.534546 | -0.7244409
R62_M-2 | 360 | 184.5 | 1201.5 | 612 | 90 | 0 | 0 | 2.25 | 32.72 | 2.5 | 4.27 | -1 | -1 | -1 | -1 | -1 | -1 | -1 | -1 | -1 | -1 | -1 | -1 |  | 40.73174 | 0.6506355 | 1.499585 | 3.80096 | 29.88991 | -0.964014
R62_M-3 | 315 | 184.5 | 1201.5 | 612 | 135 | 0 | 0 | 2.25 | 25.5 | 2.38 | 4 | -1 | -1 | -1 | -1 | -1 | -1 | -1 | -1 | -1 | -1 | -1 | -1 |  | 36.25217 | 0.9911388 | 3.412318 | 1.701954 | 17.69094 | -1.077652
R62_M-4 | 270 | 184.5 | 1201.5 | 612 | 180 | 0 | 0 | 2.25 | 23.21 | 2.3 | 3.95 | -1 | -1 | -1 | -1 | -1 | -1 | -1 | -1 | -1 | -1 | -1 | -1 |  | 24.61633 | 2.042768 | 3.65302 | 0.8023314 | 8.472642 | -1.042382
R62_M-5 | 360 | 184.5 | 1201.5 | 306 | 90 | 0 | 306 | 7.56 | 27.71 | 2.52 | 4.48 | -1 | -1 | -1 | -1 | -1 | -1 | -1 | -1 | -1 | -1 | -1 | -1 |  | 28.49063 | 2.644874 | 4.47486 | -1.053149 | -0.7164941 | -0.9584714
R62_M-6 | 315 | 184.5 | 1201.5 | 306 | 135 | 0 | 306 | 7.56 | 30.01 | 2.61 | 4.5 | -1 | -1 | -1 | -1 | -1 | -1 | -1 | -1 | -1 | -1 | -1 | -1 |  | 30.27567 | 2.602869 | 4.498962 | -1.224362 | -4.771839 | -0.9902484
R62_M-7 | 270 | 184.5 | 1201.5 | 306 | 180 | 0 | 306 | 7.56 | 31.02 | 2.65 | 4.62 | -1 | -1 | -1 | -1 | -1 | -1 | -1 | -1 | -1 | -1 | -1 | -1 |  | 30.51524 | 2.639038 | 4.670067 | -1.187052 | 1.093173 | -1.106698
R63_SF2.5 | 409.5 | 155.61 | 874 | 874 | 0 | 10.5 | 0 | 2.016 | 61.61 | -1 | -1 | -1 | 3200 | 2400 | 1990 | -1 | -1 | -1 | -1 | -1 | -1 | -1 | -1 | https://doi.org/10.1016/j.cemconcomp.2012.01.007 | 61.61361 | -1.047327 | -1.063997 | -0.7603639 | -1.713772 | -1.00305
R63_SF5 | 399 | 151.62 | 872 | 872 | 0 | 21 | 0 | 2.016 | 65.45 | -1 | -1 | -1 | 2100 | 1000 | 800 | -1 | -1 | -1 | -1 | -1 | -1 | -1 | -1 |  | 65.63479 | -0.9614667 | -0.8275722 | 0.7473087 | -3.789234 | -0.9987415
R63_SF7.5 | 388.5 | 147.63 | 870 | 870 | 0 | 31.5 | 0 | 2.016 | 67.15 | -1 | -1 | -1 | 1500 | 750 | 650 | -1 | -1 | -1 | -1 | -1 | -1 | -1 | -1 |  | 67.4683 | -1.117666 | -1.058524 | -1.375823 | -1.861789 | -0.9987757
R63_SF10 | 378 | 143.64 | 869 | 869 | 0 | 42 | 0 | 2.016 | 68 | -1 | -1 | -1 | 1100 | 740 | 400 | -1 | -1 | -1 | -1 | -1 | -1 | -1 | -1 |  | 64.00303 | -1.15839 | -1.022221 | -0.9164383 | -2.925626 | -1.00661
R63_SL15 | 357 | 135.66 | 873 | 873 | 0 | 0 | 63 | 2.016 | 52.7 | -1 | -1 | -1 | 6100 | 3990 | 2800 | -1 | -1 | -1 | -1 | -1 | -1 | -1 | -1 |  | 53.30501 | -1.006656 | -1.046546 | -1.190403 | 0.2180946 | -0.9798104
R63_SL30 | 294 | 111.72 | 870 | 870 | 0 | 0 | 126 | 2.016 | 46.75 | -1 | -1 | -1 | 5950 | 2600 | 1800 | -1 | -1 | -1 | -1 | -1 | -1 | -1 | -1 |  | 46.63414 | -1.023007 | -1.029767 | -1.760273 | -1.58521 | -0.9501138
R63_SL50 | 210 | 79.8 | 866 | 866 | 0 | 0 | 210 | 2.016 | 34 | -1 | -1 | -1 | 5100 | 2000 | 1200 | -1 | -1 | -1 | -1 | -1 | -1 | -1 | -1 |  | 34.91368 | -1.126899 | -1.014197 | -1.160021 | -0.5324236 | -0.918901
R63_SL15-SF2.5 | 346.5 | 131.67 | 872 | 872 | 0 | 10.5 | 63 | 2.016 | 53.55 | -1 | -1 | -1 | 4550 | 1500 | 1400 | -1 | -1 | -1 | -1 | -1 | -1 | -1 | -1 |  | 53.9097 | -1.029841 | -0.9951013 | -0.3986743 | 6.056602 | -1.022297
R63_SL15-SF5 | 336 | 127.68 | 870 | 870 | 0 | 21 | 63 | 2.016 | 55.25 | -1 | -1 | -1 | 5000 | 1490 | 1000 | -1 | -1 | -1 | -1 | -1 | -1 | -1 | -1 |  | 55.13391 | -0.9713961 | -1.068404 | -0.7641045 | 1.15887 | -0.974087
R63_SL15-SF7.5 | 325.5 | 123.69 | 868 | 868 | 0 | 31.5 | 63 | 2.016 | 57.8 | -1 | -1 | -1 | 2285 | 800 | 800 | -1 | -1 | -1 | -1 | -1 | -1 | -1 | -1 |  | 55.06683 | -0.7787026 | -0.9380977 | -0.6264454 | -0.6371888 | -0.938713
R63_SL30-SF2.5 | 283.5 | 107.73 | 869 | 869 | 0 | 10.5 | 126 | 2.016 | 47.6 | -1 | -1 | -1 | 3950 | 1410 | 1020 | -1 | -1 | -1 | -1 | -1 | -1 | -1 | -1 |  | 47.46191 | -0.9790217 | -1.006877 | -1.94459 | -2.165205 | -0.9974372
R63_SL30-SF5 | 273 | 103.74 | 867 | 867 | 0 | 21 | 126 | 2.016 | 44.2 | -1 | -1 | -1 | 3500 | 1000 | 850 | -1 | -1 | -1 | -1 | -1 | -1 | -1 | -1 |  | 45.66536 | -0.9644027 | -0.8690515 | -1.184609 | -0.04872017 | -1.023025
R63_SL30-SF7.5 | 262.5 | 99.75 | 865 | 865 | 0 | 31.5 | 126 | 2.016 | 48.11 | -1 | -1 | -1 | 2100 | 900 | 580 | -1 | -1 | -1 | -1 | -1 | -1 | -1 | -1 |  | 47.46432 | -0.9634827 | -1.03501 | -1.232505 | -4.086929 | -1.135421
R63_SL50-SF2.5 | 199.5 | 75.81 | 865 | 865 | 0 | 10.5 | 210 | 2.016 | 31.53 | -1 | -1 | -1 | 3290 | 995 | 560 | -1 | -1 | -1 | -1 | -1 | -1 | -1 | -1 |  | 31.57858 | -1.030666 | -1.011836 | -1.041273 | -0.9112678 | -0.9693527
R63_SL50-SF5 | 189 | 71.82 | 863 | 863 | 0 | 21 | 210 | 2.016 | 34 | -1 | -1 | -1 | 2080 | 990 | 550 | -1 | -1 | -1 | -1 | -1 | -1 | -1 | -1 |  | 33.67226 | -1.0151 | -1.026631 | -1.060758 | -2.838145 | -1.026348
R63_SL50-SF7.5 | 178.5 | 67.83 | 861 | 861 | 0 | 31.5 | 210 | 2.016 | 33.66 | -1 | -1 | -1 | 1990 | 988 | 300 | -1 | -1 | -1 | -1 | -1 | -1 | -1 | -1 |  | 33.95765 | -1.002887 | -1.021042 | -1.21131 | 3.815238 | -1.017568
R64_D0-45 | 160 | 130 | 1115 | 770 | 127 | 0 | 0 | 2.296 | 31.7 | 3 | -1 | -1 | 5350 | 4500 | -1 | -1 | -1 | -1 | -1 | -1 | -1 | -1 | -1 | https://doi.org/10.1016/j.jmrt.2020.04.038 | 33.06921 | 2.837249 | -1.058469 | -1.081022 | -0.5281364 | -0.9672049
R64_D10-45 | 144 | 129 | 1115 | 770 | 127 | 0 | 16 | 2.296 | 33.5 | 3.2 | -1 | -1 | 5070 | 4250 | -1 | -1 | -1 | -1 | -1 | -1 | -1 | -1 | -1 |  | 33.55069 | 3.279634 | -1.050574 | -1.091745 | -0.6115642 | -0.9745523
R64_D20-45 | 127 | 127 | 1115 | 770 | 127 | 0 | 32 | 2.288 | 35.8 | 3.5 | -1 | -1 | 4850 | 3800 | -1 | -1 | -1 | -1 | -1 | -1 | -1 | -1 | -1 |  | 35.32469 | 3.560808 | -0.9853316 | -0.9861207 | -0.05530118 | -1.151286
R64_D30-45 | 111 | 128 | 1115 | 770 | 127 | 0 | 47 | 2.28 | 37 | 3.52 | -1 | -1 | 4030 | 3180 | -1 | -1 | -1 | -1 | -1 | -1 | -1 | -1 | -1 |  | 36.66735 | 3.58846 | -0.9917262 | -0.8424654 | -0.2479565 | -1.14159
R64_D40-45 | 94 | 128 | 1115 | 770 | 127 | 0 | 63 | 2.272 | 39.8 | 3.7 | -1 | -1 | 3930 | 2998 | -1 | -1 | -1 | -1 | -1 | -1 | -1 | -1 | -1 |  | 39.35545 | 3.73966 | -0.9805092 | -0.900669 | 0.3264509 | -1.04009
R64_D50-45 | 78 | 128 | 1115 | 770 | 127 | 0 | 78 | 2.264 | 39.2 | 3.91 | -1 | -1 | 3430 | 2800 | -1 | -1 | -1 | -1 | -1 | -1 | -1 | -1 | -1 |  | 39.20026 | 3.812123 | -0.986137 | -0.8694243 | -2.19482 | -1.143995
R64_D30-30 | 158 | 105 | 1115 | 770 | 127 | 0 | 68 | 2.824 | 41.4 | 3.82 | -1 | -1 | 2200 | 1800 | -1 | -1 | -1 | -1 | -1 | -1 | -1 | -1 | -1 |  | 36.37775 | 2.695881 | -1.044429 | -0.3146982 | 0.3481819 | 1.738625
R64_D30-35 | 140 | 114 | 1115 | 770 | 127 | 0 | 60 | 2.616 | 38 | 3.74 | -1 | -1 | 3500 | 2200 | -1 | -1 | -1 | -1 | -1 | -1 | -1 | -1 | -1 |  | 37.40549 | 3.506043 | -1.029895 | -0.9483631 | 0.5911868 | -1.11073
R64_D30-40 | 124 | 122 | 1115 | 770 | 127 | 0 | 53 | 2.432 | 37.4 | 3.68 | -1 | -1 | 3980 | 2830 | -1 | -1 | -1 | -1 | -1 | -1 | -1 | -1 | -1 |  | 37.48265 | 3.663512 | -1.014249 | -0.8474028 | -0.8574119 | -0.6232101
R64_D30-45 | 111 | 128 | 1115 | 770 | 127 | 0 | 47 | 2.28 | 37 | 3.52 | -1 | -1 | 4060 | 3260 | -1 | -1 | -1 | -1 | -1 | -1 | -1 | -1 | -1 |  | 36.66735 | 3.58846 | -0.9917262 | -0.8424654 | -0.2479565 | -1.14159
R64_D30-50 | 99 | 133 | 1115 | 770 | 127 | 0 | 42 | 2.144 | 33 | 3.28 | -1 | -1 | 4260 | 3250 | -1 | -1 | -1 | -1 | -1 | -1 | -1 | -1 | -1 |  | 32.13127 | 3.098373 | -0.8908824 | -1.213457 | -4.110209 | -1.830841
R65_C80F20 | 320 | 152 | 1097 | 731.2 | 80 | 0 | 0 | 0 | 36.55 | 5.35 | 8.35 | -1 | -1 | -1 | -1 | -1 | -1 | -1 | -1 | -1 | -1 | -1 | -1 | https://doi.org/10.3390/ma15093016 | 41.10011 | 4.858786 | 8.434854 | 6.39793 | 2.972359 | -2.242262
R65_C70F30 | 280 | 152 | 1097 | 731.2 | 120 | 0 | 0 | 0 | 45.9 | 4.93 | 8.35 | 50.67 | -1 | -1 | -1 | -1 | -1 | -1 | -1 | -1 | -1 | -1 | -1 |  | 46.37894 | 4.781813 | 8.210113 | 42.96603 | -1.655888 | -0.8660799
R65_C60F40 | 240 | 152 | 1097 | 731.2 | 160 | 0 | 0 | 0 | 46.1 | 4.02 | 6 | -1 | -1 | -1 | -1 | -1 | -1 | -1 | -1 | -1 | -1 | -1 | -1 |  | 45.00863 | 3.949137 | 6.047454 | 3.292222 | -0.2980863 | -0.6645029
R65_C80S20 | 320 | 152 | 1097 | 731.2 | 0 | 0 | 80 | 0 | 51.85 | 4.41 | 9 | 45.62 | -1 | -1 | -1 | -1 | -1 | -1 | -1 | -1 | -1 | -1 | -1 |  | 49.78878 | 4.430038 | 8.839928 | 40.09029 | 8.375535 | 1.780121
R65_C70S30 | 280 | 152 | 1097 | 731.2 | 0 | 0 | 120 | 0 | 55.25 | 4.19 | 9.5 | -1 | -1 | -1 | -1 | -1 | -1 | -1 | -1 | -1 | -1 | -1 | -1 |  | 50.54606 | 4.459412 | 9.216995 | 5.43165 | -2.153219 | -2.163034
R65_C60S40 | 240 | 152 | 1097 | 731.2 | 0 | 0 | 160 | 0 | 51.85 | 4 | 8.1 | 51.12 | -1 | -1 | -1 | -1 | -1 | -1 | -1 | -1 | -1 | -1 | -1 |  | 52.44566 | 4.033062 | 8.094536 | 47.18477 | -1.192527 | -1.16522
R65_C65F20S15 | 260 | 152 | 1097 | 731.2 | 80 | 0 | 60 | 0 | 42.5 | 4.15 | 8 | 45.77 | -1 | -1 | -1 | -1 | -1 | -1 | -1 | -1 | -1 | -1 | -1 |  | 42.09105 | 4.548021 | 8.072805 | 27.2921 | 5.362205 | -0.2785384
R65_C60F20S20 | 240 | 152 | 1097 | 731.2 | 80 | 0 | 80 | 0 | 42.5 | 3.47 | 6.9 | 51.09 | -1 | -1 | -1 | -1 | -1 | -1 | -1 | -1 | -1 | -1 | -1 |  | 43.81907 | 3.75795 | 7.111875 | 49.85876 | 4.551989 | -1.638777
R66_BFC-20 | 260.8 | 179 | 1109 | 675 | 65.2 | 0 | 0 | 0 | 19.975 | -1 | -1 | -1 | -1 | -1 | -1 | -1 | -1 | -1 | -1 | -1 | -1 | -1 | -1 | https://doi.org/10.1007/978-981-15-5101-7_1 | 21.40218 | -1.042582 | -1.166246 | -0.1722723 | 9.654877 | 0.640569
R66_TFS-4 | 247.76 | 179 | 1109 | 675 | 65.2 | 13.04 | 0 | 0 | 27.2 | -1 | -1 | -1 | -1 | -1 | -1 | -1 | -1 | -1 | -1 | -1 | -1 | -1 | -1 |  | 24.41246 | -1.117347 | -1.062421 | -0.672021 | -2.647975 | -0.9438757
R66_TFS-8 | 234.72 | 179 | 1109 | 675 | 65.2 | 26.08 | 0 | 0 | 23.375 | -1 | -1 | -1 | -1 | -1 | -1 | -1 | -1 | -1 | -1 | -1 | -1 | -1 | -1 |  | 23.83228 | -0.9281684 | -1.011737 | -0.9444387 | -2.849104 | -1.296603
R66_TFS-12 | 221.68 | 179 | 1109 | 675 | 65.2 | 39.12 | 0 | 0 | 20.825 | -1 | -1 | -1 | -1 | -1 | -1 | -1 | -1 | -1 | -1 | -1 | -1 | -1 | -1 |  | 22.8868 | -0.898306 | -0.9062995 | -1.59532 | -3.188747 | -1.251078
R67_2 | 504.84 | 185.45 | 797.49 | 886.58 | 0 | 10.3028 | 0 | 11.3331416 | 59.39 | -1 | -1 | -1 | -1 | -1 | -1 | -1 | -1 | -1 | -1 | -1 | -1 | -1 | -1 | https://doi.org/10.1016/j.conbuildmat.2024.136933 | 58.80756 | -0.9089303 | -1.014286 | -1.362499 | -0.7991424 | -1.017587
R67_3 | 494.53 | 185.45 | 795.98 | 884.9 | 0 | 20.6056 | 0 | 11.3329832 | 60.33 | -1 | -1 | -1 | -1 | -1 | -1 | -1 | -1 | -1 | -1 | -1 | -1 | -1 | -1 |  | 59.58347 | -0.9052945 | -1.012846 | -1.057065 | -1.241805 | -0.9897688
R67_4 | 484.23 | 185.45 | 794.48 | 883.23 | 0 | 30.9084 | 0 | 11.3330448 | 60.99 | -1 | -1 | -1 | -1 | -1 | -1 | -1 | -1 | -1 | -1 | -1 | -1 | -1 | -1 |  | 61.53126 | -0.8185366 | -1.016134 | -1.297933 | -1.780928 | -0.992077
R67_5 | 473.93 | 185.45 | 792.97 | 881.55 | 0 | 41.2112 | 0 | 11.3331064 | 61.95 | -1 | -1 | -1 | -1 | -1 | -1 | -1 | -1 | -1 | -1 | -1 | -1 | -1 | -1 |  | 62.78969 | -0.9871672 | -1.022258 | -0.2903071 | -1.956475 | -0.992077
R67_6 | 463.63 | 185.45 | 791.46 | 879.87 | 0 | 51.514 | 0 | 11.333168 | 61.58 | -1 | -1 | -1 | -1 | -1 | -1 | -1 | -1 | -1 | -1 | -1 | -1 | -1 | -1 |  | 61.15103 | -0.7241149 | -0.9678997 | -0.7041847 | -4.0134 | -1.005189
R67_7 | 499.69 | 185.45 | 776.12 | 862.82 | 15.4542 | 0 | 0 | 11.3331724 | 44.62 | -1 | -1 | -1 | -1 | -1 | -1 | -1 | -1 | -1 | -1 | -1 | -1 | -1 | -1 |  | 45.05906 | -0.8233209 | -1.014964 | -1.094684 | -8.360617 | -0.9764774
R67_8 | 489.38 | 185.45 | 774.62 | 861.15 | 15.4542 | 10.3028 | 0 | 11.333014 | 51.66 | -1 | -1 | -1 | -1 | -1 | -1 | -1 | -1 | -1 | -1 | -1 | -1 | -1 | -1 |  | 53.12219 | -0.6670682 | -1.00976 | 0.06112923 | -1.364261 | -1.026131
R67_9 | 479.08 | 185.45 | 773.11 | 859.47 | 15.4542 | 20.6056 | 0 | 11.3330756 | 53.52 | -1 | -1 | -1 | -1 | -1 | -1 | -1 | -1 | -1 | -1 | -1 | -1 | -1 | -1 |  | 53.26653 | -1.133847 | -1.011578 | -0.9838306 | -1.364261 | -0.9934836
R67_10 | 468.78 | 185.45 | 771.6 | 857.8 | 15.4542 | 30.9084 | 0 | 11.3331372 | 54.3 | -1 | -1 | -1 | -1 | -1 | -1 | -1 | -1 | -1 | -1 | -1 | -1 | -1 | -1 |  | 54.94392 | -1.155896 | -0.9993928 | -1.141855 | -1.903385 | -1.005426
R67_11 | 458.47 | 185.45 | 770.09 | 856.12 | 15.4542 | 41.2112 | 0 | 11.3329788 | 54.87 | -1 | -1 | -1 | -1 | -1 | -1 | -1 | -1 | -1 | -1 | -1 | -1 | -1 | -1 |  | 54.97363 | -1.193986 | -0.9980749 | 0.3885883 | -2.53724 | -1.005426
R67_12 | 448.17 | 185.45 | 768.59 | 854.45 | 15.4542 | 51.514 | 0 | 11.3330404 | 54.54 | -1 | -1 | -1 | -1 | -1 | -1 | -1 | -1 | -1 | -1 | -1 | -1 | -1 | -1 |  | 54.91682 | -0.9996158 | -1.006674 | -0.680104 | 0.2758308 | -1.015003
R67_13 | 484.23 | 185.45 | 753.25 | 837.39 | 30.9084 | 0 | 0 | 11.3330448 | 44.88 | -1 | -1 | -1 | -1 | -1 | -1 | -1 | -1 | -1 | -1 | -1 | -1 | -1 | -1 |  | 45.17851 | -1.062142 | -0.9855896 | -0.8716167 | -0.1360042 | -0.9642325
R67_14 | 473.93 | 185.45 | 751.74 | 835.72 | 30.9084 | 10.3028 | 0 | 11.3331064 | 53.33 | -1 | -1 | -1 | -1 | -1 | -1 | -1 | -1 | -1 | -1 | -1 | -1 | -1 | -1 |  | 53.10241 | -1.098265 | -0.9836779 | -0.8878077 | 0.06078902 | -1.013885
R67_15 | 463.63 | 185.45 | 750.23 | 834.04 | 30.9084 | 20.6056 | 0 | 11.333168 | 53.69 | -1 | -1 | -1 | -1 | -1 | -1 | -1 | -1 | -1 | -1 | -1 | -1 | -1 | -1 |  | 53.58133 | -1.074375 | -0.9818665 | -1.031207 | -0.7182412 | -0.9867287
R67_16 | 453.32 | 185.45 | 748.23 | 832.37 | 30.9084 | 30.9084 | 0 | 11.3330096 | 54.56 | -1 | -1 | -1 | -1 | -1 | -1 | -1 | -1 | -1 | -1 | -1 | -1 | -1 | -1 |  | 54.59977 | -1.113721 | -0.9895024 | -1.382678 | -1.109644 | -0.9890369
R67_17 | 443.02 | 185.45 | 747.22 | 830.69 | 30.9084 | 41.2112 | 0 | 11.3330712 | 55.16 | -1 | -1 | -1 | -1 | -1 | -1 | -1 | -1 | -1 | -1 | -1 | -1 | -1 | -1 |  | 55.18503 | -1.006936 | -1.005193 | -1.267338 | -1.349317 | -0.9915569
R67_18 | 432.72 | 185.45 | 745.71 | 829.02 | 30.9084 | 51.514 | 0 | 11.3331328 | 54.84 | -1 | -1 | -1 | -1 | -1 | -1 | -1 | -1 | -1 | -1 | -1 | -1 | -1 | -1 |  | 55.4738 | -0.9018801 | -1.012841 | -1.3552 | -0.04863609 | -1.000512
R67_19 | 430.14 | 185.45 | 746.81 | 830.23 | 84.9981 | 0 | 0 | 11.3330382 | 46.55 | -1 | -1 | -1 | -1 | -1 | -1 | -1 | -1 | -1 | -1 | -1 | -1 | -1 | -1 |  | 45.77243 | -0.7247505 | -1.006773 | -0.9570243 | -0.8046129 | -0.9713322
R67_20 | 419.84 | 185.45 | 745.3 | 828.56 | 84.9981 | 10.3028 | 0 | 11.3330998 | 54 | -1 | -1 | -1 | -1 | -1 | -1 | -1 | -1 | -1 | -1 | -1 | -1 | -1 | -1 |  | 53.94905 | -1.019041 | -1.009263 | -0.758553 | -1.410614 | -1.02474
R67_21 | 409.54 | 185.45 | 743.79 | 826.88 | 84.9981 | 20.6056 | 0 | 11.3331614 | 54.44 | -1 | -1 | -1 | -1 | -1 | -1 | -1 | -1 | -1 | -1 | -1 | -1 | -1 | -1 |  | 54.53198 | -1.019326 | -1.004858 | -0.728355 | -1.316452 | -0.9911612
R67_22 | 399.23 | 185.45 | 742.29 | 825.21 | 84.9981 | 30.9084 | 0 | 11.333003 | 55.98 | -1 | -1 | -1 | -1 | -1 | -1 | -1 | -1 | -1 | -1 | -1 | -1 | -1 | -1 |  | 55.41095 | -1.138717 | -0.9935628 | -0.810214 | -1.759217 | -0.9926385
R67_23 | 388.93 | 185.45 | 740.78 | 823.53 | 84.9981 | 41.2112 | 0 | 11.3330646 | 56.43 | -1 | -1 | -1 | -1 | -1 | -1 | -1 | -1 | -1 | -1 | -1 | -1 | -1 | -1 |  | 55.96867 | -1.124231 | -1.010621 | -0.704111 | 3.737603 | -0.9986591
R67_24 | 378.63 | 185.45 | 739.27 | 821.85 | 84.9981 | 51.514 | 0 | 11.3331262 | 56.06 | -1 | -1 | -1 | -1 | -1 | -1 | -1 | -1 | -1 | -1 | -1 | -1 | -1 | -1 |  | 56.48634 | -1.03271 | -1.006984 | -0.1178193 | -0.4468578 | -0.8778771
R67_25 | 401.81 | 185.45 | 729.41 | 810.89 | 113.3308 | 0 | 0 | 11.3330976 | 45.47 | -1 | -1 | -1 | -1 | -1 | -1 | -1 | -1 | -1 | -1 | -1 | -1 | -1 | -1 |  | 45.98662 | -0.9460446 | -1.006086 | -1.029711 | -3.422752 | -1.006554
R67_26 | 391.51 | 185.45 | 727.9 | 809.22 | 113.3308 | 10.3028 | 0 | 11.3331592 | 54.19 | -1 | -1 | -1 | -1 | -1 | -1 | -1 | -1 | -1 | -1 | -1 | -1 | -1 | -1 |  | 54.20518 | -1.060058 | -1.003555 | -1.194948 | 1.829881 | -1.027468
R67_27 | 381.2 | 185.45 | 726.4 | 807.54 | 113.3308 | 20.6056 | 0 | 11.3330008 | 54.72 | -1 | -1 | -1 | -1 | -1 | -1 | -1 | -1 | -1 | -1 | -1 | -1 | -1 | -1 |  | 55.11068 | -1.088401 | -1.00213 | -1.094552 | -2.148226 | -0.9932116
R67_28 | 370.9 | 185.45 | 724.89 | 805.87 | 113.3308 | 30.9084 | 0 | 11.3330624 | 56.04 | -1 | -1 | -1 | -1 | -1 | -1 | -1 | -1 | -1 | -1 | -1 | -1 | -1 | -1 |  | 56.10995 | -0.9904439 | -0.9818863 | -1.139001 | -1.656823 | -0.9950607
R67_29 | 360.6 | 185.45 | 723.38 | 804.19 | 113.3308 | 41.2112 | 0 | 11.333124 | 56.77 | -1 | -1 | -1 | -1 | -1 | -1 | -1 | -1 | -1 | -1 | -1 | -1 | -1 | -1 |  | 56.76003 | -0.999179 | -1.001442 | -0.9649437 | -0.4193477 | -0.9833616
R67_30 | 350.3 | 185.45 | 721.87 | 802.51 | 113.3308 | 51.514 | 0 | 11.3331856 | 56.07 | -1 | -1 | -1 | -1 | -1 | -1 | -1 | -1 | -1 | -1 | -1 | -1 | -1 | -1 |  | 56.49566 | -0.9833421 | -1.023164 | -0.1815855 | -1.734272 | -0.9924468
R67_31 | 373.48 | 185.45 | 712.01 | 791.55 | 141.6635 | 0 | 0 | 11.333157 | 44.45 | -1 | -1 | -1 | -1 | -1 | -1 | -1 | -1 | -1 | -1 | -1 | -1 | -1 | -1 |  | 45.43735 | -0.8549805 | -1.000705 | -1.200178 | -2.990981 | -0.8599427
R67_32 | 363.17 | 185.45 | 710.51 | 789.88 | 141.6635 | 10.3028 | 0 | 11.3329986 | 55.04 | -1 | -1 | -1 | -1 | -1 | -1 | -1 | -1 | -1 | -1 | -1 | -1 | -1 | -1 |  | 55.37287 | -1.017828 | -0.9955584 | -1.155071 | -1.535062 | -1.034422
R67_33 | 352.87 | 185.45 | 709 | 788.2 | 141.6635 | 20.6056 | 0 | 11.3330602 | 56.92 | -1 | -1 | -1 | -1 | -1 | -1 | -1 | -1 | -1 | -1 | -1 | -1 | -1 | -1 |  | 56.58636 | -1.078876 | -0.9969891 | -1.009768 | -2.25005 | -0.9910269
R67_34 | 342.57 | 185.45 | 707.49 | 786.53 | 141.6635 | 30.9084 | 0 | 11.3331218 | 58.35 | -1 | -1 | -1 | -1 | -1 | -1 | -1 | -1 | -1 | -1 | -1 | -1 | -1 | -1 |  | 57.82651 | -1.078988 | -0.9924423 | -0.8270377 | -1.509066 | -0.9976465
R67_35 | 332.27 | 185.45 | 705.99 | 784.85 | 141.6635 | 41.2112 | 0 | 11.3331834 | 58.72 | -1 | -1 | -1 | -1 | -1 | -1 | -1 | -1 | -1 | -1 | -1 | -1 | -1 | -1 |  | 58.53154 | -1.035795 | -1.013216 | -1.238169 | 0.1933927 | -0.98733
R67_36 | 321.96 | 185.45 | 704.48 | 783.17 | 141.6635 | 51.514 | 0 | 11.333025 | 58.54 | -1 | -1 | -1 | -1 | -1 | -1 | -1 | -1 | -1 | -1 | -1 | -1 | -1 | -1 |  | 57.84237 | -1.032278 | -1.021468 | -1.480939 | -0.8933293 | -1.036526
R67_37 | 345.14 | 185.45 | 694.62 | 772.21 | 169.9962 | 0 | 0 | 11.3329964 | 44.11 | -1 | -1 | -1 | -1 | -1 | -1 | -1 | -1 | -1 | -1 | -1 | -1 | -1 | -1 |  | 44.48881 | -0.9304926 | -1.001589 | -0.5754262 | -2.151211 | -1.030518
R67_38 | 334.84 | 185.45 | 693.11 | 770.54 | 169.9962 | 10.3028 | 0 | 11.333058 | 52.88 | -1 | -1 | -1 | -1 | -1 | -1 | -1 | -1 | -1 | -1 | -1 | -1 | -1 | -1 |  | 52.7158 | -1.070343 | -1.00135 | -1.152897 | -0.4277479 | -1.045874
R67_39 | 324.54 | 185.45 | 691.6 | 768.86 | 169.9962 | 20.6056 | 0 | 11.3331196 | 54.78 | -1 | -1 | -1 | -1 | -1 | -1 | -1 | -1 | -1 | -1 | -1 | -1 | -1 | -1 |  | 53.88607 | -1.066453 | -1.00522 | -1.358804 | 0.07701037 | -0.9093398
R67_40 | 314.24 | 185.45 | 690.1 | 767.19 | 169.9962 | 30.9084 | 0 | 11.3331812 | 56.06 | -1 | -1 | -1 | -1 | -1 | -1 | -1 | -1 | -1 | -1 | -1 | -1 | -1 | -1 |  | 56.18535 | -1.00718 | -0.9985287 | -1.455534 | -0.3356571 | -0.9879763
R67_41 | 303.93 | 185.45 | 688.59 | 765.51 | 169.9962 | 41.2112 | 0 | 11.3330228 | 56.36 | -1 | -1 | -1 | -1 | -1 | -1 | -1 | -1 | -1 | -1 | -1 | -1 | -1 | -1 |  | 56.46192 | -1.05685 | -1.011502 | -1.227117 | -0.7387131 | -1.00087
R67_42 | 293.63 | 185.45 | 687.08 | 763.83 | 169.9962 | 51.514 | 0 | 11.3330844 | 55.95 | -1 | -1 | -1 | -1 | -1 | -1 | -1 | -1 | -1 | -1 | -1 | -1 | -1 | -1 |  | 56.1205 | -1.039366 | -1.004628 | -0.7072928 | -0.391668 | -1.079208
R67_43 | 316.81 | 185.45 | 677.22 | 752.87 | 198.3289 | 0 | 0 | 11.3330558 | 45.54 | -1 | -1 | -1 | -1 | -1 | -1 | -1 | -1 | -1 | -1 | -1 | -1 | -1 | -1 |  | 44.85446 | -0.7870233 | -0.9976996 | -0.7617566 | -0.7618296 | -1.104461
R67_44 | 306.51 | 185.45 | 675.71 | 751.2 | 198.3289 | 10.3028 | 0 | 11.3331174 | 51.41 | -1 | -1 | -1 | -1 | -1 | -1 | -1 | -1 | -1 | -1 | -1 | -1 | -1 | -1 |  | 50.82602 | -0.9661232 | -1.006344 | -1.039322 | -2.009429 | -1.06556
R67_45 | 296.21 | 185.45 | 674.21 | 749.52 | 198.3289 | 20.6056 | 0 | 11.333179 | 51.91 | -1 | -1 | -1 | -1 | -1 | -1 | -1 | -1 | -1 | -1 | -1 | -1 | -1 | -1 |  | 51.98802 | -0.960981 | -1.000177 | -1.076205 | -2.460317 | -1.135628
R67_46 | 285.9 | 185.45 | 672.7 | 747.85 | 198.3289 | 30.9084 | 0 | 11.3330206 | 52.42 | -1 | -1 | -1 | -1 | -1 | -1 | -1 | -1 | -1 | -1 | -1 | -1 | -1 | -1 |  | 53.03709 | -1.017391 | -0.9993806 | -0.9278042 | -1.345757 | -1.025947
R67_47 | 275.6 | 185.45 | 671.19 | 746.17 | 198.3289 | 41.2112 | 0 | 11.3330822 | 52.89 | -1 | -1 | -1 | -1 | -1 | -1 | -1 | -1 | -1 | -1 | -1 | -1 | -1 | -1 |  | 53.5005 | -0.9947531 | -0.9858209 | -1.02338 | -1.295229 | -1.037464
R67_48 | 265.3 | 185.45 | 669.68 | 744.49 | 198.3289 | 51.514 | 0 | 11.3331438 | 52.67 | -1 | -1 | -1 | -1 | -1 | -1 | -1 | -1 | -1 | -1 | -1 | -1 | -1 | -1 |  | 52.26156 | -0.9945034 | -1.011529 | -0.8173167 | -1.805359 | -1.035983
R67_49 | 288.48 | 185.45 | 659.82 | 733.53 | 226.6616 | 0 | 0 | 11.3331152 | 43.01 | -1 | -1 | -1 | -1 | -1 | -1 | -1 | -1 | -1 | -1 | -1 | -1 | -1 | -1 |  | 42.96043 | -0.7361724 | -0.9876076 | -0.7043656 | 0.7718052 | -0.5448591
R67_50 | 278.18 | 185.45 | 658.32 | 731.86 | 226.6616 | 10.3028 | 0 | 11.3331768 | 50.12 | -1 | -1 | -1 | -1 | -1 | -1 | -1 | -1 | -1 | -1 | -1 | -1 | -1 | -1 |  | 49.80882 | -0.9519706 | -0.9694208 | -0.8293892 | -1.043505 | -1.169946
R67_51 | 267.87 | 185.45 | 656.81 | 730.18 | 226.6616 | 20.6056 | 0 | 11.3330184 | 50.3 | -1 | -1 | -1 | -1 | -1 | -1 | -1 | -1 | -1 | -1 | -1 | -1 | -1 | -1 |  | 49.65796 | -1.083961 | -0.9606534 | -0.7758847 | -1.645741 | -1.022522
R67_52 | 257.57 | 185.45 | 655.3 | 728.51 | 226.6616 | 30.9084 | 0 | 11.33308 | 51.19 | -1 | -1 | -1 | -1 | -1 | -1 | -1 | -1 | -1 | -1 | -1 | -1 | -1 | -1 |  | 51.24153 | -1.01796 | -0.9867181 | -0.9752343 | -0.9554859 | -0.9716614
R67_53 | 247.27 | 185.45 | 653.8 | 726.83 | 226.6616 | 41.2112 | 0 | 11.3331416 | 51.71 | -1 | -1 | -1 | -1 | -1 | -1 | -1 | -1 | -1 | -1 | -1 | -1 | -1 | -1 |  | 51.95728 | -1.040472 | -1.007289 | -0.8802114 | -1.373812 | -0.9953129
R67_54 | 236.96 | 185.45 | 652.29 | 725.15 | 226.6616 | 51.514 | 0 | 11.3329832 | 51.31 | -1 | -1 | -1 | -1 | -1 | -1 | -1 | -1 | -1 | -1 | -1 | -1 | -1 | -1 |  | 51.85794 | -1.012145 | -1.015341 | -0.9123394 | -1.052757 | -1.000448
R67_55 | 231.81 | 185.45 | 625.03 | 694.85 | 283.327 | 0 | 0 | 11.333014 | 39.77 | -1 | -1 | -1 | -1 | -1 | -1 | -1 | -1 | -1 | -1 | -1 | -1 | -1 | -1 |  | 39.4989 | -0.8198958 | -0.9818948 | -0.9194659 | -1.346698 | -1.067567
R67_56 | 221.51 | 185.45 | 623.52 | 693.18 | 283.327 | 10.3028 | 0 | 11.3330756 | 46.1 | -1 | -1 | -1 | -1 | -1 | -1 | -1 | -1 | -1 | -1 | -1 | -1 | -1 | -1 |  | 46.34835 | -1.053977 | -1.027354 | -1.078714 | -1.128667 | -1.037054
R67_57 | 211.21 | 185.45 | 622.02 | 691.5 | 283.327 | 20.6056 | 0 | 11.3331372 | 46.72 | -1 | -1 | -1 | -1 | -1 | -1 | -1 | -1 | -1 | -1 | -1 | -1 | -1 | -1 |  | 46.65549 | -1.024968 | -1.016525 | -1.131114 | -1.463033 | -0.9986188
R67_58 | 200.9 | 185.45 | 620.51 | 689.83 | 283.327 | 30.9084 | 0 | 11.3329788 | 47.19 | -1 | -1 | -1 | -1 | -1 | -1 | -1 | -1 | -1 | -1 | -1 | -1 | -1 | -1 |  | 46.9761 | -1.091309 | -0.920224 | -1.259099 | -0.534872 | -0.9983197
R67_59 | 190.6 | 185.45 | 619 | 688.15 | 283.327 | 41.2112 | 0 | 11.3330404 | 47.74 | -1 | -1 | -1 | -1 | -1 | -1 | -1 | -1 | -1 | -1 | -1 | -1 | -1 | -1 |  | 47.69063 | -0.9547209 | -1.004781 | -1.255218 | -0.6712347 | -1.115263
R67_60 | 180.3 | 185.45 | 617.5 | 686.47 | 283.327 | 51.514 | 0 | 11.333102 | 47.47 | -1 | -1 | -1 | -1 | -1 | -1 | -1 | -1 | -1 | -1 | -1 | -1 | -1 | -1 |  | 47.26668 | -1.034312 | -0.9885402 | -0.8909174 | 1.033931 | -0.8785741
R68_50-50-1 | 248 | 210.12 | 812 | 853 | 248 | 0 | 0 | 5 | 23.5 | -1 | -1 | 28.69 | -1 | -1 | -1 | -1 | 278 | 380 | 400 | 261.44 | -1 | -1 | -1 | https://doi.org/10.1061/(ASCE)MT.1943-5533.0004393 | 18.19809 | -0.6843389 | -0.8383791 | 14.70497 | 156.974 | 32.69897
R68_100-50-1 | 248 | 226.24 | 806 | 853 | 248 | 0 | 0 | 5 | 22.81 | -1 | -1 | 27.89 | -1 | -1 | -1 | -1 | 340 | 475 | 495 | 277.64 | -1 | -1 | -1 |  | 16.76005 | -0.8561606 | -0.9866188 | 18.35388 | 202.2694 | 46.8877
R68_50-50-2 | 248 | 210.12 | 812 | 853 | 124 | 0 | 124 | 5 | 29.14 | -1 | -1 | 31.71 | -1 | -1 | -1 | -1 | 240 | 331 | 346 | 247.83 | -1 | -1 | -1 |  | 28.72462 | -0.9979186 | -1.010522 | 31.38933 | 229.4428 | 247.8449
R68_100-50-2 | 248 | 226.24 | 806 | 853 | 124 | 0 | 124 | 5 | 25.29 | -1 | -1 | 30.83 | -1 | -1 | -1 | -1 | 290 | 400 | 420 | 257.68 | -1 | -1 | -1 |  | 26.72068 | -1.076174 | -0.9826725 | 30.34475 | 276.0969 | 256.7299
R68_50-75-2 | 124 | 210.12 | 812 | 853 | 186 | 0 | 186 | 5 | 24.46 | -1 | -1 | 31.27 | -1 | -1 | -1 | -1 | 298 | 427 | 450 | 216.28 | -1 | -1 | -1 |  | 22.58024 | -0.9282414 | -1.134988 | 27.69158 | 267.2682 | 186.8643
R68_100-75-2 | 124 | 226.24 | 806 | 853 | 186 | 0 | 186 | 5 | 21.03 | -1 | -1 | 30.25 | -1 | -1 | -1 | -1 | 345 | 525 | 550 | 194.51 | -1 | -1 | -1 |  | 21.39125 | -1.017697 | -1.014767 | 29.88258 | 343.3351 | 194.9956
R68_50-75-3 | 124 | 210.12 | 812 | 853 | 159 | 53 | 159 | 5 | 31.98 | -1 | -1 | 32.35 | -1 | -1 | -1 | -1 | 380 | 525 | 550 | 233.41 | -1 | -1 | -1 |  | 30.805 | -1.002231 | -0.9925534 | 32.35617 | 388.4174 | 233.3137
R68_100-75-3 | 124 | 226.24 | 806 | 853 | 159 | 53 | 159 | 5 | 29.13 | -1 | -1 | 31.8 | -1 | -1 | -1 | -1 | 470 | 600 | 655 | 258.43 | -1 | -1 | -1 |  | 29.65192 | -0.9887938 | -0.9402456 | 31.59949 | 465.6677 | 258.0955
R69_Q50F30K0G0P0 | 310 | 155 | 1052 | 711 | 133 | 0 | 0 | 0 | 48.45 | -1 | -1 | -1 | -1 | -1 | -1 | -1 | -1 | -1 | -1 | -1 | -1 | -1 | -1 | https://doi.org/10.1016/j.conbuildmat.2023.130455 | 48.78231 | -0.8033667 | -0.9447422 | -0.143233 | 7.90017 | -1.236052
R69_Q50F0K30G0P0 | 354 | 155 | 1067 | 699 | 0 | 0 | 133 | 0 | 57.8 | -1 | -1 | -1 | -1 | -1 | -1 | -1 | -1 | -1 | -1 | -1 | -1 | -1 | -1 |  | 58.22684 | -0.7696871 | -1.028436 | 0.4095107 | 21.39632 | -1.035146
R69_Q50F0K0G30P0 | 354 | 155 | 1048 | 708 | 0 | 133 | 0 | 0 | 53.55 | -1 | -1 | -1 | -1 | -1 | -1 | -1 | -1 | -1 | -1 | -1 | -1 | -1 | -1 |  | 54.54403 | -0.9292541 | -0.9514063 | -0.2089395 | -4.325136 | -1.4039
R69_Q50F15K15G0P0 | 311 | 155 | 1060 | 706 | 66 | 0 | 66 | 0 | 49.72 | -1 | -1 | -1 | -1 | -1 | -1 | -1 | -1 | -1 | -1 | -1 | -1 | -1 | -1 |  | 48.58183 | -0.8407413 | -0.8918085 | 0.6667932 | 5.531318 | -0.9571197
R69_Q50F15K0G15P0 | 311 | 155 | 1050 | 700 | 66 | 66 | 0 | 0 | 51.85 | -1 | -1 | -1 | -1 | -1 | -1 | -1 | -1 | -1 | -1 | -1 | -1 | -1 | -1 |  | 51.38533 | -1.072641 | -1.08337 | -1.5668 | -1.660344 | -0.7337064
R69_Q50F10K10G10P0 | 311 | 155 | 1056 | 704 | 44 | 44 | 44 | 0 | 51.85 | -1 | -1 | -1 | -1 | -1 | -1 | -1 | -1 | -1 | -1 | -1 | -1 | -1 | -1 |  | 51.72231 | -0.9378407 | -1.053749 | -1.216528 | 7.34716 | -0.9746995
R70_2 | 444.6 | 158 | 1151 | 647 | 49.4 | 0 | 0 | 4.94 | 53.21 | 5.46 | -1 | -1 | -1 | -1 | -1 | -1 | -1 | -1 | -1 | -1 | -1 | -1 | -1 | https://doi.org/10.1016/j.conbuildmat.2022.126694 | 53.0629 | 5.294118 | -0.9889396 | -1.428231 | -2.738037 | -0.9531406
R70_3 | 419.9 | 158 | 1151 | 647 | 74.1 | 0 | 0 | 4.94 | 54.4 | 5.62 | -1 | -1 | -1 | -1 | -1 | -1 | -1 | -1 | -1 | -1 | -1 | -1 | -1 |  | 53.52122 | 5.605964 | -1.015413 | -1.113542 | -1.772878 | -0.8871114
R70_4 | 395.2 | 158 | 1151 | 647 | 98.8 | 0 | 0 | 4.94 | 53.72 | 5.71 | -1 | -1 | -1 | -1 | -1 | -1 | -1 | -1 | -1 | -1 | -1 | -1 | -1 |  | 53.26878 | 5.464686 | -1.001297 | -0.8801312 | -0.1451251 | -0.9003298
R70_5 | 370.5 | 158 | 1151 | 647 | 123.5 | 0 | 0 | 4.94 | 51.17 | 5.57 | -1 | -1 | -1 | -1 | -1 | -1 | -1 | -1 | -1 | -1 | -1 | -1 | -1 |  | 51.83402 | 5.493746 | -0.8733378 | -0.8787559 | -0.101513 | -1.00694
R70_6 | 479.2 | 158 | 1151 | 647 | 0 | 14.8 | 0 | 4.94 | 53.21 | 5.52 | -1 | -1 | -1 | -1 | -1 | -1 | -1 | -1 | -1 | -1 | -1 | -1 | -1 |  | 55.11011 | 5.672509 | -1.000711 | -1.016731 | -1.017063 | -1.001776
R70_7 | 464.4 | 158 | 1151 | 647 | 0 | 29.6 | 0 | 4.94 | 54.99 | 5.76 | -1 | -1 | -1 | -1 | -1 | -1 | -1 | -1 | -1 | -1 | -1 | -1 | -1 |  | 56.01799 | 5.813412 | -0.9945875 | -0.7443869 | -0.5373982 | -0.9955809
R70_8 | 449.5 | 158 | 1151 | 647 | 0 | 44.5 | 0 | 4.94 | 56.61 | 6.08 | -1 | -1 | -1 | -1 | -1 | -1 | -1 | -1 | -1 | -1 | -1 | -1 | -1 |  | 57.47795 | 5.89281 | -0.9761247 | -0.3284554 | -1.13252 | -0.9966555
R70_9 | 434.7 | 158 | 1151 | 647 | 0 | 59.3 | 0 | 4.94 | 58.05 | 6.35 | -1 | -1 | -1 | -1 | -1 | -1 | -1 | -1 | -1 | -1 | -1 | -1 | -1 |  | 57.67225 | 6.235287 | -1.000442 | -0.646352 | -1.156418 | -1.000214
R70_10 | 405.1 | 158 | 1151 | 647 | 74.1 | 14.8 | 0 | 4.94 | 54.99 | 5.62 | -1 | -1 | -1 | -1 | -1 | -1 | -1 | -1 | -1 | -1 | -1 | -1 | -1 |  | 54.63179 | 5.534521 | -1.067952 | -1.167993 | -3.262225 | -0.9898865
R70_11 | 390.3 | 158 | 1151 | 647 | 74.1 | 29.6 | 0 | 4.94 | 57.29 | 5.79 | -1 | -1 | -1 | -1 | -1 | -1 | -1 | -1 | -1 | -1 | -1 | -1 | -1 |  | 58.10215 | 5.928917 | -1.044975 | -1.422808 | -3.012022 | -0.9761711
R70_12 | 375.4 | 158 | 1151 | 647 | 74.1 | 44.5 | 0 | 4.94 | 61.54 | 6.1 | -1 | -1 | -1 | -1 | -1 | -1 | -1 | -1 | -1 | -1 | -1 | -1 | -1 |  | 59.47558 | 6.15246 | -0.7859995 | -0.9150949 | -3.06991 | -0.9865774
R70_13 | 360.6 | 158 | 1151 | 647 | 74.1 | 59.3 | 0 | 4.94 | 64.43 | 6.36 | -1 | -1 | -1 | -1 | -1 | -1 | -1 | -1 | -1 | -1 | -1 | -1 | -1 |  | 58.4702 | 6.244346 | -0.6818513 | -1.132025 | -4.356172 | -0.95127
R71_SCC1 | 273.125 | 190 | 735.7 | 954 | 47.5 | 11.875 | 142.5 | 1.1875 | 44.5 | -1 | -1 | -1 | -1 | -1 | -1 | -1 | -1 | -1 | -1 | -1 | -1 | -1 | -1 | https://doi.org/10.1016/j.jobe.2023.107386 | 42.33938 | -0.8212367 | -0.8925677 | -1.349572 | -0.6679273 | -0.7378008
R71_SCC2 | 225.625 | 190 | 734.2 | 952 | 47.5 | 11.875 | 190 | 1.1875 | 40.4 | -1 | -1 | -1 | -1 | -1 | -1 | -1 | -1 | -1 | -1 | -1 | -1 | -1 | -1 |  | 39.6928 | -0.7261748 | -0.9613136 | -0.6726497 | -1.964171 | -0.9151335
R71_SCC3 | 178.125 | 190 | 732.7 | 950.1 | 47.5 | 11.875 | 237.5 | 1.1875 | 35.3 | -1 | -1 | -1 | -1 | -1 | -1 | -1 | -1 | -1 | -1 | -1 | -1 | -1 | -1 |  | 35.90012 | -0.99665 | -1.043591 | -1.148595 | -2.48783 | -0.9304214
R71_SCC4 | 249.375 | 190 | 732 | 949.3 | 71.25 | 11.875 | 142.5 | 1.1875 | 42 | -1 | -1 | -1 | -1 | -1 | -1 | -1 | -1 | -1 | -1 | -1 | -1 | -1 | -1 |  | 40.74729 | -0.9228971 | -0.9516861 | -1.224557 | -0.2131048 | -0.9344834
R71_SCC5 | 201.875 | 190 | 730.5 | 947.3 | 71.25 | 11.875 | 190 | 1.1875 | 35.3 | -1 | -1 | -1 | -1 | -1 | -1 | -1 | -1 | -1 | -1 | -1 | -1 | -1 | -1 |  | 35.91838 | -1.001545 | -0.9732648 | -1.156314 | -0.8566507 | -0.9453924
R71_SCC6 | 154.375 | 190 | 730.4 | 947.1 | 71.25 | 11.875 | 237.5 | 1.1875 | 34.8 | -1 | -1 | -1 | -1 | -1 | -1 | -1 | -1 | -1 | -1 | -1 | -1 | -1 | -1 |  | 34.08958 | -1.006944 | -0.9917449 | -1.004955 | -1.708778 | -0.9263318
R71_SCC7 | 225.625 | 190 | 728.2 | 944.3 | 95 | 11.875 | 142.5 | 1.1875 | 39.6 | -1 | -1 | -1 | -1 | -1 | -1 | -1 | -1 | -1 | -1 | -1 | -1 | -1 | -1 |  | 38.76754 | -0.9777696 | -1.025121 | -0.5880768 | -0.5647809 | -0.9960316
R71_SCC8 | 178.125 | 190 | 726.7 | 942.4 | 95 | 11.875 | 190 | 1.1875 | 34.5 | -1 | -1 | -1 | -1 | -1 | -1 | -1 | -1 | -1 | -1 | -1 | -1 | -1 | -1 |  | 35.58859 | -1.078116 | -0.974337 | -0.9549266 | -1.465163 | -0.9166797
R71_SCC9 | 130.625 | 190 | 725.2 | 940.4 | 95 | 11.875 | 237.5 | 1.1875 | 33.8 | -1 | -1 | -1 | -1 | -1 | -1 | -1 | -1 | -1 | -1 | -1 | -1 | -1 | -1 |  | 32.34642 | -1.086913 | -1.046627 | -0.9433426 | -1.354702 | -0.8824974
R71_SCC10 | 261.25 | 190 | 733.7 | 951.4 | 47.5 | 23.75 | 142.5 | 1.425 | 39.9 | -1 | -1 | -1 | -1 | -1 | -1 | -1 | -1 | -1 | -1 | -1 | -1 | -1 | -1 |  | 40.72115 | -0.5053568 | -0.7112796 | -1.251691 | -0.8643948 | -0.79735
R71_SCC11 | 213.75 | 190 | 732.2 | 949.4 | 47.5 | 23.75 | 190 | 1.425 | 39.5 | -1 | -1 | -1 | -1 | -1 | -1 | -1 | -1 | -1 | -1 | -1 | -1 | -1 | -1 |  | 39.08571 | -0.9611262 | -0.9748068 | -1.181736 | -2.662411 | -1.009696
R71_SCC12 | 166.25 | 190 | 730.1 | 946.8 | 47.5 | 23.75 | 237.5 | 1.425 | 35 | -1 | -1 | -1 | -1 | -1 | -1 | -1 | -1 | -1 | -1 | -1 | -1 | -1 | -1 |  | 34.82383 | -0.9568739 | -0.9832058 | -0.807842 | -3.21547 | -0.9789768
R71_SCC13 | 237.5 | 190 | 729.4 | 945.8 | 71.25 | 23.75 | 142.5 | 1.425 | 39.5 | -1 | -1 | -1 | -1 | -1 | -1 | -1 | -1 | -1 | -1 | -1 | -1 | -1 | -1 |  | 39.09411 | -0.9553701 | -0.9488279 | -0.8871257 | -1.510076 | -1.036017
R71_SCC14 | 190 | 190 | 727.8 | 943.8 | 71.25 | 23.75 | 190 | 1.425 | 33 | -1 | -1 | -1 | -1 | -1 | -1 | -1 | -1 | -1 | -1 | -1 | -1 | -1 | -1 |  | 34.47295 | -0.9913095 | -0.9758079 | -1.185324 | -0.9252307 | -1.014746
R71_SCC15 | 142.5 | 190 | 726.3 | 941.9 | 71.25 | 23.75 | 237.5 | 1.425 | 32.7 | -1 | -1 | -1 | -1 | -1 | -1 | -1 | -1 | -1 | -1 | -1 | -1 | -1 | -1 |  | 32.34272 | -0.9508496 | -0.9814879 | -1.080241 | -2.248748 | -0.9218527
R71_SCC16 | 213.75 | 190 | 725.8 | 941.2 | 95 | 23.75 | 142.5 | 1.425 | 39.9 | -1 | -1 | -1 | -1 | -1 | -1 | -1 | -1 | -1 | -1 | -1 | -1 | -1 | -1 |  | 39.769 | -1.017503 | -1.026122 | -0.6774886 | -1.275152 | -1.047044
R71_SCC17 | 166.25 | 190 | 724.2 | 939.1 | 95 | 23.75 | 190 | 1.425 | 35.3 | -1 | -1 | -1 | -1 | -1 | -1 | -1 | -1 | -1 | -1 | -1 | -1 | -1 | -1 |  | 35.37519 | -1.077166 | -1.018729 | -0.8580455 | -2.32311 | -0.9701633
R71_SCC18 | 118.75 | 190 | 722.7 | 937.1 | 95 | 23.75 | 237.5 | 1.425 | 31.1 | -1 | -1 | -1 | -1 | -1 | -1 | -1 | -1 | -1 | -1 | -1 | -1 | -1 | -1 |  | 30.04968 | -0.8659545 | -0.954195 | -1.202599 | -0.3497673 | -0.9950597
R71_SCC19 | 249.375 | 190 | 731.5 | 948.6 | 47.5 | 35.625 | 142.5 | 1.6625 | 40.3 | -1 | -1 | -1 | -1 | -1 | -1 | -1 | -1 | -1 | -1 | -1 | -1 | -1 | -1 |  | 40.7623 | -1.030398 | -0.9831045 | -1.011863 | -0.2325429 | -1.010746
R71_SCC20 | 201.875 | 190 | 729.7 | 946.3 | 47.5 | 35.625 | 190 | 1.6625 | 36.7 | -1 | -1 | -1 | -1 | -1 | -1 | -1 | -1 | -1 | -1 | -1 | -1 | -1 | -1 |  | 36.56343 | -1.071783 | -1.045556 | -1.118248 | -1.389933 | -1.043557
R71_SCC21 | 154.375 | 190 | 728.1 | 944.23 | 47.5 | 35.625 | 237.5 | 1.6625 | 34.5 | -1 | -1 | -1 | -1 | -1 | -1 | -1 | -1 | -1 | -1 | -1 | -1 | -1 | -1 |  | 33.30148 | -1.03712 | -1.050736 | -1.122839 | -2.242059 | -0.9696562
R71_SCC22 | 225.625 | 190 | 727.7 | 943.7 | 71.25 | 35.625 | 142.5 | 1.6625 | 38.5 | -1 | -1 | -1 | -1 | -1 | -1 | -1 | -1 | -1 | -1 | -1 | -1 | -1 | -1 |  | 39.52082 | -0.9658921 | -1.053184 | -0.7560007 | -0.4222472 | -1.06297
R71_SCC23 | 178.125 | 190 | 727.9 | 941.4 | 71.25 | 35.625 | 190 | 1.6625 | 36.5 | -1 | -1 | -1 | -1 | -1 | -1 | -1 | -1 | -1 | -1 | -1 | -1 | -1 | -1 |  | 36.05292 | -1.022569 | -1.048945 | -1.081742 | -1.395766 | -1.003129
R71_SCC24 | 130.625 | 190 | 724.3 | 939.2 | 71.25 | 35.625 | 237.5 | 1.6625 | 32.9 | -1 | -1 | -1 | -1 | -1 | -1 | -1 | -1 | -1 | -1 | -1 | -1 | -1 | -1 |  | 31.85691 | -0.9315293 | -1.023806 | -1.112179 | -1.285306 | -0.9313145
R71_SCC25 | 201.875 | 190 | 723.9 | 938.7 | 95 | 35.625 | 142.5 | 1.6625 | 37.5 | -1 | -1 | -1 | -1 | -1 | -1 | -1 | -1 | -1 | -1 | -1 | -1 | -1 | -1 |  | 37.97552 | -0.912408 | -0.8512975 | -0.5582925 | -0.1106248 | -1.074729
R71_SCC26 | 154.375 | 190 | 722.2 | 936.4 | 95 | 35.625 | 190 | 1.6625 | 34.5 | -1 | -1 | -1 | -1 | -1 | -1 | -1 | -1 | -1 | -1 | -1 | -1 | -1 | -1 |  | 33.84876 | -0.8028938 | -0.965898 | -0.6270936 | -1.392148 | -0.9762254
R71_SCC27 | 106.875 | 190 | 720.5 | 934.3 | 95 | 35.625 | 237.5 | 1.6625 | 33.1 | -1 | -1 | -1 | -1 | -1 | -1 | -1 | -1 | -1 | -1 | -1 | -1 | -1 | -1 |  | 29.81377 | -0.3086648 | -0.4120929 | -1.027861 | -0.3375389 | -1.055954
R71_SCC-57.5/42.5 | 273.125 | 190 | 754 | 939 | 47.5 | 11.875 | 142.5 | 1.1875 | 32.4 | 3.31 | 7.17 | -1 | 401 | -1 | -1 | -1 | -1 | -1 | -1 | -1 | -1 | -1 | -1 |  | 35.49305 | 3.004993 | 6.94599 | -0.2884235 | -0.8175684 | -1.214482
R71_SCC-52.5/47.5 | 249.375 | 190 | 750.2 | 934.1 | 71.25 | 11.875 | 142.5 | 1.1875 | 31.95 | 3.25 | 7.09 | -1 | 288 | -1 | -1 | -1 | -1 | -1 | -1 | -1 | -1 | -1 | -1 |  | 36.34941 | 1.03541 | 2.943639 | -0.7080491 | -0.3627457 | -1.176632
R71_SCC-47.5/52.5 | 225.625 | 190 | 752.5 | 937.1 | 47.5 | 11.875 | 190 | 1.1875 | 30.89 | 3.18 | 6.89 | -1 | 255 | -1 | -1 | -1 | -1 | -1 | -1 | -1 | -1 | -1 | -1 |  | 36.121 | 1.12961 | 2.600185 | -0.9560661 | -2.113812 | -1.224535
R71_SCC-32.5/67.5 | 154.375 | 190 | 746.8 | 930 | 71.25 | 11.875 | 237.5 | 1.425 | 29.46 | 2.61 | 6.01 | -1 | 196 | -1 | -1 | -1 | -1 | -1 | -1 | -1 | -1 | -1 | -1 |  | 29.37355 | 2.564883 | 6.063385 | -1.073325 | -1.474603 | -1.120912
R71_SCC-30/70 | 142.5 | 190 | 746.1 | 929.1 | 71.25 | 23.75 | 237.5 | 1.6625 | 28.4 | 2.55 | 5.81 | -1 | 162 | -1 | -1 | -1 | -1 | -1 | -1 | -1 | -1 | -1 | -1 |  | 28.92157 | 2.426407 | 5.7194 | -1.166043 | -2.398389 | -1.156209
R71_SCC-27.5/72.5 | 130.625 | 190 | 742.9 | 925.1 | 95 | 11.875 | 237.5 | 1.425 | 24.5 | 2.39 | 5.63 | -1 | 400 | -1 | -1 | -1 | -1 | -1 | -1 | -1 | -1 | -1 | -1 |  | 26.7779 | 1.94445 | 5.10606 | -0.7535909 | -1.120527 | -1.085512
R71_SCC-25/75 | 118.75 | 180.5 | 742.2 | 924.2 | 71.25 | 23.75 | 237.5 | 1.579375 | 24.4 | 2.36 | 5.45 | -1 | 260 | -1 | -1 | -1 | -1 | -1 | -1 | -1 | -1 | -1 | -1 |  | 24.52193 | 2.377527 | 5.422645 | -0.5803546 | -0.848842 | -0.9822928
R71_SCC-22.5/77.5 | 106.875 | 190 | 741.7 | 923.7 | 95 | 35.625 | 237.5 | 1.6625 | 24.1 | 2.32 | 5.21 | -1 | 465 | -1 | -1 | -1 | -1 | -1 | -1 | -1 | -1 | -1 | -1 |  | 24.31414 | 2.20161 | 5.213485 | -1.202639 | -0.4871801 | -1.111014
R71_SCC-57.5/42.5 | 273.125 | 190 | 697.1 | 921.6 | 47.5 | 11.875 | 142.5 | 1.1875 | 35.52 | 3.47 | 7.28 | -1 | 428 | -1 | -1 | -1 | -1 | -1 | -1 | -1 | -1 | -1 | -1 |  | 35.65954 | 3.4018 | 7.378213 | -1.062734 | -0.6679273 | -0.8851997
R71_SCC-52.5/47.5 | 249.375 | 190 | 685.2 | 905.9 | 71.25 | 11.875 | 142.5 | 1.1875 | 34.25 | 3.35 | 7.26 | -1 | 415 | -1 | -1 | -1 | -1 | -1 | -1 | -1 | -1 | -1 | -1 |  | 34.52206 | 3.24584 | 7.117439 | -1.090913 | -0.3295602 | -0.9796848
R71_SCC-47.5/52.5 | 225.625 | 190 | 695.7 | 919.7 | 47.5 | 11.875 | 190 | 1.1875 | 33.93 | 3.25 | 7.05 | -1 | 419 | -1 | -1 | -1 | -1 | -1 | -1 | -1 | -1 | -1 | -1 |  | 34.08281 | 3.253911 | 6.83884 | -0.8201011 | -1.964171 | -1.004523
R71_SCC-32.5/67.5 | 154.375 | 190 | 690.4 | 912.7 | 71.25 | 11.875 | 237.5 | 1.425 | 31.3 | 2.8 | 6.15 | -1 | 341 | -1 | -1 | -1 | -1 | -1 | -1 | -1 | -1 | -1 | -1 |  | 30.68599 | 2.893317 | 6.220293 | -1.526214 | -1.441417 | -0.9714393
R71_SCC-30/70 | 142.5 | 190 | 689.8 | 911.9 | 71.25 | 23.75 | 237.5 | 1.6625 | 29.25 | 2.71 | 5.93 | -1 | 300 | -1 | -1 | -1 | -1 | -1 | -1 | -1 | -1 | -1 | -1 |  | 30.1397 | 2.640593 | 5.510153 | -1.663422 | -2.365203 | -0.9619903
R71_SCC-27.5/72.5 | 130.625 | 190 | 686.8 | 908 | 95 | 11.875 | 237.5 | 1.425 | 25.53 | 2.58 | 5.76 | -1 | 480 | -1 | -1 | -1 | -1 | -1 | -1 | -1 | -1 | -1 | -1 |  | 26.67101 | 2.5518 | 5.756219 | -1.282396 | -1.087342 | -0.8765432
R71_SCC-25/75 | 118.75 | 180.5 | 686.4 | 907.4 | 71.25 | 23.75 | 237.5 | 1.579375 | 25.15 | 2.48 | 5.66 | -1 | 300 | -1 | -1 | -1 | -1 | -1 | -1 | -1 | -1 | -1 | -1 |  | 25.05168 | 2.440004 | 5.672223 | -0.3520529 | -0.8242466 | -0.9930546
R71_SCC-22.5/77.5 | 106.875 | 190 | 685.8 | 906.6 | 95 | 35.625 | 237.5 | 1.6625 | 25.05 | 2.39 | 5.42 | -1 | 512 | -1 | -1 | -1 | -1 | -1 | -1 | -1 | -1 | -1 | -1 |  | 24.75767 | 2.378741 | 5.418478 | -0.6453306 | -0.4625846 | -1.04923
R72_A 100-50-2 | 271 | 208.36 | 739 | 819 | 135.5 | 0 | 135.5 | 8.13 | 26.6 | -1 | -1 | 31.01 | -1 | -1 | -1 | 170 | 340 | 465 | 480 | 319.77 | 713.96 | 858.27 | -1 | https://doi.org/10.1016/j.jobe.2025.112022 | 27.92639 | -0.9671071 | -0.8258248 | 27.61531 | 307.6661 | 318.7434
R72_A 100-75-3 | 135.5 | 208.36 | 739 | 819 | 162.6 | 81.3 | 162.6 | 8.13 | 27.37 | -1 | -1 | 32.31 | -1 | -1 | -1 | 190 | 290 | 500 | 515 | 312.17 | 674.69 | 841.44 | -1 |  | 28.48504 | -1.028826 | -0.8604661 | 31.79044 | 290.7634 | 311.9049
R73_NA100 | 138 | 191.4 | 1107 | 660 | 92 | 46 | 184 | 1.84 | 40 | 2.93 | 4.8 | 31.8 | -1 | -1 | -1 | -1 | -1 | -1 | -1 | -1 | -1 | -1 | -1 | https://doi.org/10.1016/j.conbuildmat.2022.129016 | 38.55774 | 3.015175 | 4.746996 | 30.46979 | 3.680767 | -0.4868169
R73_RCA30 | 138 | 195.6 | 1071 | 660 | 92 | 46 | 184 | 1.84 | 38 | 3.36 | 4.94 | 28.5 | -1 | -1 | -1 | -1 | -1 | -1 | -1 | -1 | -1 | -1 | -1 |  | 37.30089 | 3.300514 | 3.678486 | 27.3185 | 2.022217 | -2.58407
R73_RCA50 | 138 | 200.7 | 1048 | 660 | 92 | 46 | 184 | 1.84 | 42.2 | 3.05 | 4.78 | 29 | -1 | -1 | -1 | -1 | -1 | -1 | -1 | -1 | -1 | -1 | -1 |  | 37.86228 | 2.612687 | 4.402164 | 25.01947 | -5.295956 | -2.211398
R73_RCA100 | 138 | 199.4 | 990 | 660 | 92 | 46 | 184 | 1.84 | 37.8 | 2.95 | 4.44 | 25.5 | -1 | -1 | -1 | -1 | -1 | -1 | -1 | -1 | -1 | -1 | -1 |  | 38.74388 | 2.777106 | 4.459875 | 24.96983 | 0.7319264 | -1.31915
R73_RCA100G | 138 | 208.2 | 990 | 660 | 92 | 46 | 184 | 1.84 | 38.1 | 2.89 | 4.83 | 25 | -1 | -1 | -1 | -1 | -1 | -1 | -1 | -1 | -1 | -1 | -1 |  | 36.45014 | 2.765706 | 4.572657 | 25.23144 | -3.43649 | -1.395596
R73_RCA100-20CWG | 138 | 205.3 | 1007 | 635 | 92 | 46 | 184 | 1.84 | 31 | 2.78 | 4.27 | 22 | -1 | -1 | -1 | -1 | -1 | -1 | -1 | -1 | -1 | -1 | -1 |  | 35.41177 | 3.095806 | 4.348609 | 23.70373 | -2.501533 | -1.881195
R73_RCA100-40CWG | 138 | 209.5 | 1023 | 612 | 92 | 46 | 184 | 1.84 | 33 | 2.88 | 4.21 | 22.5 | -1 | -1 | -1 | -1 | -1 | -1 | -1 | -1 | -1 | -1 | -1 |  | 33.83357 | 2.982689 | 4.279148 | 22.87907 | -0.255908 | -0.7315689
R74_M10-0.4 | 453.4 | 201.5 | 861.5 | 760.8 | 50.4 | 0 | 0 | 2.8 | 49.29 | -1 | -1 | 31.76 | -1 | -1 | -1 | -1 | -1 | -1 | -1 | -1 | -1 | -1 | -1 | https://doi.org/10.26168/icbbm2019.15 | 49.67279 | -0.9142186 | -0.9109052 | 29.22389 | -3.323442 | -1.092513
R74_M20-0.4 | 400.7 | 200.4 | 856.5 | 756.4 | 100.2 | 0 | 0 | 2.8 | 46.57 | -1 | -1 | 30.67 | -1 | -1 | -1 | -1 | -1 | -1 | -1 | -1 | -1 | -1 | -1 |  | 48.03817 | -0.9268509 | -0.9158996 | 29.53288 | 5.689809 | -1.163402
R74_M40-0.4 | 297.1 | 198.1 | 846.9 | 747.8 | 198.1 | 0 | 0 | 2.8 | 40.53 | -1 | -1 | 29.8 | -1 | -1 | -1 | -1 | -1 | -1 | -1 | -1 | -1 | -1 | -1 |  | 41.31738 | -0.8811725 | -0.9036885 | 27.33328 | 20.62201 | -1.09268
R74_M50-0.4 | 246.2 | 197 | 842.1 | 743.6 | 246.2 | 0 | 0 | 2.7 | 41.82 | -1 | -1 | 29.38 | -1 | -1 | -1 | -1 | -1 | -1 | -1 | -1 | -1 | -1 | -1 |  | 40.44409 | -0.8444253 | -0.9739932 | 29.25781 | 2.337723 | -1.03011
R74_M10-0.6 | 411.9 | 274.6 | 782.7 | 691.1 | 45.8 | 0 | 0 | 0 | 28.16 | -1 | -1 | 25.23 | -1 | -1 | -1 | -1 | -1 | -1 | -1 | -1 | -1 | -1 | -1 |  | 28.29876 | -1.041333 | -0.9386699 | 24.23195 | -2.5331 | -0.2437407
R74_M20-0.6 | 364.2 | 273.2 | 778.6 | 687.5 | 91.1 | 0 | 0 | 0 | 27.97 | -1 | -1 | 23.86 | -1 | -1 | -1 | -1 | -1 | -1 | -1 | -1 | -1 | -1 | -1 |  | 27.49047 | -0.9877203 | -0.9371883 | 23.48695 | -1.103052 | -1.476431
R74_M40-0.6 | 270.4 | 270.4 | 770.5 | 680.4 | 180.2 | 0 | 0 | 0 | 19.88 | -1 | -1 | 24.45 | -1 | -1 | -1 | -1 | -1 | -1 | -1 | -1 | -1 | -1 | -1 |  | 20.5964 | -0.9932153 | -1.006987 | 23.93096 | 2.060124 | -0.9655777
R74_M50-0.6 | 224.1 | 269 | 766.6 | 676.9 | 224.1 | 0 | 0 | 0 | 18.64 | -1 | -1 | 19.99 | -1 | -1 | -1 | -1 | -1 | -1 | -1 | -1 | -1 | -1 | -1 |  | 18.90957 | -1.028821 | -0.9988995 | 19.85575 | -5.222695 | -1.160697
R75_FC20PP | 330 | 173.46 | 1198 | 798 | 83 | 0 | 0 | 1.45 | 45.05 | 3.88 | 5.28 | 37.1 | -1 | -1 | -1 | -1 | -1 | -1 | -1 | -1 | -1 | -1 | -1 | https://doi.org/10.1016/j.conbuildmat.2022.128609 | 44.09321 | 3.810199 | 5.151127 | 35.76457 | 1.395182 | -1.265673
R75_FC30PP | 289 | 173.46 | 1185 | 790 | 124 | 0 | 0 | 1.45 | 42.5 | 3.8 | 5.07 | 36.6 | -1 | -1 | -1 | -1 | -1 | -1 | -1 | -1 | -1 | -1 | -1 |  | 42.2238 | 3.77944 | 5.158962 | 36.8922 | 0.1111454 | -0.8611122
R75_FC40PP | 248 | 173.46 | 1172 | 781 | 165 | 0 | 0 | 1.45 | 36.55 | 3.42 | 4.65 | 34.4 | -1 | -1 | -1 | -1 | -1 | -1 | -1 | -1 | -1 | -1 | -1 |  | 37.12253 | 3.45912 | 4.578925 | 33.11634 | 1.666339 | -0.5957027
R75_FC20IS | 356 | 186.9 | 1338 | 653 | 89 | 0 | 0 | 1.11 | 42.92 | 3.71 | 5.07 | 36.4 | -1 | -1 | -1 | -1 | -1 | -1 | -1 | -1 | -1 | -1 | -1 |  | 44.43329 | 3.409616 | 4.870694 | 36.33042 | 4.49065 | -1.207159
R75_FC30IS | 312 | 186.9 | 1322 | 645 | 133 | 0 | 0 | 1.11 | 40.8 | 3.65 | 4.93 | 35.5 | -1 | -1 | -1 | -1 | -1 | -1 | -1 | -1 | -1 | -1 | -1 |  | 39.74918 | 3.649817 | 4.918197 | 34.92081 | 0.06533349 | -1.09164
R75_FC40IS | 267 | 186.9 | 1307 | 637 | 178 | 0 | 0 | 1.11 | 34.85 | 3.3 | 4.5 | 33.75 | -1 | -1 | -1 | -1 | -1 | -1 | -1 | -1 | -1 | -1 | -1 |  | 29.47497 | 1.753979 | 4.448388 | 28.6346 | -0.05307601 | -1.129018
R76_RAC-SF | 384.85 | 151.35 | 1144.6 | 706.5 | 0 | 47.57 | 0 | 5.19 | 64.6 | 5 | 7.8 | 42 | 440 | -1 | -1 | -1 | -1 | -1 | -1 | -1 | -1 | -1 | -1 | https://doi.org/10.1061/JMCEE7.MTENG-17547 | 64.85719 | 4.622271 | 7.594484 | 38.85848 | 0.8733095 | -1.024029
R76_RAC-GGBS | 371.88 | 151.35 | 1152.31 | 711.22 | 0 | 0 | 60.54 | 4.76 | 61.2 | 4.8 | 7.6 | 40 | 470 | -1 | -1 | -1 | -1 | -1 | -1 | -1 | -1 | -1 | -1 |  | 60.18606 | 4.725636 | 7.335042 | 39.00026 | -3.600803 | -1.174839
R77_MC20 | 372.33 | 186.16 | 948.54 | 636.97 | 93.08 | 0 | 0 | 2.34 | 46.4 | -1 | -1 | -1 | -1 | -1 | -1 | -1 | -1 | -1 | -1 | -1 | -1 | -1 | -1 | https://doi.org/10.1016/j.matpr.2023.03.510 | 46.51432 | -0.5861638 | -0.9078045 | 9.282947 | 21.16721 | -0.8940421
R77_MF20 | 372.33 | 186.16 | 948.54 | 636.97 | 93.08 | 0 | 0 | 2.34 | 50.2 | -1 | -1 | -1 | -1 | -1 | -1 | -1 | -1 | -1 | -1 | -1 | -1 | -1 | -1 |  | 46.51432 | -0.5861638 | -0.9078045 | 9.282947 | 21.16721 | -0.8940421
R78_S5 | 380 | 220 | 685 | 1255 | 0 | 20 | 0 | 4.8 | 29.0275 | -1 | -1 | -1 | -1 | -1 | -1 | -1 | -1 | -1 | -1 | -1 | -1 | -1 | -1 | https://doi.org/10.1007/s11709-020-0646-z | 29.46717 | -1.052889 | -1.341153 | -0.6180916 | 9.506921 | -0.9371104
R78_S10 | 360 | 220 | 682 | 1250 | 0 | 40 | 0 | 4.8 | 27.0725 | -1 | -1 | -1 | -1 | -1 | -1 | -1 | -1 | -1 | -1 | -1 | -1 | -1 | -1 |  | 27.29089 | -0.9631773 | -1.023477 | -0.8737331 | 6.273152 | -0.8126383
R78_S20 | 320 | 220 | 676 | 1239 | 0 | 80 | 0 | 4.8 | 25.1345 | -1 | -1 | -1 | -1 | -1 | -1 | -1 | -1 | -1 | -1 | -1 | -1 | -1 | -1 |  | 25.71867 | -1.019865 | -0.9439704 | -1.282484 | 0.02515019 | -0.9674903
R79_C55_SFA15_SF3 | 187 | 121 | 1289 | 790 | 51 | 10.2 | 153 | 4.2 | 64.6 | -1 | -1 | -1 | -1 | -1 | -1 | -1 | -1 | -1 | -1 | -1 | -1 | -1 | -1 | https://doi.org/10.3390/app11020830 | 45.4279 | 0.7687169 | 0.2311051 | 15.76964 | 15.45226 | -1.556093
R79_C100_SFA15_SF3 | 340 | 121 | 1263 | 774 | 51 | 10.2 | 0 | 4.2 | 78.2 | -1 | -1 | -1 | -1 | -1 | -1 | -1 | -1 | -1 | -1 | -1 | -1 | -1 | -1 |  | 46.17086 | 0.1410222 | 1.599118 | 13.42076 | 19.28689 | 6.188654
R79_C100_SFA30_SF3 | 340 | 121 | 1205 | 739 | 102 | 10.2 | 0 | 4.2 | 72.25 | -1 | -1 | -1 | -1 | -1 | -1 | -1 | -1 | -1 | -1 | -1 | -1 | -1 | -1 |  | 50.8211 | 1.561792 | 1.80453 | 16.05338 | 8.778683 | -1.060747
R80_Boardman FA_1 | 379.2 | 168 | 820 | 807 | 94.8 | 0 | 0 | 1.69 | 80 | -1 | -1 | -1 | -1 | -1 | -1 | -1 | -1 | -1 | -1 | -1 | -1 | -1 | -1 | https://doi.org/10.1016/j.conbuildmat.2011.11.046 | 82.07966 | -0.9570582 | -0.997502 | -0.6045083 | 3.099071 | -0.9022883
R80_Boardman FA_2 | 286 | 168 | 820 | 807 | 188 | 0 | 0 | 1.69 | 83.5 | -1 | -1 | -1 | -1 | -1 | -1 | -1 | -1 | -1 | -1 | -1 | -1 | -1 | -1 |  | 78.67959 | -1.029526 | -0.959224 | 0.0589452 | 2.37199 | -0.5421231
R80_Boardman FA_3 | 189.6 | 168 | 820 | 807 | 284.4 | 0 | 0 | 1.69 | 75.7 | -1 | -1 | -1 | -1 | -1 | -1 | -1 | -1 | -1 | -1 | -1 | -1 | -1 | -1 |  | 69.67905 | -0.9986665 | -1.044904 | -1.299415 | 2.713439 | -1.033342
R80_Boardman FA_4 | 94.8 | 168 | 820 | 807 | 379.2 | 0 | 0 | 1.69 | 35.1 | -1 | -1 | -1 | -1 | -1 | -1 | -1 | -1 | -1 | -1 | -1 | -1 | -1 | -1 |  | 33.76696 | -0.9424276 | -1.001112 | -0.9964039 | -0.6158547 | -1.01445
F80_Centralia FA_1 | 379.2 | 168 | 820 | 807 | 94.8 | 0 | 0 | 1.69 | 84.2 | -1 | -1 | -1 | -1 | -1 | -1 | -1 | -1 | -1 | -1 | -1 | -1 | -1 | -1 |  | 82.07966 | -0.9570582 | -0.997502 | -0.6045083 | 3.099071 | -0.9022883
F80_Centralia FA_2 | 284.4 | 168 | 820 | 807 | 189.6 | 0 | 0 | 1.69 | 87 | -1 | -1 | -1 | -1 | -1 | -1 | -1 | -1 | -1 | -1 | -1 | -1 | -1 | -1 |  | 82.59972 | -1.005083 | -0.9591504 | 0.09498908 | 2.493967 | -0.9211544
F80_Centralia FA_3 | 189.6 | 168 | 820 | 807 | 284.4 | 0 | 0 | 1.69 | 63.5 | -1 | -1 | -1 | -1 | -1 | -1 | -1 | -1 | -1 | -1 | -1 | -1 | -1 | -1 |  | 69.67905 | -0.9986665 | -1.044904 | -1.299415 | 2.713439 | -1.033342
F80_Centralia FA_4 | 94.8 | 168 | 820 | 807 | 379.2 | 0 | 0 | 1.69 | 32 | -1 | -1 | -1 | -1 | -1 | -1 | -1 | -1 | -1 | -1 | -1 | -1 | -1 | -1 |  | 33.76696 | -0.9424276 | -1.001112 | -0.9964039 | -0.6158547 | -1.01445
F80_Seattle SL_1 | 379.2 | 168 | 820 | 807 | 0 | 0 | 94.8 | 1.69 | 71.8 | -1 | -1 | -1 | -1 | -1 | -1 | -1 | -1 | -1 | -1 | -1 | -1 | -1 | -1 |  | 78.70227 | -1.008199 | -1.010491 | -0.8173175 | 4.067963 | -1.123719
F80_Seattle SL_2 | 284.4 | 168 | 820 | 807 | 0 | 0 | 189.6 | 1.69 | 76.6 | -1 | -1 | -1 | -1 | -1 | -1 | -1 | -1 | -1 | -1 | -1 | -1 | -1 | -1 |  | 80.02911 | -0.9977512 | -0.9003336 | -1.044406 | 0.1502496 | -1.035057
F80_Seattle SL_3 | 189.6 | 168 | 820 | 807 | 0 | 0 | 284.4 | 1.69 | 66.4 | -1 | -1 | -1 | -1 | -1 | -1 | -1 | -1 | -1 | -1 | -1 | -1 | -1 | -1 |  | 71.51752 | -1.020271 | -1.031045 | -1.328784 | -2.567797 | -0.9095978
F80_Seattle SL_4 | 94.8 | 168 | 820 | 807 | 0 | 0 | 379.2 | 1.69 | 54.9 | -1 | -1 | -1 | -1 | -1 | -1 | -1 | -1 | -1 | -1 | -1 | -1 | -1 | -1 |  | 50.15885 | -0.8259264 | -1.020929 | -6.974389 | 18.88953 | -1.774989
F80_St.Mary's SL_1 | 379.2 | 168 | 820 | 807 | 0 | 0 | 94.8 | 1.69 | 85 | -1 | -1 | -1 | -1 | -1 | -1 | -1 | -1 | -1 | -1 | -1 | -1 | -1 | -1 |  | 78.70227 | -1.008199 | -1.010491 | -0.8173175 | 4.067963 | -1.123719
F80_St.Mary's SL_2 | 284.4 | 168 | 820 | 807 | 0 | 0 | 189.6 | 1.69 | 83.5 | -1 | -1 | -1 | -1 | -1 | -1 | -1 | -1 | -1 | -1 | -1 | -1 | -1 | -1 |  | 80.02911 | -0.9977512 | -0.9003336 | -1.044406 | 0.1502496 | -1.035057
F80_St.Mary's SL_3 | 189.6 | 168 | 820 | 807 | 0 | 0 | 284.4 | 1.69 | 75.8 | -1 | -1 | -1 | -1 | -1 | -1 | -1 | -1 | -1 | -1 | -1 | -1 | -1 | -1 |  | 71.51752 | -1.020271 | -1.031045 | -1.328784 | -2.567797 | -0.9095978
F80_St.Mary's SL_4 | 94.8 | 168 | 820 | 807 | 0 | 0 | 379.2 | 1.69 | 51 | -1 | -1 | -1 | -1 | -1 | -1 | -1 | -1 | -1 | -1 | -1 | -1 | -1 | -1 |  | 50.15885 | -0.8259264 | -1.020929 | -6.974389 | 18.88953 | -1.774989
R81_C-SF-S-5% | 332 | 92.96 | 1504 | 75.2 | 0 | 17.5 | 0 | 4.375 | 27.2 | 2 | 5.8 | -1 | -1 | -1 | -1 | -1 | -1 | -1 | -1 | -1 | -1 | -1 | -1 | https://doi.org/10.1016/j.conbuildmat.2020.122124 | 27.48822 | 1.985675 | 5.817474 | -0.6662242 | -1.979264 | -1.229384
R81_C-SF-S-10% | 315 | 88.2 | 1504 | 75.2 | 0 | 35 | 0 | 4.375 | 29.75 | 2.38 | 6.5 | -1 | -1 | -1 | -1 | -1 | -1 | -1 | -1 | -1 | -1 | -1 | -1 |  | 29.72056 | 2.294866 | 6.433457 | -0.6765904 | 0.1275346 | -0.7486979
R82_PC-M4 | 345 | 134.4 | 1587 | 0 | 38 | 0 | 0 | 0 | 12.41 | 3.4 | 0.87 | -1 | -1 | -1 | -1 | -1 | -1 | -1 | -1 | -1 | -1 | -1 | 2.8 | https://doi.org/10.1016/j.jobe.2023.106275 | 13.36269 | 3.532661 | 0.8447381 | -0.9294968 | -5.227287 | -1.101649
R82_PC-M5 | 345 | 134.4 | 1434 | 154 | 38 | 0 | 0 | 0 | 13.77 | 3.72 | 0.89 | -1 | -1 | -1 | -1 | -1 | -1 | -1 | -1 | -1 | -1 | -1 | 3.2 |  | 13.62826 | 3.79185 | 0.8863518 | -0.9294968 | -5.227287 | -1.101649
R82_PC-M6 | 345 | 134.4 | 1280 | 307 | 38 | 0 | 0 | 0 | 16.15 | 3.95 | 0.93 | -1 | -1 | -1 | -1 | -1 | -1 | -1 | -1 | -1 | -1 | -1 | 3.5 |  | 15.83065 | 3.706481 | 1.064336 | -0.7280972 | 18.24125 | -1.054148
R82_PC-M7 | 269 | 134.4 | 1587 | 0 | 38 | 38 | 0 | 0 | 14.11 | 4.2 | 1.54 | -1 | -1 | -1 | -1 | -1 | -1 | -1 | -1 | -1 | -1 | -1 | 2.7 |  | 14.76459 | 4.312855 | 1.636178 | -0.9801399 | -1.2122 | -0.9483401
R82_PC-M8 | 269 | 134.4 | 1434 | 154 | 38 | 38 | 0 | 0 | 15.725 | 4.72 | 1.87 | -1 | -1 | -1 | -1 | -1 | -1 | -1 | -1 | -1 | -1 | -1 | 3.2 |  | 15.04485 | 4.543041 | 1.761945 | -0.9801399 | -1.2122 | -0.9483401
R82_PC-M9 | 269 | 134.4 | 1280 | 307 | 38 | 38 | 0 | 0 | 18.19 | 5.25 | 2.54 | -1 | -1 | -1 | -1 | -1 | -1 | -1 | -1 | -1 | -1 | -1 | 3.7 |  | 17.69482 | 4.371945 | 2.035671 | -1.148789 | 25.69858 | -0.7452111
R83_PRAC-10%SF | 459 | 178.5 | 915 | 865 | 0 | 51 | 0 | 4.5 | 49.1 | 4.2 | -1 | 31.2 | -1 | -1 | -1 | -1 | -1 | -1 | -1 | -1 | -1 | -1 | -1 | https://doi.org/10.1016/j.conbuildmat.2020.120636 | 52.11035 | 4.056084 | -1.092919 | 28.83841 | 1.788949 | -1.003421
R83_PRAC-30%GGBS | 357 | 178.5 | 915 | 865 | 0 | 0 | 153 | 4.5 | 46.5 | 3.85 | -1 | 29.8 | -1 | -1 | -1 | -1 | -1 | -1 | -1 | -1 | -1 | -1 | -1 |  | 47.06152 | 3.514257 | -1.043157 | 28.80853 | -1.959915 | -1.228931
R83_PRAC-20%FA | 408 | 178.5 | 915 | 865 | 102 | 0 | 0 | 4.5 | 45.2 | 3.8 | -1 | 29 | -1 | -1 | -1 | -1 | -1 | -1 | -1 | -1 | -1 | -1 | -1 |  | 45.63432 | 3.724789 | -0.9713863 | 28.36615 | -2.755137 | -0.9500847
R84_A-50-50-1 | 271 | 205.13 | 787 | 834 | 271 | 0 | 0 | 8.13 | 23.9955 | -1 | 3.2 | -1 | -1 | -1 | -1 | -1 | -1 | -1 | -1 | -1 | -1 | -1 | -1 | https://doi.org/10.1016/j.jobe.2022.105384 | 23.10454 | -0.8866068 | 2.932064 | 1.383135 | 4.028617 | -0.9818245
R84_A-50-50-3 | 271 | 205.13 | 787 | 834 | 108.4 | 54.2 | 108.4 | 8.13 | 38.641 | -1 | 4.84 | 38.6 | -1 | -1 | -1 | -1 | -1 | -1 | -1 | -1 | -1 | -1 | -1 |  | 39.03246 | -0.9457029 | 4.776195 | 35.44345 | 4.854031 | -0.8765031
R84_A-100-50-2 | 271 | 221.26 | 768 | 834 | 135.5 | 0 | 135.5 | 8.13 | 30.838 | -1 | 4.56 | -1 | -1 | -1 | -1 | -1 | -1 | -1 | -1 | -1 | -1 | -1 | -1 |  | 30.24101 | -0.9663489 | 4.346898 | 0.486386 | 20.99087 | -0.7467564
R84_A-100-75-3 | 135.5 | 221.26 | 768 | 834 | 162.6 | 81.3 | 162.6 | 8.13 | 36.1335 | -1 | 5 | -1 | -1 | -1 | -1 | -1 | -1 | -1 | -1 | -1 | -1 | -1 | -1 |  | 34.68432 | -0.8611205 | 4.889026 | 0.2009476 | 1.514909 | -0.6157373
R85_G10 | 666 | 152 | 1103 | 523 | 0 | 0 | 74 | 8.88 | 76.67 | 5.66 | 6.22 | -1 | 515 | -1 | -1 | -1 | -1 | -1 | -1 | -1 | -1 | -1 | -1 | https://doi.org/10.1007/s41062-021-00714-7 | 76.6385 | 5.618854 | 6.170963 | -1.047199 | -1.615229 | -1.104242
R85_G20 | 592 | 152 | 1100 | 522 | 0 | 0 | 148 | 8.88 | 78.71 | 5.85 | 6.33 | -1 | 485 | -1 | -1 | -1 | -1 | -1 | -1 | -1 | -1 | -1 | -1 |  | 79.37286 | 5.888907 | 6.40002 | -1.174868 | -0.8681831 | -0.9226561
R85_G30 | 518 | 152 | 1097 | 520 | 0 | 0 | 222 | 8.88 | 81.362 | 6.23 | 6.87 | -1 | 455 | -1 | -1 | -1 | -1 | -1 | -1 | -1 | -1 | -1 | -1 |  | 81.42634 | 6.3394 | 6.950583 | -1.089862 | 2.403726 | -0.6720826
R85_G40 | 444 | 152 | 1094 | 519 | 0 | 0 | 296 | 8.88 | 86.037 | 6.65 | 7.49 | -1 | 445 | -1 | -1 | -1 | -1 | -1 | -1 | -1 | -1 | -1 | -1 |  | 83.5527 | 5.567434 | 7.554672 | -1.814186 | -6.030232 | -0.5709405
R85_G50 | 370 | 152 | 1091 | 518 | 0 | 0 | 370 | 8.88 | 85.51 | 6.46 | 7.65 | -1 | 415 | -1 | -1 | -1 | -1 | -1 | -1 | -1 | -1 | -1 | -1 |  | 85.78682 | 6.322919 | 7.616529 | -0.3363006 | -0.7894554 | -0.9886634
R85_SF6 | 696 | 152 | 1099 | 522 | 0 | 44.4 | 0 | 8.88 | 99.6625 | 6.82 | 7.18 | -1 | 474 | -1 | -1 | -1 | -1 | -1 | -1 | -1 | -1 | -1 | -1 |  | 96.78674 | 6.622203 | 7.078387 | -0.6231422 | -1.119726 | -1.101702
R85_SF8 | 681 | 152 | 1092 | 518 | 0 | 59 | 0 | 8.88 | 103.598 | 7.02 | 7.61 | -1 | 432 | -1 | -1 | -1 | -1 | -1 | -1 | -1 | -1 | -1 | -1 |  | 105.778 | 7.133798 | 7.611408 | -1.233727 | 0.5185992 | -0.9711512
R85_SF10 | 666 | 152 | 1085 | 515 | 0 | 74 | 0 | 8.88 | 107.27 | 7.22 | 8.23 | -1 | 385 | -1 | -1 | -1 | -1 | -1 | -1 | -1 | -1 | -1 | -1 |  | 111.1345 | 7.066812 | 6.43224 | 0.06937002 | -0.135543 | -0.5063375
R85_SF12 | 651 | 151 | 1081 | 513 | 0 | 89 | 0 | 8.88 | 111.894 | 7.56 | 10.11 | -1 | 335 | -1 | -1 | -1 | -1 | -1 | -1 | -1 | -1 | -1 | -1 |  | 112.3285 | 7.596753 | 10.26192 | -0.6290827 | -1.242 | -0.995904
R85_SF15 | 629 | 151 | 1075 | 510 | 0 | 111 | 0 | 8.88 | 113.5005 | 7.87 | 10.96 | -1 | 290 | -1 | -1 | -1 | -1 | -1 | -1 | -1 | -1 | -1 | -1 |  | 113.1733 | 7.784318 | 10.97028 | -1.313079 | -0.7518203 | -1.009733
R85_SF18 | 607 | 151 | 1069 | 507 | 0 | 133 | 0 | 8.88 | 112.302 | 7.72 | 11.41 | -1 | 260 | -1 | -1 | -1 | -1 | -1 | -1 | -1 | -1 | -1 | -1 |  | 112.4349 | 7.719456 | 11.33174 | -0.9940104 | -1.517155 | -0.9645008
R85_G10/SF12 | 577 | 151 | 1078 | 511 | 0 | 89 | 74 | 8.88 | 116.28 | 7.82 | 11.67 | -1 | 370 | -1 | -1 | -1 | -1 | -1 | -1 | -1 | -1 | -1 | -1 |  | 113.281 | 7.759203 | 11.22038 | -0.8543032 | 5.710805 | -2.473609
R85_G20/SF12 | 503 | 151 | 1075 | 510 | 0 | 89 | 148 | 8.88 | 117.64 | 7.94 | 12.15 | -1 | 325 | -1 | -1 | -1 | -1 | -1 | -1 | -1 | -1 | -1 | -1 |  | 116.8605 | 7.924988 | 12.07303 | -1.258967 | -0.4975513 | -1.153
R85_G30/SF12 | 429 | 151 | 1072 | 509 | 0 | 89 | 222 | 8.88 | 118.915 | 8.12 | 12.79 | -1 | 297 | -1 | -1 | -1 | -1 | -1 | -1 | -1 | -1 | -1 | -1 |  | 119.7626 | 8.116092 | 12.75803 | -1.223685 | -0.6284046 | -0.9150136
R85_G40/SF12 | 355 | 151 | 1069 | 507 | 0 | 89 | 296 | 8.88 | 122.5785 | 8.26 | 12.88 | -1 | 265 | -1 | -1 | -1 | -1 | -1 | -1 | -1 | -1 | -1 | -1 |  | 122.4378 | 8.312911 | 12.96556 | -0.8369468 | -0.3482481 | -1.059425
R85_G50/SF12 | 281 | 151 | 1066 | 506 | 0 | 89 | 370 | 8.88 | 121.7625 | 8.15 | 13.18 | -1 | 246 | -1 | -1 | -1 | -1 | -1 | -1 | -1 | -1 | -1 | -1 |  | 120.646 | 8.083278 | 13.12623 | -1.357466 | -1.880704 | -1.035814
R86_M2 | 227.5 | 140 | 1314.2 | 744.3 | 87.5 | 0 | 35 | 3.5 | 34.952 | 4.21 | -1 | -1 | -1 | -1 | -1 | -1 | -1 | -1 | -1 | -1 | -1 | -1 | -1 | https://doi.org/10.1007/s12008-022-00907-z | 33.86719 | 4.125823 | -0.8160631 | -0.7330863 | -0.7461101 | -1.018044
R86_M3 | 227.5 | 140 | 1314.2 | 744.3 | 0 | 35 | 87.5 | 3.5 | 32.436 | 4.18 | -1 | -1 | -1 | -1 | -1 | -1 | -1 | -1 | -1 | -1 | -1 | -1 | -1 |  | 31.14759 | 4.054243 | -1.00283 | -0.5647815 | -0.2584261 | -1.150347
R86_M4 | 227.5 | 140 | 1314.2 | 744.3 | 87.5 | 35 | 0 | 3.5 | 32.1725 | 4.13 | -1 | -1 | -1 | -1 | -1 | -1 | -1 | -1 | -1 | -1 | -1 | -1 | -1 |  | 33.31168 | 4.125102 | -0.8870746 | -0.9970078 | -0.1260097 | -1.137519
R86_M5 | 227.5 | 140 | 1314.2 | 744.3 | 70 | 0 | 52.5 | 3.5 | 29.9285 | 4.03 | -1 | -1 | -1 | -1 | -1 | -1 | -1 | -1 | -1 | -1 | -1 | -1 | -1 |  | 29.4361 | 3.998863 | -1.080899 | -1.287786 | -2.721216 | -0.9198787
R86_M6 | 227.5 | 140 | 1314.2 | 744.3 | 0 | 52.5 | 70 | 3.5 | 31.246 | 4.1 | -1 | -1 | -1 | -1 | -1 | -1 | -1 | -1 | -1 | -1 | -1 | -1 | -1 |  | 31.57133 | 4.057 | -0.9165989 | -0.9160935 | 0.09037185 | -0.9372364
R86_M7 | 227.5 | 140 | 1314.2 | 744.3 | 70 | 52.5 | 0 | 3.5 | 29.8095 | 4.19 | -1 | -1 | -1 | -1 | -1 | -1 | -1 | -1 | -1 | -1 | -1 | -1 | -1 |  | 28.96437 | 4.009783 | -1.001508 | -1.258232 | 0.2412585 | -0.8266774
R86_M8 | 227.5 | 140 | 1314.2 | 744.3 | 35 | 87.5 | 0 | 3.5 | 29.1125 | 3.94 | -1 | -1 | -1 | -1 | -1 | -1 | -1 | -1 | -1 | -1 | -1 | -1 | -1 |  | 28.48327 | 3.96914 | -1.064436 | -0.570922 | -1.440672 | -1.083063
R86_M9 | 227.5 | 140 | 1314.2 | 744.3 | 35 | 0 | 87.5 | 3.5 | 28.5005 | 3.91 | -1 | -1 | -1 | -1 | -1 | -1 | -1 | -1 | -1 | -1 | -1 | -1 | -1 |  | 31.85232 | 3.90267 | -1.025014 | -0.5751923 | -6.134918 | -0.998161
R86_M10 | 227.5 | 140 | 1314.2 | 744.3 | 0 | 87.5 | 35 | 3.5 | 29.631 | 3.86 | -1 | -1 | -1 | -1 | -1 | -1 | -1 | -1 | -1 | -1 | -1 | -1 | -1 |  | 29.47104 | 3.968956 | -0.9851803 | -0.9163455 | -0.6561007 | -1.073619
R86_M11 | 227.5 | 140 | 1314.2 | 744.3 | 70 | 52.5 | 0 | 3.5 | 33.1075 | 3.54 | -1 | -1 | -1 | -1 | -1 | -1 | -1 | -1 | -1 | -1 | -1 | -1 | -1 |  | 28.96437 | 4.009783 | -1.001508 | -1.258232 | 0.2412585 | -0.8266774
R86_M12 | 227.5 | 140 | 1314.2 | 744.3 | 70 | 0 | 52 | 3.5 | 29.9965 | 3.68 | -1 | -1 | -1 | -1 | -1 | -1 | -1 | -1 | -1 | -1 | -1 | -1 | -1 |  | 29.4361 | 3.85408 | -1.071336 | -1.255557 | -2.721216 | -0.9198787
R86_M13 | 227.5 | 140 | 1314.2 | 744.3 | 70 | 52.5 | 0 | 3.5 | 28.8405 | 3.79 | -1 | -1 | -1 | -1 | -1 | -1 | -1 | -1 | -1 | -1 | -1 | -1 | -1 |  | 28.96437 | 4.009783 | -1.001508 | -1.258232 | 0.2412585 | -0.8266774
R87_2 | 504.8 | 185.5 | 797.5 | 886.6 | 0 | 10.302 | 0 | 11.332244 | 59.3895 | 4.75 | -1 | -1 | 1096 | -1 | -1 | -1 | -1 | -1 | -1 | -1 | -1 | -1 | -1 | https://doi.org/10.1080/24705314.2021.1892571 | 58.82256 | 4.586148 | -1.014286 | -1.346864 | -0.8600948 | -1.017587
R87_3 | 494.5 | 185.5 | 796 | 884.9 | 0 | 20.604 | 0 | 11.332288 | 60.248 | 4.9 | -1 | -1 | 1060 | -1 | -1 | -1 | -1 | -1 | -1 | -1 | -1 | -1 | -1 |  | 59.93007 | 4.86725 | -1.012846 | -1.04143 | -1.241805 | -0.9897688
R87_4 | 484.2 | 185.5 | 794.5 | 883.2 | 0 | 30.906 | 0 | 11.332332 | 60.9025 | 4.99 | -1 | -1 | 1030 | -1 | -1 | -1 | -1 | -1 | -1 | -1 | -1 | -1 | -1 |  | 61.27885 | 4.975317 | -1.032162 | -1.47079 | -1.780928 | -0.992077
R87_5 | 473.9 | 185.5 | 793 | 881.6 | 0 | 41.208 | 0 | 11.332376 | 61.948 | 5.1 | -1 | -1 | 1000 | -1 | -1 | -1 | -1 | -1 | -1 | -1 | -1 | -1 | -1 |  | 62.62957 | 3.340596 | -1.024814 | -0.1347413 | -1.956475 | -0.992077
R87_6 | 463.6 | 185.5 | 791.5 | 879.9 | 0 | 51.51 | 0 | 11.33242 | 61.4975 | 5.05 | -1 | -1 | 955 | -1 | -1 | -1 | -1 | -1 | -1 | -1 | -1 | -1 | -1 |  | 61.26271 | 4.277133 | -0.9678997 | -0.7041847 | -3.381957 | -1.005189
R87_7 | 499.7 | 185.5 | 776.1 | 862.8 | 15.453 | 0 | 0 | 11.333366 | 44.625 | 4 | -1 | -1 | 1330 | -1 | -1 | -1 | -1 | -1 | -1 | -1 | -1 | -1 | -1 |  | 45.2891 | 3.77611 | -1.01266 | -1.094684 | -0.9502907 | -0.9764774
R87_8 | 489.4 | 185.5 | 774.6 | 861.1 | 15.453 | 10.302 | 0 | 11.33341 | 51.663 | -1 | -1 | -1 | -1 | -1 | -1 | -1 | -1 | -1 | -1 | -1 | -1 | -1 | -1 |  | 52.91138 | 1.316985 | -1.00976 | 0.02194166 | -1.364261 | -1.026131
R87_9 | 479.1 | 185.5 | 773.1 | 859.5 | 15.453 | 20.604 | 0 | 11.333454 | 53.5245 | -1 | -1 | -1 | -1 | -1 | -1 | -1 | -1 | -1 | -1 | -1 | -1 | -1 | -1 |  | 53.10492 | -0.930642 | -1.011578 | -1.037137 | -1.364261 | -0.9934836
R87_10 | 468.8 | 185.5 | 771.6 | 857.8 | 15.453 | 30.906 | 0 | 11.333498 | 54.298 | -1 | -1 | -1 | -1 | -1 | -1 | -1 | -1 | -1 | -1 | -1 | -1 | -1 | -1 |  | 54.8914 | -0.8327522 | -0.9993928 | -1.160787 | -1.903385 | -1.005426
R87_11 | 458.5 | 185.5 | 770.1 | 856.1 | 15.453 | 41.208 | 0 | 11.333542 | 54.8675 | -1 | -1 | -1 | -1 | -1 | -1 | -1 | -1 | -1 | -1 | -1 | -1 | -1 | -1 |  | 54.93878 | -1.000693 | -0.9980749 | -0.0158277 | -2.53724 | -1.005426
R87_12 | 448.2 | 185.5 | 768.6 | 854.4 | 15.453 | 51.51 | 0 | 11.333586 | 54.536 | -1 | -1 | -1 | -1 | -1 | -1 | -1 | -1 | -1 | -1 | -1 | -1 | -1 | -1 |  | 54.98476 | -0.8668714 | -0.9985187 | -0.3659381 | 3.447413 | -1.012483
R87_13 | 484.2 | 185.5 | 753.2 | 837.4 | 30.906 | 0 | 0 | 11.332332 | 44.88 | 4.07 | -1 | -1 | 1300 | -1 | -1 | -1 | -1 | -1 | -1 | -1 | -1 | -1 | -1 |  | 45.19423 | 4.020248 | -0.9855896 | -0.8110119 | -0.1360042 | -0.9642325
R87_14 | 473.9 | 185.5 | 751.7 | 835.7 | 30.906 | 10.302 | 0 | 11.332376 | 53.329 | -1 | -1 | -1 | -1 | -1 | -1 | -1 | -1 | -1 | -1 | -1 | -1 | -1 | -1 |  | 52.72845 | -0.7440857 | -0.9832636 | -0.9318849 | 0.06078902 | -1.013885
R87_15 | 463.6 | 185.5 | 750.2 | 834 | 30.906 | 20.604 | 0 | 11.33242 | 53.6945 | -1 | -1 | -1 | -1 | -1 | -1 | -1 | -1 | -1 | -1 | -1 | -1 | -1 | -1 |  | 53.57514 | -0.7780582 | -0.9818665 | -1.017089 | -0.7182412 | -0.9867287
R87_16 | 453.3 | 185.5 | 748.7 | 832.4 | 30.906 | 30.906 | 0 | 11.332464 | 54.5615 | -1 | -1 | -1 | -1 | -1 | -1 | -1 | -1 | -1 | -1 | -1 | -1 | -1 | -1 |  | 54.60898 | -0.9806926 | -0.9895024 | -1.350967 | -1.109644 | -0.9890369
R87_17 | 443 | 185.5 | 747.2 | 830.7 | 30.906 | 41.208 | 0 | 11.332508 | 55.1565 | -1 | -1 | -1 | -1 | -1 | -1 | -1 | -1 | -1 | -1 | -1 | -1 | -1 | -1 |  | 55.15872 | -0.9128144 | -1.005193 | -1.266031 | -1.349317 | -0.9915569
R87_18 | 432.7 | 185.5 | 745.7 | 829 | 30.906 | 51.51 | 0 | 11.332552 | 54.842 | -1 | -1 | -1 | -1 | -1 | -1 | -1 | -1 | -1 | -1 | -1 | -1 | -1 | -1 |  | 55.46761 | -0.6941273 | -1.012841 | -1.400846 | -0.04863609 | -1.000512
R87_19 | 430.1 | 185.5 | 746.8 | 830.2 | 84.9915 | 0 | 0 | 11.332013 | 46.546 | 4.2 | -1 | -1 | 1275 | -1 | -1 | -1 | -1 | -1 | -1 | -1 | -1 | -1 | -1 |  | 45.88961 | 3.517715 | -1.006773 | -0.9824275 | -0.8240783 | -0.9713322
R87_20 | 419.8 | 185.5 | 745.3 | 828.6 | 84.9915 | 10.302 | 0 | 11.332057 | 54.0005 | -1 | -1 | -1 | -1 | -1 | -1 | -1 | -1 | -1 | -1 | -1 | -1 | -1 | -1 |  | 53.96966 | -0.7427268 | -1.009263 | -0.8135148 | -1.43008 | -1.02474
R87_21 | 409.5 | 185.5 | 743.8 | 826.9 | 84.9915 | 20.604 | 0 | 11.332101 | 54.553 | -1 | -1 | -1 | -1 | -1 | -1 | -1 | -1 | -1 | -1 | -1 | -1 | -1 | -1 |  | 54.63377 | -0.900153 | -1.004858 | -0.7691984 | -1.335917 | -0.9911612
R87_22 | 399.2 | 185.5 | 742.3 | 825.2 | 84.9915 | 30.906 | 0 | 11.332145 | 55.981 | -1 | -1 | -1 | -1 | -1 | -1 | -1 | -1 | -1 | -1 | -1 | -1 | -1 | -1 |  | 55.52813 | -0.916441 | -0.9935628 | -0.8651758 | -1.778683 | -0.9926385
R87_23 | 388.9 | 185.5 | 740.8 | 823.5 | 84.9915 | 41.208 | 0 | 11.332189 | 56.4315 | -1 | -1 | -1 | -1 | -1 | -1 | -1 | -1 | -1 | -1 | -1 | -1 | -1 | -1 |  | 56.05034 | -0.9288222 | -1.010621 | -0.7590729 | 3.718138 | -0.9986591
R87_24 | 378.6 | 185.5 | 739.3 | 821.9 | 84.9915 | 51.51 | 0 | 11.332233 | 56.0575 | -1 | -1 | -1 | -1 | -1 | -1 | -1 | -1 | -1 | -1 | -1 | -1 | -1 | -1 |  | 56.58812 | -0.910396 | -1.006984 | -0.4425202 | -0.4468578 | -0.8778771
R87_25 | 401.8 | 185.5 | 729.4 | 810.9 | 113.322 | 0 | 0 | 11.332684 | 45.475 | 4.25 | -1 | -1 | 1210 | -1 | -1 | -1 | -1 | -1 | -1 | -1 | -1 | -1 | -1 |  | 46.13368 | 1.099332 | -1.006086 | -1.05927 | -7.282752 | -1.006554
R87_26 | 391.5 | 185.5 | 727.9 | 809.2 | 113.322 | 10.302 | 0 | 11.332728 | 54.1875 | -1 | -1 | -1 | -1 | -1 | -1 | -1 | -1 | -1 | -1 | -1 | -1 | -1 | -1 |  | 54.20941 | -1.023332 | -1.003555 | -1.224506 | 1.829881 | -1.027468
R87_27 | 381.2 | 185.5 | 726.4 | 807.5 | 113.322 | 20.604 | 0 | 11.332772 | 54.723 | -1 | -1 | -1 | -1 | -1 | -1 | -1 | -1 | -1 | -1 | -1 | -1 | -1 | -1 |  | 55.12311 | -1.030184 | -1.00213 | -1.124111 | -2.148226 | -0.9932116
R87_28 | 370.9 | 185.5 | 724.9 | 805.9 | 113.322 | 30.906 | 0 | 11.332816 | 56.0405 | -1 | -1 | -1 | -1 | -1 | -1 | -1 | -1 | -1 | -1 | -1 | -1 | -1 | -1 |  | 56.12238 | -0.9588767 | -0.9818863 | -1.141962 | -1.656823 | -0.9950607
R87_29 | 360.6 | 185.5 | 723.4 | 804.2 | 113.322 | 41.208 | 0 | 11.33286 | 56.7715 | -1 | -1 | -1 | -1 | -1 | -1 | -1 | -1 | -1 | -1 | -1 | -1 | -1 | -1 |  | 56.68465 | -0.9632198 | -1.001442 | -0.971422 | -0.4193477 | -0.9833616
R87_30 | 350.3 | 185.5 | 721.9 | 802.5 | 113.322 | 51.51 | 0 | 11.332904 | 56.0745 | -1 | -1 | -1 | -1 | -1 | -1 | -1 | -1 | -1 | -1 | -1 | -1 | -1 | -1 |  | 56.2833 | -1.026063 | -1.023164 | -0.2698955 | -1.734272 | -0.9966123
R87_31 | 373.5 | 185.5 | 712 | 791.6 | 141.6525 | 0 | 0 | 11.333355 | 44.455 | 4.2 | -1 | -1 | 1200 | -1 | -1 | -1 | -1 | -1 | -1 | -1 | -1 | -1 | -1 |  | 45.09492 | 3.631527 | -1.000705 | -1.305742 | -3.335752 | -1.053249
R87_32 | 363.2 | 185.5 | 710.5 | 789.9 | 141.6525 | 10.302 | 0 | 11.333399 | 55.0375 | -1 | -1 | -1 | -1 | -1 | -1 | -1 | -1 | -1 | -1 | -1 | -1 | -1 | -1 |  | 54.95953 | -0.8535408 | -0.9955584 | -1.155071 | -1.535062 | -1.034422
R87_33 | 352.9 | 185.5 | 709 | 788.2 | 141.6525 | 20.604 | 0 | 11.333443 | 56.9245 | -1 | -1 | -1 | -1 | -1 | -1 | -1 | -1 | -1 | -1 | -1 | -1 | -1 | -1 |  | 56.72973 | -0.9943888 | -0.9969891 | -1.023887 | -2.25005 | -0.9910269
R87_34 | 342.6 | 185.5 | 707.5 | 786.5 | 141.6525 | 30.906 | 0 | 11.333487 | 58.3525 | -1 | -1 | -1 | -1 | -1 | -1 | -1 | -1 | -1 | -1 | -1 | -1 | -1 | -1 |  | 57.82958 | -0.977388 | -0.9924423 | -0.8154995 | -1.509066 | -0.9930505
R87_35 | 332.3 | 185.5 | 706 | 784.9 | 141.6525 | 41.208 | 0 | 11.333531 | 58.718 | -1 | -1 | -1 | -1 | -1 | -1 | -1 | -1 | -1 | -1 | -1 | -1 | -1 | -1 |  | 58.62279 | -0.9818388 | -1.013216 | -1.156037 | 0.1933927 | -0.98733
R87_36 | 322 | 185.5 | 704.5 | 783.2 | 141.6525 | 51.51 | 0 | 11.333575 | 58.5395 | -1 | -1 | -1 | -1 | -1 | -1 | -1 | -1 | -1 | -1 | -1 | -1 | -1 | -1 |  | 58.03278 | -0.9120643 | -1.042202 | -1.36182 | -0.1782959 | -1.021555
R87_37 | 345.1 | 185.5 | 694.6 | 772.2 | 169.983 | 0 | 0 | 11.331826 | 44.115 | 4.19 | -1 | -1 | 1198 | -1 | -1 | -1 | -1 | -1 | -1 | -1 | -1 | -1 | -1 |  | 44.58709 | 2.384032 | -1.001589 | -0.5520706 | -2.309582 | -1.030518
R87_38 | 334.8 | 185.5 | 693.1 | 770.5 | 169.983 | 10.302 | 0 | 11.33187 | 52.8785 | -1 | -1 | -1 | -1 | -1 | -1 | -1 | -1 | -1 | -1 | -1 | -1 | -1 | -1 |  | 52.63747 | -0.8895882 | -1.00135 | -1.098982 | -0.5861191 | -1.045874
R87_39 | 324.5 | 185.5 | 691.6 | 768.9 | 169.983 | 20.604 | 0 | 11.331914 | 54.7825 | -1 | -1 | -1 | -1 | -1 | -1 | -1 | -1 | -1 | -1 | -1 | -1 | -1 | -1 |  | 53.39132 | -0.9193239 | -1.00522 | -1.304888 | -0.08136122 | -0.9093398
R87_40 | 314.2 | 185.5 | 690.1 | 767.2 | 169.983 | 30.906 | 0 | 11.331958 | 56.0575 | -1 | -1 | -1 | -1 | -1 | -1 | -1 | -1 | -1 | -1 | -1 | -1 | -1 | -1 |  | 56.06532 | -0.9139726 | -0.9985287 | -1.375021 | -0.4940282 | -0.9879763
R87_41 | 303.9 | 185.5 | 688.6 | 765.5 | 169.983 | 41.208 | 0 | 11.332002 | 56.3635 | -1 | -1 | -1 | -1 | -1 | -1 | -1 | -1 | -1 | -1 | -1 | -1 | -1 | -1 |  | 56.40806 | -0.9127797 | -1.011502 | -1.256676 | -0.8970837 | -0.9941704
R87_42 | 293.6 | 185.5 | 687.1 | 763.8 | 169.983 | 51.51 | 0 | 11.332046 | 55.947 | -1 | -1 | -1 | -1 | -1 | -1 | -1 | -1 | -1 | -1 | -1 | -1 | -1 | -1 |  | 56.20662 | -0.9587822 | -1.004628 | -0.6823847 | -0.5500395 | -1.079208
R87_43 | 316.8 | 185.5 | 677.2 | 752.9 | 198.3135 | 0 | 0 | 11.332497 | 43.5455 | 4.03 | -1 | -1 | 1185 | -1 | -1 | -1 | -1 | -1 | -1 | -1 | -1 | -1 | -1 |  | 44.36978 | 3.830425 | -0.997229 | -0.7713912 | -3.75217 | -1.139941
R87_44 | 306.5 | 185.5 | 675.7 | 751.2 | 198.3135 | 10.302 | 0 | 11.332541 | 51.408 | -1 | -1 | -1 | -1 | -1 | -1 | -1 | -1 | -1 | -1 | -1 | -1 | -1 | -1 |  | 50.74641 | -0.9281365 | -0.9885983 | -1.014896 | -2.20823 | -1.06556
R87_45 | 296.2 | 185.5 | 674.2 | 749.5 | 198.3135 | 20.604 | 0 | 11.332585 | 51.9095 | -1 | -1 | -1 | -1 | -1 | -1 | -1 | -1 | -1 | -1 | -1 | -1 | -1 | -1 |  | 51.49028 | -0.9706598 | -1.000177 | -1.062086 | -2.460317 | -1.128125
R87_46 | 285.9 | 185.5 | 672.7 | 747.8 | 198.3135 | 30.906 | 0 | 11.332629 | 52.4195 | -1 | -1 | -1 | -1 | -1 | -1 | -1 | -1 | -1 | -1 | -1 | -1 | -1 | -1 |  | 52.9667 | -0.9815566 | -0.9993806 | -0.9012065 | -1.345757 | -1.025947
R87_47 | 275.6 | 185.5 | 671.2 | 746.2 | 198.3135 | 41.208 | 0 | 11.332673 | 52.887 | -1 | -1 | -1 | -1 | -1 | -1 | -1 | -1 | -1 | -1 | -1 | -1 | -1 | -1 |  | 53.43775 | -0.9800758 | -0.9858209 | -1.02338 | -1.295229 | -1.037464
R87_48 | 265.3 | 185.5 | 669.7 | 744.5 | 198.3135 | 51.51 | 0 | 11.332717 | 52.6745 | -1 | -1 | -1 | -1 | -1 | -1 | -1 | -1 | -1 | -1 | -1 | -1 | -1 | -1 |  | 52.13432 | -1.020316 | -1.011529 | -0.8173167 | -1.805359 | -1.019244
R87_49 | 288.5 | 185.5 | 659.8 | 733.5 | 226.644 | 0 | 0 | 11.333168 | 43.01 | 3.98 | -1 | -1 | 1151 | -1 | -1 | -1 | -1 | -1 | -1 | -1 | -1 | -1 | -1 |  | 42.90475 | 3.573381 | -0.9762741 | -0.6985053 | 0.8731335 | -0.592602
R87_50 | 278.2 | 185.5 | 658.3 | 731.9 | 226.644 | 10.302 | 0 | 11.333212 | 50.116 | -1 | -1 | -1 | -1 | -1 | -1 | -1 | -1 | -1 | -1 | -1 | -1 | -1 | -1 |  | 49.73474 | -0.6471059 | -0.9694208 | -0.8293892 | -1.043505 | -1.169946
R87_51 | 267.9 | 185.5 | 656.8 | 730.2 | 226.644 | 20.604 | 0 | 11.333256 | 50.303 | -1 | -1 | -1 | -1 | -1 | -1 | -1 | -1 | -1 | -1 | -1 | -1 | -1 | -1 |  | 49.67454 | -0.9341758 | -0.9606534 | -0.7900031 | -1.544413 | -1.029379
R87_52 | 257.6 | 185.5 | 655.3 | 728.5 | 226.644 | 30.906 | 0 | 11.3333 | 51.187 | -1 | -1 | -1 | -1 | -1 | -1 | -1 | -1 | -1 | -1 | -1 | -1 | -1 | -1 |  | 51.26033 | -0.9621508 | -0.9867181 | -0.9486367 | -0.8541575 | -0.9893506
R87_53 | 247.3 | 185.5 | 653.8 | 726.8 | 226.644 | 41.208 | 0 | 11.333344 | 51.7055 | -1 | -1 | -1 | -1 | -1 | -1 | -1 | -1 | -1 | -1 | -1 | -1 | -1 | -1 |  | 51.93203 | -0.9800725 | -1.002116 | -0.8789465 | -0.5145263 | -1.01774
R87_54 | 237 | 185.5 | 652.3 | 725.2 | 226.644 | 51.51 | 0 | 11.333388 | 51.306 | -1 | -1 | -1 | -1 | -1 | -1 | -1 | -1 | -1 | -1 | -1 | -1 | -1 | -1 |  | 51.92528 | -0.9188838 | -1.015341 | -0.9123394 | -0.9514284 | -1.007305
R87_55 | 231.8 | 185.5 | 625 | 694.9 | 283.305 | 0 | 0 | 11.33231 | 39.7715 | 3.8 | -1 | -1 | 1150 | -1 | -1 | -1 | -1 | -1 | -1 | -1 | -1 | -1 | -1 |  | 39.53075 | 3.640618 | -0.9818948 | -0.9346567 | -1.461246 | -1.06792
R87_56 | 221.5 | 185.5 | 623.5 | 693.2 | 283.305 | 10.302 | 0 | 11.332354 | 46.104 | -1 | -1 | -1 | -1 | -1 | -1 | -1 | -1 | -1 | -1 | -1 | -1 | -1 | -1 |  | 46.35606 | -0.9843101 | -1.027354 | -1.078714 | -1.128667 | -1.037054
R87_57 | 211.2 | 185.5 | 622 | 691.5 | 283.305 | 20.604 | 0 | 11.332398 | 46.716 | -1 | -1 | -1 | -1 | -1 | -1 | -1 | -1 | -1 | -1 | -1 | -1 | -1 | -1 |  | 46.61835 | -1.025678 | -1.016525 | -1.171026 | -1.463033 | -0.9818799
R87_58 | 200.9 | 185.5 | 620.5 | 689.8 | 283.305 | 30.906 | 0 | 11.332442 | 47.192 | -1 | -1 | -1 | -1 | -1 | -1 | -1 | -1 | -1 | -1 | -1 | -1 | -1 | -1 |  | 47.01204 | -0.9830219 | -0.9380621 | -1.232501 | -0.4339848 | -0.9983197
R87_59 | 190.6 | 185.5 | 619 | 688.2 | 283.305 | 41.208 | 0 | 11.332486 | 47.7445 | -1 | -1 | -1 | -1 | -1 | -1 | -1 | -1 | -1 | -1 | -1 | -1 | -1 | -1 |  | 47.71013 | -1.016063 | -1.005739 | -1.181926 | -0.5703478 | -1.037988
R87_60 | 180.3 | 185.5 | 617.5 | 686.5 | 283.305 | 51.51 | 0 | 11.33253 | 47.4725 | -1 | -1 | -1 | -1 | -1 | -1 | -1 | -1 | -1 | -1 | -1 | -1 | -1 | -1 |  | 47.27439 | -0.9598359 | -0.9885402 | -0.957754 | -0.4578386 | -0.8785741
R88_SCC-A | 273.175 | 190 | 754 | 939 | 47.5 | 11.875 | 142.5 | 1.1875 | 42.6 | -1 | -1 | -1 | -1 | -1 | -1 | -1 | -1 | 60 | 100 | -1 | -1 | -1 | -1 | https://doi.org/10.1016/j.jobe.2025.111966 | 35.49305 | 3.004993 | 6.94599 | -0.2884235 | -0.8175684 | -1.214482
R88_SCC-B | 249.375 | 190 | 750.2 | 934.1 | 71.25 | 11.875 | 142.5 | 1.1875 | 40.6 | -1 | -1 | -1 | -1 | -1 | -1 | -1 | -1 | 55 | 100 | -1 | -1 | -1 | -1 |  | 36.34941 | 1.03541 | 2.943639 | -0.7080491 | -0.3627457 | -1.176632
R88_SCC-C | 225.625 | 190 | 752.5 | 937.1 | 47.5 | 11.875 | 190 | 1.1875 | 39.2 | -1 | -1 | -1 | -1 | -1 | -1 | -1 | -1 | 55 | 98 | -1 | -1 | -1 | -1 |  | 36.121 | 1.12961 | 2.600185 | -0.9560661 | -2.113812 | -1.224535
R88_SCC-D | 154.375 | 190 | 746.8 | 930 | 71.25 | 11.875 | 237.5 | 1.425 | 32.3 | -1 | -1 | -1 | -1 | -1 | -1 | -1 | -1 | 62.5 | 105 | -1 | -1 | -1 | -1 |  | 29.37355 | 2.564883 | 6.063385 | -1.073325 | -1.474603 | -1.120912
R88_SCC-E | 142.5 | 190 | 746.1 | 929.1 | 71.25 | 23.75 | 237.5 | 1.425 | 31.2 | -1 | -1 | -1 | -1 | -1 | -1 | -1 | -1 | 73 | 120 | -1 | -1 | -1 | -1 |  | 28.65487 | 2.519503 | 5.880141 | -1.209719 | -2.398389 | -1.163848
R88_SCC-F | 130.625 | 190 | 742.9 | 925.1 | 95 | 11.875 | 237.5 | 1.1875 | 30 | -1 | -1 | -1 | -1 | -1 | -1 | -1 | -1 | 72 | 120 | -1 | -1 | -1 | -1 |  | 28.6731 | -0.3485532 | -0.43413 | -0.8131384 | -1.504343 | -1.120315
R88_SCC-G | 118.75 | 190 | 742.2 | 924.2 | 71.25 | 23.75 | 237.5 | 1.425 | 28.1 | -1 | -1 | -1 | -1 | -1 | -1 | -1 | -1 | 76 | 127 | -1 | -1 | -1 | -1 |  | 24.04267 | 2.741421 | 6.335282 | -2.105675 | -0.4439551 | -1.023247
R88_SCC-H | 106.875 | 190 | 741.7 | 923.7 | 95 | 35.625 | 237.5 | 1.425 | 28.4 | -1 | -1 | -1 | -1 | -1 | -1 | -1 | -1 | 76 | 140 | -1 | -1 | -1 | -1 |  | 23.93065 | 2.266232 | 5.407505 | -1.26369 | -0.4871801 | -1.125114
R89_NA-25-5 | 324 | 250 | 836 | 631 | 0 | 23 | 116 | 0 | 27.625 | 3 | -1 | -1 | -1 | -1 | -1 | -1 | -1 | -1 | -1 | -1 | -1 | -1 | -1 | https://doi.org/10.1016/j.cscm.2023.e02164 | 34.88567 | 1.67302 | -1.09329 | -0.7254148 | -7.322638 | -0.4885837
R89_NA-25-10 | 300.7 | 250 | 836 | 631 | 0 | 46.3 | 116 | 0 | 35.615 | -1 | -1 | -1 | -1 | -1 | -1 | -1 | -1 | -1 | -1 | -1 | -1 | -1 | -1 |  | 34.55993 | -1.008002 | -1.023678 | -1.330345 | -1.811348 | -1.105513
R89_NA-25-15 | 277.5 | 250 | 836 | 631 | 0 | 69.5 | 116 | 0 | 38.08 | -1 | -1 | -1 | -1 | -1 | -1 | -1 | -1 | -1 | -1 | -1 | -1 | -1 | -1 |  | 38.02292 | -1.043315 | -1.006916 | -1.393261 | 7.083987 | -1.056126
R89_25RCA-25-5 | 324 | 260.9 | 825 | 631 | 0 | 23 | 116 | 0 | 31.705 | 2.84 | -1 | -1 | -1 | -1 | -1 | -1 | -1 | -1 | -1 | -1 | -1 | -1 | -1 |  | 31.83518 | 2.461794 | -1.072039 | -0.8959039 | -5.48606 | -0.7321702
R89_25RCA-25-10 | 300.7 | 260.9 | 825 | 631 | 0 | 46.3 | 116 | 0 | 32.215 | -1 | -1 | -1 | -1 | -1 | -1 | -1 | -1 | -1 | -1 | -1 | -1 | -1 | -1 |  | 32.11937 | -0.859217 | -1.023678 | -1.469901 | -3.517218 | -1.257519
R89_25RCA-25-15 | 277.5 | 260.9 | 825 | 631 | 0 | 69.5 | 116 | 0 | 35.02 | -1 | -1 | -1 | -1 | -1 | -1 | -1 | -1 | -1 | -1 | -1 | -1 | -1 | -1 |  | 36.12958 | -0.9358976 | -1.006916 | -1.471861 | -3.316652 | -1.07044
R89_50RCA-25-5 | 324 | 271.7 | 813 | 631 | 0 | 23 | 116 | 0 | 24.395 | 2.89 | -1 | -1 | -1 | -1 | -1 | -1 | -1 | -1 | -1 | -1 | -1 | -1 | -1 |  | 31.6652 | 2.170999 | -1.086616 | -0.1359423 | -4.825102 | -0.2592875
R89_50RCA-25-10 | 300.7 | 271.7 | 813 | 631 | 0 | 46.3 | 116 | 0 | 31.535 | -1 | -1 | -1 | -1 | -1 | -1 | -1 | -1 | -1 | -1 | -1 | -1 | -1 | -1 |  | 31.88959 | -1.014172 | -1.03557 | -0.7134046 | -2.856262 | -0.9470376
R89_50RCA-25-15 | 277.5 | 271.7 | 813 | 631 | 0 | 69.5 | 116 | 0 | 37.74 | -1 | -1 | -1 | -1 | -1 | -1 | -1 | -1 | -1 | -1 | -1 | -1 | -1 | -1 |  | 36.55186 | -1.03731 | -1.00773 | -0.6965339 | -0.2876971 | -0.9158119
R89_100RCA-25-5 | 324 | 293.5 | 791 | 631 | 0 | 23 | 116 | 0 | 25.925 | 2.49 | -1 | -1 | -1 | -1 | -1 | -1 | -1 | -1 | -1 | -1 | -1 | -1 | -1 |  | 30.2135 | 2.057949 | -0.8718563 | -0.05928349 | -13.01247 | 0.09412738
R89_100RCA-25-10 | 300.7 | 293.5 | 791 | 631 | 0 | 46.3 | 116 | 0 | 27.88 | -1 | -1 | -1 | -1 | -1 | -1 | -1 | -1 | -1 | -1 | -1 | -1 | -1 | -1 |  | 29.60508 | -0.9411024 | -0.8511146 | -0.1784924 | -10.2338 | -1.06147
R89_100RCA-25-15 | 277.5 | 293.5 | 791 | 631 | 0 | 69.5 | 116 | 0 | 29.75 | -1 | -1 | -1 | -1 | -1 | -1 | -1 | -1 | -1 | -1 | -1 | -1 | -1 | -1 |  | 34.64946 | -1.001664 | -0.7718456 | 0.1020238 | -30.65662 | -0.5769666
R90_FA05 | 441.75 | 200 | 737 | 937.5 | 23.25 | 0 | 0 | 3.72 | 34 | 3.24 | 4.7 | -1 | -1 | -1 | -1 | -1 | -1 | -1 | -1 | -1 | -1 | -1 | -1 | https://doi.org/10.1016/j.matpr.2022.02.489 | 34.70535 | 3.275294 | 4.683624 | -1.277111 | -2.450511 | -0.9807362
R90_FA10 | 418.5 | 200 | 737 | 937.5 | 46.5 | 0 | 0 | 3.72 | 34.85 | 3.38 | 4.71 | -1 | -1 | -1 | -1 | -1 | -1 | -1 | -1 | -1 | -1 | -1 | -1 |  | 34.71071 | 3.401659 | 4.69028 | -0.9185507 | 0.6673961 | -0.9891164
R90_FA15 | 395.25 | 200 | 737 | 937.5 | 69.75 | 0 | 0 | 3.72 | 35.7 | 3.5 | 4.72 | -1 | -1 | -1 | -1 | -1 | -1 | -1 | -1 | -1 | -1 | -1 | -1 |  | 34.88194 | 3.451561 | 4.724964 | -1.081474 | -3.685802 | -0.986522
R90_FA20 | 372 | 200 | 737 | 937.5 | 93 | 0 | 0 | 3.72 | 35.955 | 3.6 | 4.72 | -1 | -1 | -1 | -1 | -1 | -1 | -1 | -1 | -1 | -1 | -1 | -1 |  | 34.32946 | 3.59176 | 4.692398 | -0.9683093 | -0.8633836 | -0.9755316
R90_FA25 | 348.75 | 200 | 737 | 937.5 | 116.25 | 0 | 0 | 3.72 | 36.21 | 3.63 | 4.8 | -1 | -1 | -1 | -1 | -1 | -1 | -1 | -1 | -1 | -1 | -1 | -1 |  | 35.22111 | 3.628569 | 4.629261 | -0.8220369 | 0.4486657 | -1.01904
R90_FA30 | 325.5 | 200 | 737 | 937.5 | 139.5 | 0 | 0 | 3.72 | 33.15 | 3.6 | 4.72 | -1 | -1 | -1 | -1 | -1 | -1 | -1 | -1 | -1 | -1 | -1 | -1 |  | 34.53043 | 3.402502 | 4.68325 | -1.450761 | -0.8151963 | -1.018386
R90_FA35 | 302.25 | 200 | 737 | 937.5 | 162.75 | 0 | 0 | 3.72 | 32.3 | 3.51 | 4.7 | -1 | -1 | -1 | -1 | -1 | -1 | -1 | -1 | -1 | -1 | -1 | -1 |  | 34.66694 | 2.609999 | 4.258718 | -1.206157 | -2.711337 | -0.9210755
R90_SF05 | 441.75 | 200 | 737 | 937.5 | 0 | 23.25 | 0 | 3.72 | 35.02 | 3.53 | 4.95 | -1 | -1 | -1 | -1 | -1 | -1 | -1 | -1 | -1 | -1 | -1 | -1 |  | 35.40456 | 3.39775 | 4.919354 | -1.267305 | -1.272456 | -1.002775
R90_SF10 | 418.5 | 200 | 737 | 937.5 | 0 | 46.5 | 0 | 3.72 | 38.25 | 3.75 | 5 | -1 | -1 | -1 | -1 | -1 | -1 | -1 | -1 | -1 | -1 | -1 | -1 |  | 37.47997 | 3.616987 | 4.983571 | -0.145062 | 1.143829 | -1.029053
R90_SF15 | 395.25 | 200 | 737 | 937.5 | 0 | 69.75 | 0 | 3.72 | 36.125 | 3.74 | 4.7 | -1 | -1 | -1 | -1 | -1 | -1 | -1 | -1 | -1 | -1 | -1 | -1 |  | 37.5425 | 3.502843 | 4.907597 | -1.475392 | -0.7438196 | -1.028842
R90_SF20 | 372 | 200 | 737 | 937.5 | 0 | 93 | 0 | 3.72 | 35.105 | 3.52 | 4.65 | -1 | -1 | -1 | -1 | -1 | -1 | -1 | -1 | -1 | -1 | -1 | -1 |  | 35.9277 | 3.534512 | 4.656015 | -1.289249 | -0.9887995 | -1.089441
R90_SF25 | 348.75 | 200 | 737 | 937.5 | 0 | 116.25 | 0 | 3.72 | 33.83 | 3.5 | 4.5 | -1 | -1 | -1 | -1 | -1 | -1 | -1 | -1 | -1 | -1 | -1 | -1 |  | 35.17133 | 3.528425 | 4.551573 | -1.463001 | -0.8729059 | -1.023696
R90_FA20SF05 | 348.75 | 200 | 737 | 937.5 | 93 | 23.85 | 0 | 3.72 | 31.875 | 3.51 | 4.77 | -1 | -1 | -1 | -1 | -1 | -1 | -1 | -1 | -1 | -1 | -1 | -1 |  | 35.03064 | 3.656869 | 4.782394 | -0.7720132 | -0.06907719 | -0.9820807
R90_FA15SF10 | 348.75 | 200 | 737 | 937.5 | 69.75 | 47.7 | 0 | 3.72 | 39.1 | 3.97 | 4.9 | -1 | -1 | -1 | -1 | -1 | -1 | -1 | -1 | -1 | -1 | -1 | -1 |  | 38.45893 | 3.846426 | 4.886575 | -0.0969567 | -2.088817 | -1.040448
R90_FA10SF15 | 348.75 | 200 | 737 | 937.5 | 46.5 | 69.75 | 0 | 3.72 | 38.25 | 3.7 | 4.78 | -1 | -1 | -1 | -1 | -1 | -1 | -1 | -1 | -1 | -1 | -1 | -1 |  | 37.56572 | 3.668607 | 4.783858 | -1.322823 | -0.8045319 | -1.019889
R90_FA05SF20 | 348.75 | 200 | 737 | 937.5 | 23.25 | 93 | 0 | 3.72 | 37.91 | 3.63 | 4.78 | -1 | -1 | -1 | -1 | -1 | -1 | -1 | -1 | -1 | -1 | -1 | -1 |  | 37.05795 | 3.664582 | 4.80282 | -1.298581 | -0.8400729 | -0.8279763
R90_FA00SF25 | 348.75 | 200 | 737 | 937.5 | 0 | 116.25 | 0 | 3.72 | 36.125 | 3.58 | 4.76 | -1 | -1 | -1 | -1 | -1 | -1 | -1 | -1 | -1 | -1 | -1 | -1 |  | 35.17133 | 3.528425 | 4.551573 | -1.463001 | -0.8729059 | -1.023696
R91_100-50-1 | 257 | 216.8 | 754 | 800 | 256 | 0 | 0 | 4.1 | 15.572 | -1 | -1 | -1 | -1 | -1 | -1 | -1 | -1 | -1 | -1 | -1 | -1 | -1 | -1 | https://doi.org/10.1080/19648189.2023.2295536 | 18.56405 | -1.000238 | -0.983972 | -1.53875 | 2.710202 | -1.00273
R91_100-50-2 | 257 | 216.8 | 754 | 800 | 128 | 0 | 128 | 4.1 | 29.546 | -1 | -1 | -1 | -1 | -1 | -1 | -1 | -1 | -1 | -1 | -1 | -1 | -1 | -1 |  | 29.2493 | -0.9727293 | -0.9132881 | -1.251124 | -1.717272 | -0.9232954
R91_100-50-3 | 257 | 216.8 | 754 | 800 | 102 | 52 | 102 | 4.1 | 35.309 | -1 | -1 | -1 | -1 | -1 | -1 | -1 | -1 | -1 | -1 | -1 | -1 | -1 | -1 |  | 36.86787 | -0.4643211 | -0.4952186 | 2.461997 | 52.30607 | -1.20745
R91_100-75-1 | 129 | 216.8 | 754 | 800 | 384 | 0 | 0 | 4.1 | 9.231 | -1 | -1 | -1 | -1 | -1 | -1 | -1 | -1 | -1 | -1 | -1 | -1 | -1 | -1 |  | 9.780461 | -1.014789 | -1.012782 | -1.502476 | 1.88258 | -0.9172108
R91_100-75-2 | 128 | 216.8 | 754 | 800 | 192 | 0 | 192 | 4.1 | 23.341 | -1 | -1 | -1 | -1 | -1 | -1 | -1 | -1 | -1 | -1 | -1 | -1 | -1 | -1 |  | 22.55958 | -1.038415 | -1.008807 | -1.139734 | 6.655262 | -1.373564
R91_100-75-3 | 128 | 216.8 | 754 | 800 | 154 | 76 | 154 | 4.1 | 26.2905 | -1 | -1 | -1 | -1 | -1 | -1 | -1 | -1 | -1 | -1 | -1 | -1 | -1 | -1 |  | 26.73916 | -0.9814289 | -0.9821081 | -0.7659171 | -2.493465 | -0.6532171
R92_A_50-50-1 | 260 | 206.7 | 849.4 | 785 | 260 | 0 | 0 | 5.72 | 15.334 | -1 | -1 | -1 | -1 | -1 | -1 | -1 | -1 | -1 | -1 | -1 | -1 | -1 | -1 | https://doi.org/10.1080/19648189.2020.1715847 | 15.59641 | -0.9631845 | -0.9518427 | -0.6860693 | -0.6068971 | -1.557824
R92_A_50-50-2 | 260 | 206.7 | 849.4 | 785 | 130 | 0 | 130 | 5.43 | 28.4835 | -1 | -1 | -1 | -1 | -1 | -1 | -1 | -1 | -1 | -1 | -1 | -1 | -1 | -1 |  | 28.44416 | -1.037524 | -1.004218 | -1.313754 | -3.447617 | -0.8766119
R92_A_50-50-3 | 260 | 206.7 | 849.4 | 785 | 104 | 52 | 104 | 6.76 | 34.2635 | -1 | -1 | -1 | -1 | -1 | -1 | -1 | -1 | -1 | -1 | -1 | -1 | -1 | -1 |  | 35.65102 | -0.9482855 | -0.9650986 | -0.6285655 | 3.322394 | -1.109385
R92_A_50-75-1 | 130 | 206.7 | 849.4 | 785 | 390 | 0 | 0 | 5.94 | 6.0945 | -1 | -1 | -1 | -1 | -1 | -1 | -1 | -1 | -1 | -1 | -1 | -1 | -1 | -1 |  | 5.859555 | -0.9706314 | -0.9723404 | -0.9932119 | -3.19002 | -0.8541559
R92_A_50-75-2 | 130 | 206.7 | 849.4 | 785 | 195 | 0 | 195 | 4.68 | 16.711 | -1 | -1 | -1 | -1 | -1 | -1 | -1 | -1 | -1 | -1 | -1 | -1 | -1 | -1 |  | 17.32899 | -0.9387493 | -1.022956 | -0.811542 | 0.2681175 | -1.000087
R92_A_50-75-3 | 130 | 206.7 | 849.4 | 785 | 156 | 78 | 156 | 6.8 | 30.209 | -1 | -1 | -1 | -1 | -1 | -1 | -1 | -1 | -1 | -1 | -1 | -1 | -1 | -1 |  | 30.09798 | -0.9283231 | -1.002058 | -0.9813583 | 0.9750137 | -0.9222527
R92_A_100-50-1 | 260 | 214.9 | 832 | 785 | 260 | 0 | 0 | 4.78 | 17.85 | -1 | -1 | -1 | -1 | -1 | -1 | -1 | -1 | -1 | -1 | -1 | -1 | -1 | -1 |  | 17.31171 | -0.1653153 | -0.9623294 | -0.8622999 | 82.34191 | -1.098115
R92_A_100-50-2 | 260 | 214.9 | 832 | 785 | 130 | 0 | 130 | 5.67 | 32.623 | -1 | -1 | -1 | -1 | -1 | -1 | -1 | -1 | -1 | -1 | -1 | -1 | -1 | -1 |  | 30.06456 | 0.4225467 | -0.8612748 | -2.07502 | 94.45903 | -3.553244
R92_A_100-50-3 | 260 | 214.9 | 832 | 785 | 104 | 52 | 104 | 6.86 | 42.024 | -1 | -1 | -1 | -1 | -1 | -1 | -1 | -1 | -1 | -1 | -1 | -1 | -1 | -1 |  | 40.7716 | 1.422598 | -1.017481 | -0.9890416 | 218.7925 | -0.8415189
R92_A_100-75-1 | 130 | 214.9 | 832 | 785 | 390 | 0 | 0 | 7.4 | 11.594 | -1 | -1 | -1 | -1 | -1 | -1 | -1 | -1 | -1 | -1 | -1 | -1 | -1 | -1 |  | 12.03865 | 0.9201286 | -0.8907104 | -1.475045 | 147.2807 | 0.1475332
R92_A_100-75-2 | 130 | 214.9 | 832 | 785 | 195 | 0 | 195 | 7.28 | 26.214 | -1 | -1 | -1 | -1 | -1 | -1 | -1 | -1 | -1 | -1 | -1 | -1 | -1 | -1 |  | 25.9497 | 0.2295994 | -1.013113 | -1.117289 | 191.1778 | -1.063423
R92_A_100-75-3 | 130 | 214.9 | 832 | 785 | 156 | 78 | 156 | 7.57 | 36.3375 | -1 | -1 | -1 | -1 | -1 | -1 | -1 | -1 | -1 | -1 | -1 | -1 | -1 | -1 |  | 35.25206 | 2.576745 | -1.006643 | -1.458477 | 430.2832 | -1.466575
R92_B_100-75-1 | 113.7 | 214.9 | 832 | 785 | 341.25 | 0 | 0 | 4.01 | 11.8065 | -1 | -1 | -1 | -1 | -1 | -1 | -1 | -1 | -1 | -1 | -1 | -1 | -1 | -1 |  | 10.23981 | -0.9858521 | -1.011607 | -0.9612758 | -0.4725422 | -1.092945
R92_B_100-75-2 | 113.7 | 214.9 | 832 | 785 | 170.63 | 0 | 170.6 | 1.37 | 15.5975 | -1 | -1 | -1 | -1 | -1 | -1 | -1 | -1 | -1 | -1 | -1 | -1 | -1 | -1 |  | 16.29964 | -0.9810798 | -0.949369 | -0.2931739 | 4.809204 | -0.8109394
R92_B_100-75-3 | 113.7 | 214.9 | 832 | 785 | 136.5 | 68.3 | 136.5 | 3.19 | 22.2955 | -1 | -1 | -1 | -1 | -1 | -1 | -1 | -1 | -1 | -1 | -1 | -1 | -1 | -1 |  | 22.02999 | -0.892718 | -1.022336 | -1.148346 | 2.488078 | -0.9391288
R92_C_100-75-1 | 101 | 214.9 | 832 | 785 | 303 | 0 | 0 | 3.2 | 8.1855 | -1 | -1 | -1 | -1 | -1 | -1 | -1 | -1 | -1 | -1 | -1 | -1 | -1 | -1 |  | 8.660317 | -1.005435 | -0.9968337 | -1.024528 | 4.235271 | -1.208815
R92_C_100-75-2 | 101 | 214.9 | 832 | 785 | 151.5 | 0 | 151.5 | 1.21 | 10.2595 | -1 | -1 | -1 | -1 | -1 | -1 | -1 | -1 | -1 | -1 | -1 | -1 | -1 | -1 |  | 11.42642 | -1.012237 | -1.019288 | -0.9198743 | -2.626055 | -0.9541996
R92_C_100-75-3 | 101 | 214.9 | 832 | 785 | 121.2 | 60.6 | 121.2 | 3.63 | 16.031 | -1 | -1 | -1 | -1 | -1 | -1 | -1 | -1 | -1 | -1 | -1 | -1 | -1 | -1 |  | 16.8105 | -0.9865296 | -0.9192471 | -0.5117524 | 0.4994618 | -1.008439
R93_SF5 | 301.15 | 155.33 | 1268 | 634 | 0 | 15.85 | 0 | 0 | 27.455 | 3.42 | -1 | -1 | -1 | -1 | -1 | -1 | -1 | -1 | -1 | -1 | -1 | -1 | -1 | https://doi.org/10.1007/s11356-021-15734-0 | 28.25913 | 3.511749 | -0.9999968 | 0.4721346 | -6.271037 | -1.147826
R93_SF10 | 285.3 | 152.16 | 1268 | 634 | 0 | 31.7 | 0 | 0 | 28.475 | 3.5 | -1 | -1 | -1 | -1 | -1 | -1 | -1 | -1 | -1 | -1 | -1 | -1 | -1 |  | 28.32433 | 3.628188 | -0.9733608 | -0.07329052 | -5.28488 | -0.7064998
R93_SF15 | 269.45 | 148.99 | 1268 | 634 | 0 | 47.55 | 0 | 0 | 26.35 | 3.3 | -1 | -1 | -1 | -1 | -1 | -1 | -1 | -1 | -1 | -1 | -1 | -1 | -1 |  | 26.77813 | 3.341825 | -0.7645511 | -1.154639 | -4.147664 | -0.8887839
R93_FA5 | 301.15 | 158.5 | 1268 | 634 | 15.85 | 0 | 0 | 0 | 25.33 | 3.31 | -1 | -1 | -1 | -1 | -1 | -1 | -1 | -1 | -1 | -1 | -1 | -1 | -1 |  | 26.08636 | 3.115211 | -0.9447736 | -1.483834 | 16.34612 | -1.096044
R93_FA10 | 285.3 | 155.33 | 1268 | 634 | 31.7 | 0 | 0 | 0 | 25.84 | 3.49 | -1 | -1 | -1 | -1 | -1 | -1 | -1 | -1 | -1 | -1 | -1 | -1 | -1 |  | 27.30967 | 3.005071 | -0.9863034 | 0.7583267 | 14.798 | -0.952522
R93_FA15 | 269.45 | 152.16 | 1268 | 634 | 47.55 | 0 | 0 | 0 | 25.5 | 3.23 | -1 | -1 | -1 | -1 | -1 | -1 | -1 | -1 | -1 | -1 | -1 | -1 | -1 |  | 25.57614 | 3.237777 | -1.020146 | -0.4146071 | 3.546199 | -1.211022
R93_SF2.5FA2.5 | 301.15 | 158.5 | 1268 | 634 | 7.93 | 7.93 | 0 | 0 | 27.2 | 3.43 | -1 | -1 | -1 | -1 | -1 | -1 | -1 | -1 | -1 | -1 | -1 | -1 | -1 |  | 26.59003 | 3.397305 | -0.8819307 | -1.443227 | -1.596724 | -0.9242179
R93_SF5FA5 | 285.3 | 152.16 | 1268 | 634 | 15.85 | 15.85 | 0 | 0 | 27.625 | 3.6 | -1 | -1 | -1 | -1 | -1 | -1 | -1 | -1 | -1 | -1 | -1 | -1 | -1 |  | 27.7668 | 3.554354 | -1.045613 | -0.7246093 | -5.603152 | -1.017821
R93_SF7.5FA7.5 | 269.45 | 148.99 | 1268 | 634 | 23.78 | 23.78 | 0 | 0 | 28.9 | 3.75 | -1 | -1 | -1 | -1 | -1 | -1 | -1 | -1 | -1 | -1 | -1 | -1 | -1 |  | 28.61655 | 3.63898 | -1.174201 | -2.279647 | -3.376783 | -1.017365
R94_FA10 | 360 | 180 | 868 | 941 | 40 | 0 | 0 | 0 | 23.8 | 2.4 | -1 | 25 | 3600 | 2100 | -1 | -1 | -1 | -1 | -1 | -1 | -1 | -1 | -1 | https://doi.org/10.1680/jmacr.16.00537 | 28.25662 | 1.949076 | -0.8938965 | 24.60302 | 6.866324 | 9.825418
R94_FA20 | 320 | 180 | 865 | 937 | 80 | 0 | 0 | 0 | 22.1 | 2.25 | -1 | 24 | 3950 | 2000 | -1 | -1 | -1 | -1 | -1 | -1 | -1 | -1 | -1 |  | 23.89717 | 2.114141 | -1.008793 | 23.50042 | 13.89614 | 0.4356489
R94_FA30 | 280 | 180 | 852 | 933 | 120 | 0 | 0 | 0 | 17.85 | 2 | -1 | 23.4 | 4300 | 2470 | -1 | -1 | -1 | -1 | -1 | -1 | -1 | -1 | -1 |  | 31.0794 | 0.9591789 | -0.3494942 | 28.10916 | -1.903051 | 1.982195
R94_SF5 | 380 | 180 | 869 | 941 | 0 | 20 | 0 | 0 | 25.5 | 2.6 | -1 | 28.8 | 1970 | 1150 | -1 | -1 | -1 | -1 | -1 | -1 | -1 | -1 | -1 |  | 28.12089 | 2.575723 | -0.9915874 | 27.1995 | 2.459411 | -1.412531
R94_SF10 | 360 | 180 | 865 | 937 | 0 | 40 | 0 | 0 | 34 | 3.17 | -1 | 30 | 1500 | 1000 | -1 | -1 | -1 | -1 | -1 | -1 | -1 | -1 | -1 |  | 32.99516 | 3.078167 | -0.9231979 | 28.5487 | 9.267775 | -1.31946
R94_SF5FA10 | 340 | 180 | 863 | 935 | 40 | 20 | 0 | 0 | 23.8 | 2.47 | -1 | 28.3 | 2400 | 1500 | -1 | -1 | -1 | -1 | -1 | -1 | -1 | -1 | -1 |  | 23.81308 | 2.539684 | -1.000784 | 29.18809 | -7.867561 | -0.9806587
R94_SF5FA20 | 280 | 180 | 861 | 932 | 80 | 20 | 0 | 0 | 26.435 | 2.36 | -1 | 27 | 2700 | 1400 | -1 | -1 | -1 | -1 | -1 | -1 | -1 | -1 | -1 |  | 26.58492 | 2.319075 | -0.9950684 | 26.5039 | 2.865142 | -0.8946506
R94_SF5FA30 | 260 | 180 | 858 | 930 | 120 | 20 | 0 | 0 | 22.1 | 2.3 | -1 | 26.4 | 3350 | 1600 | -1 | -1 | -1 | -1 | -1 | -1 | -1 | -1 | -1 |  | 33.41058 | 0.8570403 | -0.4262863 | 29.25115 | 2.907933 | -2.272179
R95_HF15 | 340 | 156 | 1799 | 1346 | 60 | 0 | 0 | 2.4 | 39.36 | -1 | -1 | 39 | -1 | -1 | -1 | -1 | -1 | -1 | -1 | -1 | -1 | -1 | -1 | https://doi.org/10.1016/j.cemconcomp.2023.105362 | 39.0218 | -0.9514911 | -0.9979658 | 39.43727 | -4.859607 | -0.8318424
R95_HF25 | 300 | 156 | 1779 | 1300 | 100 | 0 | 0 | 2.4 | 36.45 | -1 | -1 | 37 | -1 | -1 | -1 | -1 | -1 | -1 | -1 | -1 | -1 | -1 | -1 |  | 36.46209 | -0.2276756 | -0.2187405 | 39.32334 | -4.105492 | -0.8054528
R95_HF35 | 260 | 156 | 1763 | 1255 | 140 | 0 | 0 | 2 | 31.6 | -1 | -1 | 36 | -1 | -1 | -1 | -1 | -1 | -1 | -1 | -1 | -1 | -1 | -1 |  | 32.46114 | -0.985082 | -0.9634696 | 35.85044 | -1.269434 | -1.214023
R95_HS40 | 240 | 156 | 1816 | 1386 | 0 | 0 | 160 | 1.6 | 39.15 | -1 | -1 | 38 | -1 | -1 | -1 | -1 | -1 | -1 | -1 | -1 | -1 | -1 | -1 |  | 43.03885 | -0.4249981 | 0.0816474 | 41.8643 | -7.016803 | -1.216711
R95_HS50 | 200 | 156 | 1812 | 1379 | 0 | 0 | 200 | 2 | 36 | -1 | -1 | 38 | -1 | -1 | -1 | -1 | -1 | -1 | -1 | -1 | -1 | -1 | -1 |  | 35.93271 | -1.010849 | -0.9777455 | 37.52671 | -2.221258 | -0.9618575
R95_HS60 | 160 | 156 | 1809 | 1372 | 0 | 0 | 240 | 2 | 31.59 | -1 | -1 | 38 | -1 | -1 | -1 | -1 | -1 | -1 | -1 | -1 | -1 | -1 | -1 |  | 45.8368 | -1.098206 | -0.7576858 | 33.84417 | 8.961571 | -0.9732542
R96_MS5 | 513 | 183.6 | 817.56 | 828.36 | 0 | 27 | 0 | 5.4 | 48.7305 | -1 | -1 | -1 | -1 | -1 | -1 | -1 | -1 | -1 | -1 | -1 | -1 | -1 | -1 | https://doi.org/10.1016/j.matpr.2018.10.166 | 49.68414 | -0.852771 | -1.025794 | -1.928532 | 4.706653 | -0.972092
R96_MS10 | 486 | 183.6 | 817.56 | 828.36 | 0 | 54 | 0 | 4.86 | 55.913 | 4.78 | -1 | -1 | -1 | -1 | -1 | -1 | -1 | -1 | -1 | -1 | -1 | -1 | -1 |  | 55.0285 | 4.440337 | -1.059407 | -0.2670352 | -2.760993 | -0.9965425
R96_MS15 | 459 | 183.6 | 817.56 | 828.36 | 0 | 81 | 0 | 4.32 | 44.574 | -1 | -1 | -1 | -1 | -1 | -1 | -1 | -1 | -1 | -1 | -1 | -1 | -1 | -1 |  | 51.87458 | 0.1937658 | -1.07717 | -0.5344134 | 12.22449 | -1.386839
R97_1_FA15 | 324 | 162 | 1027 | 750 | 81 | 0 | 0 | 0 | 44.6 | 3.5 | -1 | 26.3 | -1 | -1 | -1 | -1 | -1 | -1 | -1 | -1 | -1 | -1 | -1 | https://doi.org/10.1007/s40069-016-0162-7 | 38.01316 | 0.3668832 | -1.038474 | 8.654223 | 10.76136 | 3.902163
R97_1_FA25 | 291 | 155 | 1044 | 762 | 97 | 0 | 0 | 0 | 41.2 | 3.2 | -1 | 25.5 | -1 | -1 | -1 | -1 | -1 | -1 | -1 | -1 | -1 | -1 | -1 |  | 41.47467 | 0.5740395 | -0.5163088 | 9.388322 | 0.9519112 | 43.08886
R97_1_SF5 | 368 | 155 | 1057 | 772 | 0 | 19 | 0 | 0 | 63.9 | 4.3 | -1 | 30.2 | -1 | -1 | -1 | -1 | -1 | -1 | -1 | -1 | -1 | -1 | -1 |  | 61.44233 | 3.970738 | -1.022876 | 26.98675 | 0.1668667 | -0.1063914
R97_1_BS25+FA25 | 194 | 155 | 1041 | 760 | 97 | 0 | 97 | 0 | 42.9 | 3.8 | -1 | 26.8 | -1 | -1 | -1 | -1 | -1 | -1 | -1 | -1 | -1 | -1 | -1 |  | 40.93211 | 1.730892 | -1.13789 | 18.58452 | 11.48584 | 0.1458586
R97_1_BS30+FA30 | 155 | 155 | 1037 | 757 | 116 | 0 | 116 | 0 | 36.3 | 3.3 | -1 | 22.9 | -1 | -1 | -1 | -1 | -1 | -1 | -1 | -1 | -1 | -1 | -1 |  | 37.52354 | 3.015285 | -1.053301 | 22.35008 | -6.197587 | -1.063844
R97_1_BS50 | 194 | 155 | 1054 | 769 | 0 | 0 | 194 | 0 | 48.9 | 4.1 | -1 | 24.2 | -1 | -1 | -1 | -1 | -1 | -1 | -1 | -1 | -1 | -1 | -1 |  | 50.0626 | 1.03004 | -1.080396 | 16.59657 | 2.261414 | 6.429576
R97_1_BS65+SF5 | 116 | 155 | 1048 | 765 | 0 | 19 | 252 | 0 | 40.4 | 3.7 | -1 | 21.7 | -1 | -1 | -1 | -1 | -1 | -1 | -1 | -1 | -1 | -1 | -1 |  | 40.72287 | 3.670264 | -1.019547 | 21.62912 | -4.198092 | -0.5373828
R97_2_FA25 | 342 | 155 | 1078 | 667 | 114 | 0 | 0 | 0 | 50.4 | 4 | -1 | 27.1 | -1 | -1 | -1 | -1 | -1 | -1 | -1 | -1 | -1 | -1 | -1 |  | 49.74872 | 3.961296 | -1.075589 | 26.63663 | -1.268512 | -0.5280479
R97_2_SF5 | 433 | 155 | 1094 | 677 | 0 | 23 | 0 | 0 | 72.8 | 4.4 | -1 | 33.4 | -1 | -1 | -1 | -1 | -1 | -1 | -1 | -1 | -1 | -1 | -1 |  | 70.94621 | 4.381074 | -0.7620306 | 33.23088 | -1.202853 | -1.620399
R97_2_BS25+FA25 | 228 | 155 | 1073 | 664 | 114 | 0 | 114 | 0 | 53.5 | 4.1 | -1 | 31 | -1 | -1 | -1 | -1 | -1 | -1 | -1 | -1 | -1 | -1 | -1 |  | 52.40451 | 4.142779 | -0.9256009 | 28.98055 | 0.4327311 | -1.319037
R97_2_BS30+FA30 | 182 | 155 | 1069 | 661 | 137 | 0 | 137 | 0 | 45.8 | 4 | -1 | 24.1 | -1 | -1 | -1 | -1 | -1 | -1 | -1 | -1 | -1 | -1 | -1 |  | 46.59752 | 3.962909 | -0.9640443 | 24.13905 | 1.675395 | -0.8120697
R97_2_BS50 | 228 | 155 | 1090 | 674 | 0 | 0 | 228 | 0 | 53.4 | 4.7 | -1 | 25.8 | -1 | -1 | -1 | -1 | -1 | -1 | -1 | -1 | -1 | -1 | -1 |  | 54.09827 | 4.559643 | -0.9581184 | 25.73872 | -0.1064964 | -0.9968836
R97_2_BS65+SF5 | 137 | 155 | 1083 | 670 | 0 | 13 | 296 | 0 | 55.7 | 4.2 | -1 | 21.7 | -1 | -1 | -1 | -1 | -1 | -1 | -1 | -1 | -1 | -1 | -1 |  | 55.43734 | 3.59811 | -0.372934 | 20.22177 | 9.648535 | 180.1729
R97_3_FA25+SF5 | 388 | 155 | 1016 | 628 | 138 | 28 | 0 | 0 | 73.2 | 5.3 | -1 | 30.2 | -1 | -1 | -1 | -1 | -1 | -1 | -1 | -1 | -1 | -1 | -1 |  | 72.59547 | 5.146844 | -1.035592 | 29.57932 | 0.1448349 | -0.7983108
R97_3_SF5 | 526 | 155 | 1041 | 644 | 0 | 28 | 0 | 0 | 83.6 | 5.1 | -1 | 35.9 | -1 | -1 | -1 | -1 | -1 | -1 | -1 | -1 | -1 | -1 | -1 |  | 83.30135 | 5.055742 | -1.031978 | 34.90224 | -1.05966 | -0.7794864
R97_3_BS25+FA20+SF5 | 277 | 155 | 1016 | 628 | 111 | 28 | 138 | 0 | 73.7 | 4.8 | -1 | 34.6 | -1 | -1 | -1 | -1 | -1 | -1 | -1 | -1 | -1 | -1 | -1 |  | 58.99517 | 5.276129 | -0.7841138 | 20.09514 | -10.22049 | 1.90562
R97_3_BS30+FA25+SF5 | 221 | 155 | 1009 | 624 | 138 | 28 | 166 | 0 | 57.4 | 5.3 | -1 | 24.6 | -1 | -1 | -1 | -1 | -1 | -1 | -1 | -1 | -1 | -1 | -1 |  | 58.15752 | 5.204272 | -0.9575059 | 24.61744 | -2.423856 | -1.244909
R97_3_BS45+SF5 | 277 | 155 | 1031 | 638 | 0 | 28 | 249 | 0 | 76.5 | 4.9 | -1 | 30.8 | -1 | -1 | -1 | -1 | -1 | -1 | -1 | -1 | -1 | -1 | -1 |  | 68.3825 | 3.959131 | -0.5084306 | 13.72899 | -6.668911 | -3.347815
R97_3_BS65+SF5 | 137 | 155 | 1083 | 670 | 0 | 28 | 296 | 0 | 72.5 | 4.9 | -1 | 30.7 | -1 | -1 | -1 | -1 | -1 | -1 | -1 | -1 | -1 | -1 | -1 |  | 59.74413 | 4.302196 | -0.3474356 | 20.01555 | 8.973021 | 180.2439
R98_mix1 | 285 | 171 | 1130.94 | 679.32 | 76 | 19 | 0 | 0 | 42.5 | 2.84 | 4.2 | -1 | -1 | -1 | -1 | -1 | -1 | -1 | -1 | -1 | -1 | -1 | -1 | https://doi.org/10.1016/j.matpr.2020.12.127 | 43.24559 | 2.763595 | 4.191495 | -0.6462674 | 4.92743 | -1.096413
R98_mix2 | 247 | 171 | 1130.94 | 679.32 | 114 | 19 | 0 | 0 | 40.8 | 2.78 | 4.18 | -1 | -1 | -1 | -1 | -1 | -1 | -1 | -1 | -1 | -1 | -1 | -1 |  | 44.38415 | 2.843141 | 4.254796 | -0.1434433 | -2.405291 | -1.009856
R98_mix3 | 19 | 171 | 1130.94 | 679.32 | 152 | 19 | 0 | 0 | 37.4 | 2.75 | 4.17 | -1 | -1 | -1 | -1 | -1 | -1 | -1 | -1 | -1 | -1 | -1 | -1 |  | 36.73363 | 2.679002 | 4.11985 | -1.093517 | 2.023481 | -0.9488168
R98_mix4 | 275.5 | 171 | 1130.94 | 679.32 | 76 | 28.5 | 0 | 0 | 49.3 | 3.15 | 4.8 | -1 | -1 | -1 | -1 | -1 | -1 | -1 | -1 | -1 | -1 | -1 | -1 |  | 48.44749 | 3.020871 | 4.752255 | -0.8106721 | 4.822905 | -1.007667
R98_mix5 | 237.5 | 171 | 1130.94 | 679.32 | 114 | 28.5 | 0 | 0 | 52.7 | 3.24 | 4.95 | -1 | -1 | -1 | -1 | -1 | -1 | -1 | -1 | -1 | -1 | -1 | -1 |  | 49.12128 | 3.218366 | 4.66217 | -0.5094214 | -2.865344 | -0.8124668
R98_mix6 | 199.5 | 171 | 1130.94 | 679.32 | 152 | 28.5 | 0 | 0 | 48.45 | 3.2 | 4.8 | -1 | -1 | -1 | -1 | -1 | -1 | -1 | -1 | -1 | -1 | -1 | -1 |  | 47.69949 | 3.109233 | 4.711078 | -1.474346 | -2.1216 | -0.9899077
R98_mix7 | 266 | 171 | 1130.94 | 679.32 | 76 | 38 | 0 | 0 | 45.05 | 3.15 | 4.5 | -1 | -1 | -1 | -1 | -1 | -1 | -1 | -1 | -1 | -1 | -1 | -1 |  | 43.64516 | 3.080559 | 4.455147 | -1.210337 | 4.566031 | -1.07074
R98_mix8 | 228 | 171 | 1130.94 | 679.32 | 114 | 38 | 0 | 0 | 43.35 | 3.1 | 4.4 | -1 | -1 | -1 | -1 | -1 | -1 | -1 | -1 | -1 | -1 | -1 | -1 |  | 44.26001 | 3.220769 | 4.418921 | -0.404275 | -3.089272 | -0.8075545
R98_mix9 | 190 | 171 | 1130.94 | 679.32 | 152 | 38 | 0 | 0 | 42.925 | 3.02 | 4.2 | -1 | -1 | -1 | -1 | -1 | -1 | -1 | -1 | -1 | -1 | -1 | -1 |  | 43.76319 | 3.015028 | 4.350073 | -1.562061 | -2.54919 | -1.046007
R99_10FA | 322 | 200.48 | 1228 | 611 | 36 | 0 | 0 | 0 | 35.275 | -1 | -1 | -1 | -1 | -1 | -1 | -1 | -1 | -1 | -1 | -1 | -1 | -1 | -1 | https://doi.org/10.1016/j.fuel.2009.10.003 | 34.61936 | -0.2747175 | -0.7035856 | -0.4470762 | 4.74109 | 0.3971955
R99_10FA5SF | 320 | 209.44 | 1218 | 607 | 36 | 18 | 0 | 0 | 39.27 | -1 | -1 | -1 | -1 | -1 | -1 | -1 | -1 | -1 | -1 | -1 | -1 | -1 | -1 |  | 36.46081 | -0.9209371 | -0.8742549 | -1.221439 | 0.04757257 | -0.7888084
R99_20FA | 284 | 198.8 | 1219 | 607 | 71 | 0 | 0 | 0 | 31.875 | -1 | -1 | -1 | -1 | -1 | -1 | -1 | -1 | -1 | -1 | -1 | -1 | -1 | -1 |  | 32.88864 | -0.7816566 | -1.06207 | -2.132735 | -2.122911 | -1.479112
R99_20FA10SF | 280 | 215.6 | 1200 | 598 | 70 | 35 | 0 | 0 | 36.55 | -1 | -1 | -1 | -1 | -1 | -1 | -1 | -1 | -1 | -1 | -1 | -1 | -1 | -1 |  | 34.94651 | -0.9851422 | -0.9381146 | -1.361097 | -4.046437 | -0.7730187
R99_30FA | 247 | 197.68 | 1212 | 604 | 106 | 0 | 0 | 0 | 28.475 | -1 | -1 | -1 | -1 | -1 | -1 | -1 | -1 | -1 | -1 | -1 | -1 | -1 | -1 |  | 27.85937 | -0.8748577 | -0.7443519 | -1.543353 | 4.177536 | -0.9202917
R99_30FA10SF | 243 | 213.92 | 1192 | 594 | 104 | 35 | 0 | 0 | 31.025 | -1 | -1 | -1 | -1 | -1 | -1 | -1 | -1 | -1 | -1 | -1 | -1 | -1 | -1 |  | 30.85317 | -1.026802 | -0.9477413 | -1.155189 | -2.770615 | -1.060409
R100_NC-S5 | 372 | 160 | 818 | 993 | 0 | 28 | 0 | 1.4136 | 38 | 4.2 | -1 | -1 | -1 | -1 | -1 | -1 | -1 | -1 | -1 | -1 | -1 | -1 | -1 | https://doi.org/10.1016/j.tca.2010.12.007 | 39.55907 | 3.978854 | -0.870082 | -0.07027656 | -5.230959 | -0.8917295
R101_SCC2 | 350 | 190 | 876 | 830 | 150 | 0 | 0 | 9.1 | 25.925 | 2 | -1 | 16 | 1250 | -1 | -1 | -1 | -1 | -1 | -1 | -1 | -1 | -1 | -1 | https://doi.org/10.1016/j.conbuildmat.2012.02.026 | 34.68125 | -0.6471348 | -0.775315 | 1.770393 | 16.74802 | -1.029124
R101_SCC3 | 300 | 200 | 860 | 845 | 200 | 0 | 0 | 9 | 22.1 | 1.7 | -1 | 13 | 1240 | -1 | -1 | -1 | -1 | -1 | -1 | -1 | -1 | -1 | -1 |  | 25.03014 | 1.394083 | -0.9519711 | 10.5673 | 3.255207 | -1.024993
R101_SCC4 | 250 | 210 | 856 | 856 | 250 | 0 | 0 | 8.6 | 18.7 | 1.3 | -1 | 8.5 | 1200 | -1 | -1 | -1 | -1 | -1 | -1 | -1 | -1 | -1 | -1 |  | 18.27835 | 1.164733 | -0.9158852 | 8.106582 | 0.3139418 | -0.6010826
R102_SF2.5 | 409.5 | 159.6 | 869 | 869 | 0 | 10.5 | 0 | 2.016 | 61.71 | -1 | -1 | -1 | 3200 | 2300 | 1980 | -1 | -1 | -1 | -1 | -1 | -1 | -1 | -1 | https://doi.org/10.1016/j.conbuildmat.2013.06.037 | 61.05027 | -1.051761 | -1.060266 | -1.219201 | -0.1881095 | -0.9655877
R102_SF5 | 399 | 159.6 | 868 | 868 | 0 | 21 | 0 | 2.142 | 66.3 | -1 | -1 | -1 | 2200 | 1000 | 800 | -1 | -1 | -1 | -1 | -1 | -1 | -1 | -1 |  | 61.24263 | -1.035476 | -1.063158 | -0.6308377 | 1.890081 | -0.9633832
R102_SF7.5 | 388.5 | 159.6 | 865 | 865 | 0 | 31.5 | 0 | 2.268 | 66.47 | -1 | -1 | -1 | 1500 | 730 | 728 | -1 | -1 | -1 | -1 | -1 | -1 | -1 | -1 |  | 64.6534 | -0.9531963 | -1.015139 | -0.6516488 | 1.407586 | -0.9711066
R102_SF10 | 378 | 159.6 | 869 | 869 | 0 | 42 | 0 | 2.352 | 68 | -1 | -1 | -1 | 1250 | 720 | 450 | -1 | -1 | -1 | -1 | -1 | -1 | -1 | -1 |  | 66.30606 | -0.9534499 | -0.9958681 | -1.227518 | -1.552487 | -0.9965851
R102_FA15 | 357 | 159.6 | 865 | 865 | 63 | 0 | 0 | 1.638 | 52.36 | -1 | -1 | -1 | 4230 | 2350 | 1400 | -1 | -1 | -1 | -1 | -1 | -1 | -1 | -1 |  | 54.36297 | -0.8451452 | -0.7906068 | -0.6454996 | -3.775706 | -0.9098997
R102_FA30 | 294 | 159.6 | 855 | 855 | 126 | 0 | 0 | 1.26 | 44.2 | -1 | -1 | -1 | 4400 | 1400 | 1000 | -1 | -1 | -1 | -1 | -1 | -1 | -1 | -1 |  | 45.5409 | -0.9961606 | -1.060535 | -1.005526 | -6.682007 | -1.193039
R102_FA15-SF2.5 | 346.5 | 159.6 | 864 | 864 | 63 | 10.5 | 0 | 1.68 | 53.125 | -1 | -1 | -1 | 3880 | 1230 | 1000 | -1 | -1 | -1 | -1 | -1 | -1 | -1 | -1 |  | 54.92919 | -0.9447932 | -1.076342 | 0.5007031 | -14.04066 | -1.000158
R102_FA15-SF5 | 336 | 159.6 | 861 | 861 | 63 | 21 | 0 | 1.764 | 60.775 | -1 | -1 | -1 | 2480 | 800 | 795 | -1 | -1 | -1 | -1 | -1 | -1 | -1 | -1 |  | 59.54364 | -0.950256 | -1.031301 | -0.631862 | -7.824883 | -0.9983272
R102_FA15-SF7.5 | 325.5 | 159.6 | 860 | 860 | 63 | 31.5 | 0 | 1.89 | 60.35 | -1 | -1 | -1 | 1700 | 560 | 560 | -1 | -1 | -1 | -1 | -1 | -1 | -1 | -1 |  | 59.91087 | -1.017613 | -0.9680379 | -1.317748 | -5.969266 | -0.9919875
R102_FA30-SF2.5 | 283.5 | 159.6 | 853 | 853 | 126 | 10.5 | 0 | 1.344 | 49.3 | -1 | -1 | -1 | 3700 | 1100 | 780 | -1 | -1 | -1 | -1 | -1 | -1 | -1 | -1 |  | 48.91845 | -1.011441 | -1.020259 | -0.8064786 | 1.027507 | -1.012067
R102_FA30-SF5 | 273 | 159.6 | 851 | 851 | 126 | 21 | 0 | 1.386 | 50.745 | -1 | -1 | -1 | 3650 | 1000 | 650 | -1 | -1 | -1 | -1 | -1 | -1 | -1 | -1 |  | 49.941 | -0.8776123 | -0.868398 | -0.9655597 | -2.310225 | -1.021792
R102_FA30-SF7.5 | 262.5 | 159.6 | 849 | 849 | 126 | 31.5 | 0 | 1.428 | 47.175 | -1 | -1 | -1 | 3700 | 1010 | 650 | -1 | -1 | -1 | -1 | -1 | -1 | -1 | -1 |  | 48.52412 | -0.9367788 | -1.000721 | -0.9128865 | 6.156802 | -1.025519
R103_mix A | 244 | 142.5 | 1317 | 701 | 131 | 0 | 0 | 1.5 | 41.225 | 6.2 | 4.6 | -1 | -1 | -1 | -1 | -1 | -1 | -1 | -1 | -1 | -1 | -1 | -1 | https://doi.org/10.1016/j.matpr.2023.07.345 | 47.23996 | 6.427127 | 4.643532 | 5.139542 | -1.625609 | -0.966682
R103_mix B | 244 | 142.5 | 1325 | 705 | 75 | 0 | 56 | 1.5 | 43.86 | 6.3 | 4.9 | -1 | -1 | -1 | -1 | -1 | -1 | -1 | -1 | -1 | -1 | -1 | -1 |  | 44.36622 | 6.256811 | 4.944389 | -0.531453 | 11.52749 | -0.9113403
R103_mix C | 206 | 142.5 | 1308 | 697 | 169 | 0 | 0 | 1.5 | 51.935 | 6.5 | 5.3 | -1 | -1 | -1 | -1 | -1 | -1 | -1 | -1 | -1 | -1 | -1 | -1 |  | 50.67733 | 6.29698 | 5.264503 | -0.607075 | 1.754081 | -1.050468
R103_mix D | 206 | 142.5 | 1317 | 700 | 113 | 0 | 56 | 1.5 | 53.04 | 6.9 | 5.5 | -1 | -1 | -1 | -1 | -1 | -1 | -1 | -1 | -1 | -1 | -1 | -1 |  | 52.41478 | 6.938358 | 5.454677 | -1.226069 | -1.90078 | -1.04058
R104_C25/30SL | 340 | 188 | 800 | 825 | 0 | 0 | 135 | 6.1275 | 36.55 | -1 | -1 | -1 | -1 | -1 | -1 | -1 | -1 | -1 | -1 | -1 | -1 | -1 | -1 | https://doi.org/10.1617/s11527-008-9459-6 | 38.62655 | -1.06022 | -1.017841 | -1.276868 | -2.838663 | -0.6928332
R104_C30/37SL | 375 | 189 | 800 | 862 | 0 | 0 | 100 | 8.265 | 46.66 | -1 | -1 | -1 | -1 | -1 | -1 | -1 | -1 | -1 | -1 | -1 | -1 | -1 | -1 |  | 46.74306 | -0.8623181 | -0.870718 | -0.3607943 | -4.45838 | -0.8786482
R105_CC50/60 | 430 | 195 | 795 | 971 | 0 | 20 | 0 | 4.68 | 56.95 | -1 | -1 | -1 | -1 | -1 | -1 | -1 | -1 | -1 | -1 | -1 | -1 | -1 | -1 | https://doi.org/10.1061/(ASCE)0899-1561(2007)19:8(648) | 54.23548 | -0.7582306 | -0.8367968 | 0.6118747 | -3.027284 | -0.99685
R105_SCC50/60 | 430 | 205 | 651 | 1047 | 0 | 20 | 0 | 7.065 | 62.22 | -1 | -1 | -1 | -1 | -1 | -1 | -1 | -1 | -1 | -1 | -1 | -1 | -1 | -1 |  | 37.05991 | -0.7714467 | -0.6072169 | 1.953876 | 3.863028 | -1.164889
R106_CSF10 | 323.1 | 158 | 1110.39 | 796 | 0 | 35.9 | 0 | 0 | 23.375 | 3.1 | 3.7 | 26.5 | -1 | -1 | -1 | -1 | -1 | -1 | -1 | -1 | -1 | -1 | -1 | https://doi.org/10.1016/j.clet.2021.100179 | 36.11771 | 2.872677 | 1.853772 | 19.83033 | 3.10064 | -5.353606
R106_CSF15 | 305.15 | 158 | 1110.39 | 796 | 0 | 53.85 | 0 | 0 | 27.625 | 3.4 | 4 | 28.9 | -1 | -1 | -1 | -1 | -1 | -1 | -1 | -1 | -1 | -1 | -1 |  | 27.9321 | 3.337126 | 3.82125 | 28.56488 | -2.775831 | -1.302222
R106_CSF20 | 287.2 | 158 | 1110.39 | 796 | 0 | 71.8 | 0 | 0 | 25.33 | 3.2 | 3.8 | 27 | -1 | -1 | -1 | -1 | -1 | -1 | -1 | -1 | -1 | -1 | -1 |  | 26.58022 | 3.224938 | 3.794873 | 26.57335 | 0.9819502 | -1.059683
R107_FA10 | 675 | 225 | 570 | 688 | 75 | 0 | 0 | 8.25 | 45.475 | 4 | -1 | -1 | 2662 | 1449 | -1 | -1 | -1 | -1 | -1 | -1 | -1 | -1 | -1 | https://doi.org/10.1016/j.conbuildmat.2018.06.097 | 44.68866 | 4.038045 | -1.06159 | -0.702798 | -3.021989 | -1.093461
R107_FA20 | 600 | 225 | 570 | 688 | 150 | 0 | 0 | 8.25 | 45.05 | 3.9 | -1 | -1 | 1450 | 972 | -1 | -1 | -1 | -1 | -1 | -1 | -1 | -1 | -1 |  | 45.53051 | 3.908681 | -1.025209 | -1.019623 | 0.7453669 | -1.080214
R107_SF05 | 712.5 | 225 | 570 | 688 | 0 | 37.5 | 0 | 11.25 | 48.45 | 4.3 | -1 | -1 | 1064 | 739 | -1 | -1 | -1 | -1 | -1 | -1 | -1 | -1 | -1 |  | 48.75333 | 4.387163 | -1.003173 | -0.8443653 | -4.905643 | -1.025108
R107_SF10 | 675 | 225 | 570 | 688 | 0 | 75 | 0 | 11.25 | 50.15 | 4.5 | -1 | -1 | 842 | 507 | -1 | -1 | -1 | -1 | -1 | -1 | -1 | -1 | -1 |  | 50.64468 | 4.392595 | -0.9313993 | -1.048661 | -1.538173 | -1.025332
R107_FA15SF05 | 600 | 225 | 570 | 688 | 112.5 | 37.5 | 0 | 9.75 | 49.64 | 4.4 | -1 | -1 | 926 | 634 | -1 | -1 | -1 | -1 | -1 | -1 | -1 | -1 | -1 |  | 49.59475 | 4.18892 | -1.018268 | -0.9444349 | 1.65509 | -1.009426
R107_FA25SF05 | 525 | 225 | 570 | 688 | 187.5 | 37.5 | 0 | 9.75 | 48.195 | 4.3 | -1 | -1 | 855 | 570 | -1 | -1 | -1 | -1 | -1 | -1 | -1 | -1 | -1 |  | 52.45269 | 2.916439 | -1.075997 | -0.165602 | 6.323365 | -1.019424
R108_5/5_1 | 406 | 189 | 784.4 | 987.1 | 0 | 22 | 22 | 1.57 | 40.2 | 3.74 | 4.88 | 34.78 | 450 | -1 | -1 | -1 | -1 | -1 | -1 | -1 | -1 | -1 | -1 | https://doi.org/10.1016/j.conbuildmat.2020.120953 | 39.48665 | 3.661785 | 4.78994 | 34.73205 | -3.041192 | -0.9582686
R108_5/5_2 | 406 | 189 | 655.7 | 987.1 | 0 | 22 | 22 | 1.57 | 32.5 | 3.03 | 3.75 | 30.13 | 790 | -1 | -1 | -1 | -1 | -1 | -1 | -1 | -1 | -1 | -1 | https://doi.org/10.1016/j.conbuildmat.2020.121483 | 33.77576 | 3.030976 | 3.565506 | 28.3244 | -2.891551 | -1.040388
R108_10/10_1 | 360 | 189 | 780.2 | 982.4 | 0 | 45 | 45 | 1.8 | 42.3 | 4.01 | 5.09 | 37.4 | 160 | -1 | -1 | -1 | -1 | -1 | -1 | -1 | -1 | -1 | -1 |  | 42.11343 | 4.084192 | 5.170738 | 36.46347 | -7.428616 | -0.9593508
R108_10/10_2 | 360 | 189 | 652.7 | 982.4 | 0 | 45 | 45 | 1.8 | 34.8 | 3.27 | 3.91 | 32.28 | 500 | -1 | -1 | -1 | -1 | -1 | -1 | -1 | -1 | -1 | -1 |  | 35.05404 | 3.250558 | 4.012011 | 32.02915 | -6.740636 | -1.137538
R108_10/20_1 | 315 | 189 | 779.2 | 981.2 | 0 | 45 | 90 | 1.8 | 44.4 | 4.19 | 5.48 | 38.27 | 100 | -1 | -1 | -1 | -1 | -1 | -1 | -1 | -1 | -1 | -1 |  | 43.33077 | 4.209929 | 5.317321 | 37.30425 | 0.07819272 | -0.8562533
R108_10/20_2 | 315 | 189 | 651.7 | 981.2 | 0 | 45 | 90 | 1.8 | 36 | 3.75 | 4.25 | 33.2 | 397 | -1 | -1 | -1 | -1 | -1 | -1 | -1 | -1 | -1 | -1 |  | 36.4872 | 3.481597 | 4.122591 | 33.24242 | 0.9040509 | -1.05201
R108_10/30_1 | 270 | 189 | 778 | 979.4 | 0 | 45 | 135 | 1.8 | 40 | 3.63 | 5 | 25.36 | 99 | -1 | -1 | -1 | -1 | -1 | -1 | -1 | -1 | -1 | -1 |  | 39.37895 | 3.573239 | 4.945652 | 28.18185 | 0.2926858 | -1.618324
R108_10/30_2 | 270 | 189 | 650.7 | 979.4 | 0 | 45 | 135 | 1.8 | 33.4 | 2.98 | 3.8 | 30.84 | 300 | -1 | -1 | -1 | -1 | -1 | -1 | -1 | -1 | -1 | -1 |  | 34.36807 | 3.042928 | 3.878572 | 29.22248 | 1.116181 | -0.09498478
R108_10/40_1 | 225 | 189 | 776.8 | 977.9 | 0 | 45 | 180 | 2.02 | 35 | 3.24 | 4.53 | 32.16 | 99 | -1 | -1 | -1 | -1 | -1 | -1 | -1 | -1 | -1 | -1 |  | 34.88255 | 3.08639 | 4.398163 | 30.28557 | -2.677948 | -1.092425
R108_10/40_2 | 225 | 189 | 649.7 | 977.9 | 0 | 45 | 180 | 2.02 | 30 | 2.7 | 3.6 | 28.75 | 220 | -1 | -1 | -1 | -1 | -1 | -1 | -1 | -1 | -1 | -1 |  | 29.95994 | 2.646847 | 3.489918 | 28.73479 | -1.989972 | -1.24389
R108_10/50_1 | 180 | 189 | 775.6 | 976.3 | 0 | 45 | 225 | 2.02 | 30.8 | 2.74 | 4.1 | 29.71 | 98 | -1 | -1 | -1 | -1 | -1 | -1 | -1 | -1 | -1 | -1 |  | 30.95904 | 2.716817 | 4.14444 | 29.099 | -2.614315 | -1.064434
R108_10/50_2 | 180 | 189 | 648.6 | 976.3 | 0 | 45 | 225 | 2.02 | 27 | 2.25 | 3.25 | 26.63 | 220 | -1 | -1 | -1 | -1 | -1 | -1 | -1 | -1 | -1 | -1 |  | 27.60424 | 2.299762 | 3.267829 | 26.92898 | -1.926339 | -1.157011
R108_10/60_1 | 135 | 189 | 773.2 | 973.3 | 0 | 45 | 270 | 2.02 | 26.4 | 2.4 | 3.88 | 28.73 | 101 | -1 | -1 | -1 | -1 | -1 | -1 | -1 | -1 | -1 | -1 |  | 26.73459 | 2.364436 | 3.898199 | 28.1648 | -1.145571 | -0.9585996
R108_10/60_2 | 135 | 189 | 646.6 | 973.3 | 0 | 45 | 270 | 2.02 | 23.5 | 2 | 3.11 | 25.8 | 230 | -1 | -1 | -1 | -1 | -1 | -1 | -1 | -1 | -1 | -1 |  | 24.71207 | 2.009821 | 2.855112 | 26.03428 | -0.4575944 | -0.9489651
R109_2 | 524.7 | 186.56 | 1235 | 523 | 0 | 0 | 58.3 | 4.4 | 60.35 | -1 | -1 | -1 | -1 | -1 | -1 | -1 | -1 | -1 | -1 | -1 | -1 | -1 | -1 | https://www.icevirtuallibrary.com/doi/10.1680/stco.2010.11.4.191 | 60.40518 | -0.8837619 | -0.9648819 | -0.4386316 | 0.4392927 | -0.9247603
R109_3 | 466.4 | 186.56 | 1235 | 523 | 0 | 0 | 116.6 | 4.5 | 62.9 | -1 | -1 | -1 | -1 | -1 | -1 | -1 | -1 | -1 | -1 | -1 | -1 | -1 | -1 |  | 61.84025 | -0.8632606 | -0.9197619 | -0.6187899 | -1.895148 | -0.9517475
R109_4 | 408.1 | 186.56 | 1235 | 523 | 0 | 0 | 174.9 | 4.35 | 59.075 | -1 | -1 | -1 | -1 | -1 | -1 | -1 | -1 | -1 | -1 | -1 | -1 | -1 | -1 |  | 58.41014 | -0.9458371 | -0.9179187 | -0.6502076 | 1.666395 | -0.7817823
R109_5 | 524.7 | 186.56 | 1235 | 523 | 58.3 | 0 | 0 | 4.1 | 59.075 | -1 | -1 | -1 | -1 | -1 | -1 | -1 | -1 | -1 | -1 | -1 | -1 | -1 | -1 |  | 60.10308 | -0.9890059 | -0.9624121 | -0.5968957 | 1.620684 | -0.9141374
R109_6 | 466.4 | 186.56 | 1235 | 523 | 58.3 | 0 | 58.3 | 4.25 | 65.025 | -1 | -1 | -1 | -1 | -1 | -1 | -1 | -1 | -1 | -1 | -1 | -1 | -1 | -1 |  | 64.19045 | -1.002522 | -0.9510422 | -0.9658032 | 1.790739 | -0.9668968
R109_7 | 408.1 | 186.56 | 1235 | 523 | 58.3 | 0 | 116.6 | 4.3 | 56.95 | -1 | -1 | -1 | -1 | -1 | -1 | -1 | -1 | -1 | -1 | -1 | -1 | -1 | -1 |  | 55.68875 | -0.9724119 | -0.9339964 | -0.9801953 | -4.547306 | -0.9967304
R109_8 | 466.4 | 186.56 | 1235 | 523 | 116.6 | 0 | 0 | 4 | 61.2 | -1 | -1 | -1 | -1 | -1 | -1 | -1 | -1 | -1 | -1 | -1 | -1 | -1 | -1 |  | 60.64245 | -0.9102076 | -0.9177547 | -0.7407221 | 5.063249 | -0.989604
R109_9 | 466.4 | 205.216 | 1235 | 523 | 116.6 | 0 | 58.3 | 4.05 | 57.8 | -1 | -1 | -1 | -1 | -1 | -1 | -1 | -1 | -1 | -1 | -1 | -1 | -1 | -1 |  | 58.64503 | -0.9723845 | -0.9970033 | -1.155432 | 1.115762 | -0.9762746
R109_10 | 530.7 | 225.792 | 1235 | 523 | 174.9 | 0 | 0 | 4.1 | 58.82 | -1 | -1 | -1 | -1 | -1 | -1 | -1 | -1 | -1 | -1 | -1 | -1 | -1 | -1 |  | 58.31583 | -0.9924109 | -1.001177 | -1.089435 | -0.766045 | -1.008608
R109_11 | 583 | 191.232 | 1235 | 523 | 0 | 14.6 | 0 | 4.3 | 64.6 | -1 | -1 | -1 | -1 | -1 | -1 | -1 | -1 | -1 | -1 | -1 | -1 | -1 | -1 |  | 63.66286 | -1.018786 | -0.9936652 | -0.6255922 | 1.461651 | -0.9863718
R109_12 | 524.7 | 191.232 | 1235 | 523 | 0 | 14.6 | 58.3 | 4.45 | 62.475 | -1 | -1 | -1 | -1 | -1 | -1 | -1 | -1 | -1 | -1 | -1 | -1 | -1 | -1 |  | 62.83237 | -0.9898113 | -1.031326 | -0.7442624 | -0.9801885 | -1.013824
R109_13 | 466.4 | 191.232 | 1235 | 523 | 0 | 14.6 | 116.6 | 4.65 | 63.75 | -1 | -1 | -1 | -1 | -1 | -1 | -1 | -1 | -1 | -1 | -1 | -1 | -1 | -1 |  | 64.03942 | -1.000144 | -0.9912914 | -0.8588438 | -3.084674 | -0.9160936
R109_14 | 408.1 | 191.232 | 1235 | 523 | 0 | 14.6 | 174.9 | 4.5 | 62.475 | -1 | -1 | -1 | -1 | -1 | -1 | -1 | -1 | -1 | -1 | -1 | -1 | -1 | -1 |  | 62.28805 | -0.982774 | -0.987624 | -1.026129 | -1.092348 | -1.090245
R109_15 | 524.7 | 191.232 | 1235 | 523 | 58.3 | 14.6 | 0 | 4.25 | 62.05 | -1 | -1 | -1 | -1 | -1 | -1 | -1 | -1 | -1 | -1 | -1 | -1 | -1 | -1 |  | 62.21069 | -1.062788 | -1.027806 | -1.050496 | -3.013782 | -0.981106
R109_16 | 466.4 | 191.232 | 1235 | 523 | 58.3 | 14.6 | 58.3 | 4.28 | 66.3 | -1 | -1 | -1 | -1 | -1 | -1 | -1 | -1 | -1 | -1 | -1 | -1 | -1 | -1 |  | 66.02339 | -1.08707 | -1.025697 | -1.202385 | -3.716278 | -1.048113
R109_17 | 408.1 | 191.232 | 1235 | 523 | 58.3 | 14.6 | 116.6 | 4.47 | 57.12 | -1 | -1 | -1 | -1 | -1 | -1 | -1 | -1 | -1 | -1 | -1 | -1 | -1 | -1 |  | 59.44684 | -0.9773222 | -1.044921 | -0.9986472 | -6.325461 | -0.9668862
R109_18 | 466.4 | 191.232 | 1235 | 523 | 116.6 | 14.6 | 0 | 4.19 | 61.625 | -1 | -1 | -1 | -1 | -1 | -1 | -1 | -1 | -1 | -1 | -1 | -1 | -1 | -1 |  | 62.37743 | -0.9795597 | -0.9876952 | -0.9477283 | 0.4052182 | -1.047414
R109_19 | 466.4 | 209.888 | 1235 | 523 | 116.6 | 14.6 | 58.3 | 4.13 | 57.715 | -1 | -1 | -1 | -1 | -1 | -1 | -1 | -1 | -1 | -1 | -1 | -1 | -1 | -1 |  | 59.23935 | -1.052669 | -1.011034 | -1.256789 | -4.015883 | -1.069564
R109_20 | 530.7 | 230.464 | 1235 | 523 | 174.9 | 14.6 | 0 | 4.3 | 60.35 | -1 | -1 | -1 | -1 | -1 | -1 | -1 | -1 | -1 | -1 | -1 | -1 | -1 | -1 |  | 60.20145 | -1.049329 | -0.9615544 | -1.28143 | -2.48814 | -1.070287
R109_21 | 583 | 195.904 | 1235 | 523 | 0 | 29.2 | 0 | 4.4 | 65.45 | -1 | -1 | -1 | -1 | -1 | -1 | -1 | -1 | -1 | -1 | -1 | -1 | -1 | -1 |  | 63.98962 | -0.9426723 | -1.009721 | -0.4188244 | 3.517989 | -0.9436216
R109_22 | 524.7 | 195.904 | 1235 | 523 | 0 | 29.2 | 58.3 | 4.55 | 62.9 | -1 | -1 | -1 | -1 | -1 | -1 | -1 | -1 | -1 | -1 | -1 | -1 | -1 | -1 |  | 64.24966 | -0.9135956 | -1.011792 | -0.8772376 | 0.02204031 | -0.9879607
R109_23 | 466.4 | 195.904 | 1235 | 523 | 0 | 29.2 | 116.6 | 4.7 | 65.45 | -1 | -1 | -1 | -1 | -1 | -1 | -1 | -1 | -1 | -1 | -1 | -1 | -1 | -1 |  | 65.77029 | -0.9327962 | -0.974182 | -1.056222 | -0.6025545 | -0.9122842
R109_24 | 408.1 | 195.904 | 1235 | 523 | 0 | 29.2 | 174.9 | 4.65 | 62.9 | -1 | -1 | -1 | -1 | -1 | -1 | -1 | -1 | -1 | -1 | -1 | -1 | -1 | -1 |  | 63.38489 | -0.9309685 | -0.9812157 | -0.8586833 | -0.3294773 | -1.1504
R109_25 | 524.7 | 195.904 | 1235 | 523 | 58.3 | 29.2 | 0 | 4.5 | 62.475 | -1 | -1 | -1 | -1 | -1 | -1 | -1 | -1 | -1 | -1 | -1 | -1 | -1 | -1 |  | 62.98001 | -0.9280379 | -1.028834 | -1.303715 | -2.534075 | -0.9581755
R109_26 | 466.4 | 195.904 | 1235 | 523 | 58.3 | 29.2 | 58.3 | 4.35 | 67.83 | -1 | -1 | -1 | -1 | -1 | -1 | -1 | -1 | -1 | -1 | -1 | -1 | -1 | -1 |  | 67.16925 | -1.025201 | -1.023513 | -1.19397 | -2.018374 | -1.019579
R109_27 | 408.1 | 195.904 | 1235 | 523 | 58.3 | 29.2 | 116.6 | 4.6 | 57.8 | -1 | -1 | -1 | -1 | -1 | -1 | -1 | -1 | -1 | -1 | -1 | -1 | -1 | -1 |  | 60.71469 | -0.97435 | -1.027108 | -1.426076 | -6.017605 | -0.9875718
R109_28 | 466.4 | 195.904 | 1235 | 523 | 116.6 | 29.2 | 0 | 4.2 | 64.6 | -1 | -1 | -1 | -1 | -1 | -1 | -1 | -1 | -1 | -1 | -1 | -1 | -1 | -1 |  | 64.29034 | -0.9896351 | -0.995208 | -0.5655812 | 1.281336 | -1.018075
R109_29 | 466.4 | 214.56 | 1235 | 523 | 116.6 | 29.2 | 58.3 | 4.27 | 58.65 | -1 | -1 | -1 | -1 | -1 | -1 | -1 | -1 | -1 | -1 | -1 | -1 | -1 | -1 |  | 59.89614 | -0.9899288 | -0.9938407 | -1.125968 | -2.520595 | -1.113271
R109_30 | 530.7 | 235.136 | 1235 | 523 | 174.9 | 29.2 | 0 | 4.4 | 61.455 | -1 | -1 | -1 | -1 | -1 | -1 | -1 | -1 | -1 | -1 | -1 | -1 | -1 | -1 |  | 61.46898 | -1.0122 | -1.004982 | -1.007024 | -1.46708 | -0.981082
R109_31 | 583 | 200.544 | 1235 | 523 | 0 | 43.7 | 0 | 5.3 | 66.3 | -1 | -1 | -1 | -1 | -1 | -1 | -1 | -1 | -1 | -1 | -1 | -1 | -1 | -1 |  | 65.34747 | -1.04763 | -1.013959 | -0.7474217 | 0.0574419 | -0.9381216
R109_32 | 524.7 | 200.544 | 1235 | 523 | 0 | 43.7 | 58.3 | 5.44 | 64.005 | -1 | -1 | -1 | -1 | -1 | -1 | -1 | -1 | -1 | -1 | -1 | -1 | -1 | -1 |  | 65.221 | -1.016691 | -1.013002 | -1.087091 | -1.355767 | -0.982461
R109_33 | 466.4 | 200.544 | 1235 | 523 | 0 | 43.7 | 116.6 | 5.6 | 67.15 | -1 | -1 | -1 | -1 | -1 | -1 | -1 | -1 | -1 | -1 | -1 | -1 | -1 | -1 |  | 67.56652 | -1.047801 | -0.9880167 | -0.6746271 | -4.489357 | -0.9134971
R109_34 | 408.1 | 200.544 | 1235 | 523 | 0 | 43.7 | 174.9 | 5.58 | 64.6 | -1 | -1 | -1 | -1 | -1 | -1 | -1 | -1 | -1 | -1 | -1 | -1 | -1 | -1 |  | 63.95908 | -0.9880379 | -0.9853904 | -0.5144949 | 0.4561231 | -1.236448
R109_35 | 524.7 | 200.544 | 1235 | 523 | 58.3 | 43.7 | 0 | 5.2 | 63.75 | -1 | -1 | -1 | -1 | -1 | -1 | -1 | -1 | -1 | -1 | -1 | -1 | -1 | -1 |  | 64.19314 | -1.013001 | -0.9999304 | -0.7693373 | -4.947765 | -0.9521375
R109_36 | 466.4 | 200.544 | 1235 | 523 | 58.3 | 43.7 | 58.3 | 4.97 | 70.55 | -1 | -1 | -1 | -1 | -1 | -1 | -1 | -1 | -1 | -1 | -1 | -1 | -1 | -1 |  | 69.10363 | -0.9462262 | -1.048302 | -1.185114 | -0.4745241 | -1.01168
R109_37 | 408.1 | 200.544 | 1235 | 523 | 58.3 | 43.7 | 116.6 | 5.05 | 58.48 | -1 | -1 | -1 | -1 | -1 | -1 | -1 | -1 | -1 | -1 | -1 | -1 | -1 | -1 |  | 60.24566 | -1.034873 | -1.039005 | -1.092397 | -3.127712 | -0.9797979
R109_38 | 466.4 | 200.544 | 1235 | 523 | 116.6 | 43.7 | 0 | 5.15 | 65.875 | -1 | -1 | -1 | -1 | -1 | -1 | -1 | -1 | -1 | -1 | -1 | -1 | -1 | -1 |  | 65.50336 | -1.023314 | -0.9959148 | -1.125528 | -5.320946 | -1.009831
R109_39 | 466.4 | 219.2 | 1235 | 523 | 116.6 | 43.7 | 58.3 | 5.26 | 58.99 | -1 | -1 | -1 | -1 | -1 | -1 | -1 | -1 | -1 | -1 | -1 | -1 | -1 | -1 |  | 59.63497 | -0.9905343 | -1.021993 | -1.245578 | -0.2278137 | -1.100554
R109_40 | 530.7 | 239.776 | 1235 | 523 | 174.9 | 43.7 | 0 | 4.7 | 62.475 | -1 | -1 | -1 | -1 | -1 | -1 | -1 | -1 | -1 | -1 | -1 | -1 | -1 | -1 |  | 61.9817 | -0.9744146 | -1.016981 | -1.143333 | -0.2512705 | -0.9725679
R109_41 | 583 | 205.216 | 1235 | 523 | 0 | 58.3 | 0 | 5.62 | 67.15 | -1 | -1 | -1 | -1 | -1 | -1 | -1 | -1 | -1 | -1 | -1 | -1 | -1 | -1 |  | 65.53822 | -0.950452 | -0.9773458 | -0.7455279 | 2.624085 | -0.9278151
R109_42 | 524.7 | 205.216 | 1235 | 523 | 0 | 58.3 | 58.3 | 5.74 | 64.6 | -1 | -1 | -1 | -1 | -1 | -1 | -1 | -1 | -1 | -1 | -1 | -1 | -1 | -1 |  | 65.25012 | -0.9884349 | -0.9826844 | -0.9059578 | -1.067469 | -1.004718
R109_43 | 466.4 | 205.216 | 1235 | 523 | 0 | 58.3 | 116.6 | 5.7 | 67.745 | -1 | -1 | -1 | -1 | -1 | -1 | -1 | -1 | -1 | -1 | -1 | -1 | -1 | -1 |  | 66.97145 | -1.000543 | -0.9968369 | -1.016087 | -0.9947402 | -0.9692776
R109_44 | 408.1 | 205.216 | 1235 | 523 | 0 | 58.3 | 174.9 | 5.67 | 64.43 | -1 | -1 | -1 | -1 | -1 | -1 | -1 | -1 | -1 | -1 | -1 | -1 | -1 | -1 |  | 61.71496 | -0.9219884 | -0.9692715 | -0.4795229 | 5.266768 | 16.46452
R109_45 | 524.7 | 205.216 | 1235 | 523 | 58.3 | 58.3 | 0 | 5.43 | 65.45 | -1 | -1 | -1 | -1 | -1 | -1 | -1 | -1 | -1 | -1 | -1 | -1 | -1 | -1 |  | 64.91891 | -0.9670205 | -0.984593 | -1.125521 | -3.526298 | -0.9394259
R109_46 | 466.4 | 205.216 | 1235 | 523 | 58.3 | 58.3 | 58.3 | 5.14 | 71.825 | -1 | -1 | -1 | -1 | -1 | -1 | -1 | -1 | -1 | -1 | -1 | -1 | -1 | -1 |  | 68.73982 | -1.0116 | -1.000262 | -0.9699431 | 1.328568 | -1.018421
R109_47 | 408.1 | 205.216 | 1235 | 523 | 58.3 | 58.3 | 116.6 | 5.26 | 58.65 | -1 | -1 | -1 | -1 | -1 | -1 | -1 | -1 | -1 | -1 | -1 | -1 | -1 | -1 |  | 59.36427 | -1.002947 | -1.035506 | -0.8483841 | 1.343329 | -1.050381
R109_48 | 466.4 | 205.216 | 1235 | 523 | 116.6 | 58.3 | 0 | 5.4 | 66.3 | -1 | -1 | -1 | -1 | -1 | -1 | -1 | -1 | -1 | -1 | -1 | -1 | -1 | -1 |  | 65.39586 | -0.9993145 | -0.9918848 | -0.8886231 | -1.531462 | -0.9828936
R109_49 | 466.4 | 223.872 | 1235 | 523 | 116.6 | 58.3 | 58.3 | 5.6 | 60.605 | -1 | -1 | -1 | -1 | -1 | -1 | -1 | -1 | -1 | -1 | -1 | -1 | -1 | -1 |  | 59.94527 | -0.9940529 | -1.004705 | -0.966387 | 2.598053 | -1.224774
R109_50 | 530.7 | 244.448 | 1235 | 523 | 174.9 | 58.3 | 0 | 5.36 | 64.43 | -1 | -1 | -1 | -1 | -1 | -1 | -1 | -1 | -1 | -1 | -1 | -1 | -1 | -1 |  | 61.25737 | -0.9402502 | -0.9974377 | -1.529492 | 3.771581 | -0.954373
R109_51 | 583 | 209.888 | 1235 | 523 | 0 | 72.9 | 0 | 5.74 | 63.58 | -1 | -1 | -1 | -1 | -1 | -1 | -1 | -1 | -1 | -1 | -1 | -1 | -1 | -1 |  | 63.27621 | -1.007053 | -0.9888727 | -0.8404472 | 2.921098 | -1.005527
R109_52 | 524.7 | 209.888 | 1235 | 523 | 0 | 72.9 | 58.3 | 5.89 | 62.475 | -1 | -1 | -1 | -1 | -1 | -1 | -1 | -1 | -1 | -1 | -1 | -1 | -1 | -1 |  | 62.69814 | -0.9823581 | -0.992336 | -0.4563171 | -1.791897 | -1.106024
R109_53 | 466.4 | 209.888 | 1235 | 523 | 0 | 72.9 | 116.6 | 5.76 | 65.45 | -1 | -1 | -1 | -1 | -1 | -1 | -1 | -1 | -1 | -1 | -1 | -1 | -1 | -1 |  | 64.50777 | -1.03043 | -1.010882 | -1.136292 | -2.694776 | -1.281837
R109_54 | 408.1 | 209.888 | 1235 | 523 | 0 | 72.9 | 174.9 | 5.68 | 59.5 | -1 | -1 | -1 | -1 | -1 | -1 | -1 | -1 | -1 | -1 | -1 | -1 | -1 | -1 |  | 60.56165 | -0.9696929 | -0.9850495 | -0.6480903 | 1.495036 | -0.5467976
R109_55 | 524.7 | 209.888 | 1235 | 523 | 58.3 | 72.9 | 0 | 5.58 | 61.2 | -1 | -1 | -1 | -1 | -1 | -1 | -1 | -1 | -1 | -1 | -1 | -1 | -1 | -1 |  | 61.79532 | -0.9924001 | -0.9955437 | -1.157351 | -3.861143 | -1.017416
R109_56 | 466.4 | 209.888 | 1235 | 523 | 58.3 | 72.9 | 58.3 | 5.39 | 69.275 | -1 | -1 | -1 | -1 | -1 | -1 | -1 | -1 | -1 | -1 | -1 | -1 | -1 | -1 |  | 64.00645 | -1.051298 | -1.013466 | -1.141262 | -0.3418107 | -1.190915
R109_57 | 408.1 | 209.888 | 1235 | 523 | 58.3 | 72.9 | 116.6 | 5.3 | 56.95 | -1 | -1 | -1 | -1 | -1 | -1 | -1 | -1 | -1 | -1 | -1 | -1 | -1 | -1 |  | 57.7903 | -1.019293 | -1.045815 | -0.9924195 | -0.4338138 | -1.226852
R109_58 | 466.4 | 209.888 | 1235 | 523 | 116.6 | 72.9 | 0 | 5.42 | 62.9 | -1 | -1 | -1 | -1 | -1 | -1 | -1 | -1 | -1 | -1 | -1 | -1 | -1 | -1 |  | 62.00902 | -1.012053 | -0.9973705 | -0.9388336 | -0.7717896 | -1.013765
R109_59 | 466.4 | 228.544 | 1235 | 523 | 116.6 | 72.9 | 58.3 | 5.72 | 57.8 | -1 | -1 | -1 | -1 | -1 | -1 | -1 | -1 | -1 | -1 | -1 | -1 | -1 | -1 |  | 58.81099 | -1.012585 | -0.9990586 | -0.9656554 | -0.6767027 | -0.5552143
R109_60 | 530.7 | 249.12 | 1235 | 523 | 174.9 | 72.9 | 0 | 5.21 | 59.5 | -1 | -1 | -1 | -1 | -1 | -1 | -1 | -1 | -1 | -1 | -1 | -1 | -1 | -1 |  | 59.98881 | -0.9532534 | -0.9805599 | -1.072868 | -0.06289233 | -1.043957
R110_OSP | 598 | 350.1 | 934 | 915 | 0 | 0 | 180 | 0 | 36 | 3.25 | 4.5 | -1 | -1 | -1 | -1 | -1 | -1 | -1 | -1 | -1 | -1 | -1 | -1 | https://doi.org/10.1155/2022/1047648 | 36.28327 | 3.243991 | 4.432999 | -0.5611373 | 1.652754 | -1.06981
R111_20FA | 440 | 176 | 917 | 714 | 110 | 0 | 0 | 7.43 | 59.33 | -1 | -1 | -1 | -1 | -1 | -1 | -1 | -1 | -1 | -1 | -1 | -1 | -1 | -1 | https://doi.org/10.1617/s11527-007-9242-0 | 59.89827 | -0.8519329 | -1.012557 | -0.5509445 | 185.8305 | -0.9874251
R111_40FA | 330 | 176 | 899 | 700 | 220 | 0 | 0 | 7.43 | 51.765 | -1 | -1 | -1 | -1 | -1 | -1 | -1 | -1 | -1 | -1 | -1 | -1 | -1 | -1 |  | 50.80807 | -0.9990304 | -1.060421 | -0.6435941 | 147.8338 | -0.9942857
R111_60FA | 220 | 176 | 881 | 686 | 330 | 0 | 0 | 6.67 | 40.375 | -1 | -1 | -1 | -1 | -1 | -1 | -1 | -1 | -1 | -1 | -1 | -1 | -1 | -1 |  | 39.78202 | -0.8649632 | -1.061137 | 0.0580016 | 109.0649 | -0.5829674
R111_20GGBFS | 440 | 176 | 931 | 725 | 0 | 0 | 110 | 10.43 | 63.835 | -1 | -1 | -1 | -1 | -1 | -1 | -1 | -1 | -1 | -1 | -1 | -1 | -1 | -1 |  | 64.35403 | -0.9624656 | -1.004627 | -0.6958525 | 12.95925 | -1.197027
R111_40GGBFS | 330 | 176 | 928 | 722 | 0 | 0 | 220 | 10 | 68.085 | -1 | -1 | -1 | -1 | -1 | -1 | -1 | -1 | -1 | -1 | -1 | -1 | -1 | -1 |  | 68.24146 | -0.9267352 | -0.9038038 | 0.700081 | 137.1193 | -1.199339
R111_60GGBFS | 220 | 176 | 924 | 720 | 0 | 0 | 330 | 8.89 | 66.385 | -1 | -1 | -1 | -1 | -1 | -1 | -1 | -1 | -1 | -1 | -1 | -1 | -1 | -1 |  | 66.01911 | -1.050607 | -1.01052 | -1.187329 | 188.4727 | -0.9656775
R111_5SF | 522.5 | 176 | 930 | 724 | 0 | 27.5 | 0 | 9.56 | 68.255 | -1 | -1 | -1 | -1 | -1 | -1 | -1 | -1 | -1 | -1 | -1 | -1 | -1 | -1 |  | 68.38289 | -0.9933232 | -0.9619589 | 0.1418949 | 393.9289 | -0.9893801
R111_10SF | 495 | 176 | 925 | 720 | 0 | 55 | 0 | 10.67 | 72.76 | -1 | -1 | -1 | -1 | -1 | -1 | -1 | -1 | -1 | -1 | -1 | -1 | -1 | -1 |  | 72.5894 | -0.9247246 | -0.970041 | -0.9640632 | 233.2276 | -1.030854
R111_15SF | 467.5 | 176 | 920 | 716 | 0 | 82.5 | 0 | 12 | 71.74 | -1 | -1 | -1 | -1 | -1 | -1 | -1 | -1 | -1 | -1 | -1 | -1 | -1 | -1 |  | 72.17529 | -1.040212 | -1.003978 | -0.9469603 | 253.155 | -1.037149
R111_15FA5SF | 440 | 176 | 916 | 713 | 82.5 | 27.5 | 0 | 8.22 | 67.32 | -1 | -1 | -1 | -1 | -1 | -1 | -1 | -1 | -1 | -1 | -1 | -1 | -1 | -1 |  | 66.30444 | -0.9475309 | -0.9987084 | -0.7031864 | 199.7295 | -0.9748726
R111_30FA10SF | 330 | 176 | 898 | 699 | 165 | 55 | 0 | 9.11 | 57.12 | -1 | -1 | -1 | -1 | -1 | -1 | -1 | -1 | -1 | -1 | -1 | -1 | -1 | -1 |  | 57.74646 | -1.042077 | -1.001455 | -1.25173 | 203.0714 | -0.999809
R111_45FA15SF | 220 | 176 | 880 | 685 | 247.5 | 82.5 | 0 | 8.89 | 50.915 | -1 | -1 | -1 | -1 | -1 | -1 | -1 | -1 | -1 | -1 | -1 | -1 | -1 | -1 |  | 50.72521 | -0.96793 | -1.016439 | -0.9544047 | 223.1671 | -1.111012
R111_15GGBFS5SF | 440 | 176 | 927 | 721 | 0 | 27.5 | 82.5 | 9.78 | 67.66 | -1 | -1 | -1 | -1 | -1 | -1 | -1 | -1 | -1 | -1 | -1 | -1 | -1 | -1 |  | 68.10223 | -0.9846319 | -0.9974664 | -0.7130299 | 182.389 | -1.070371
R111_30GGBFS10SF | 330 | 176 | 920 | 716 | 0 | 55 | 165 | 10.78 | 74.375 | -1 | -1 | -1 | -1 | -1 | -1 | -1 | -1 | -1 | -1 | -1 | -1 | -1 | -1 |  | 73.29465 | -0.8776543 | -1.000612 | -0.9755155 | 439.9125 | -0.3295971
R111_45GGBFS15SF | 220 | 176 | 912 | 710 | 0 | 82.5 | 247.5 | 10.22 | 71.825 | -1 | -1 | -1 | -1 | -1 | -1 | -1 | -1 | -1 | -1 | -1 | -1 | -1 | -1 |  | 71.83518 | -0.9910203 | -0.9822396 | -1.112905 | 193.5771 | -1.134202
R111_10FA10GGBFS | 440 | 176 | 924 | 720 | 55 | 0 | 55 | 8 | 65.365 | -1 | -1 | -1 | -1 | -1 | -1 | -1 | -1 | -1 | -1 | -1 | -1 | -1 | -1 |  | 64.29167 | -1.009363 | -1.008995 | -0.7103609 | 209.1647 | -0.9791625
R111_20FA20GGBFS | 330 | 176 | 913 | 711 | 110 | 0 | 110 | 7.5 | 52.87 | -1 | -1 | -1 | -1 | -1 | -1 | -1 | -1 | -1 | -1 | -1 | -1 | -1 | -1 |  | 53.8548 | -1.045758 | -0.9753498 | -1.283881 | 20.69801 | -1.188209
R111_30FA30GGBFS | 220 | 176 | 903 | 703 | 165 | 0 | 165 | 4.44 | 58.905 | -1 | -1 | -1 | -1 | -1 | -1 | -1 | -1 | -1 | -1 | -1 | -1 | -1 | -1 |  | 57.93914 | -0.9264592 | -0.9844642 | -0.5434624 | 167.0042 | -1.225755
R111_7.5FA7.5GGBFS5SF | 440 | 176 | 922 | 717 | 41.3 | 27.5 | 41.3 | 6.4 | 66.81 | -1 | -1 | -1 | -1 | -1 | -1 | -1 | -1 | -1 | -1 | -1 | -1 | -1 | -1 |  | 66.32135 | -1.061594 | -1.043647 | -0.7705424 | 3.775426 | -1.006146
R111_15FA15GGBFS10SF | 330 | 176 | 909 | 707 | 82.5 | 55 | 82.5 | 6.48 | 61.795 | -1 | -1 | -1 | -1 | -1 | -1 | -1 | -1 | -1 | -1 | -1 | -1 | -1 | -1 |  | 61.85025 | -1.001515 | -0.9101079 | -1.061328 | 17.8128 | -1.132181
R111_22.5FA22.5GGBFS15SF | 220 | 176 | 896 | 697 | 123.8 | 82.5 | 123.8 | 8 | 54.655 | -1 | -1 | -1 | -1 | -1 | -1 | -1 | -1 | -1 | -1 | -1 | -1 | -1 | -1 |  | 54.84552 | -1.05657 | -1.042314 | -1.086011 | 0.2857044 | -0.2846482
R112_SA25VA25-A | 125 | 172 | 1100 | 880 | 62.5 | 0 | 62.5 | 5 | 40.1 | -1 | -1 | -1 | -1 | -1 | -1 | -1 | -1 | -1 | -1 | -1 | -1 | -1 | -1 | https://doi.org/10.3390/ma15248914 | 38.74654 | -1.013569 | -1.04424 | -1.04246 | -3.165726 | -0.8689489
R112_SB25VA25-A | 125 | 172 | 1100 | 880 | 62.5 | 0 | 62.5 | 5 | 36 | -1 | -1 | -1 | -1 | -1 | -1 | -1 | -1 | -1 | -1 | -1 | -1 | -1 | -1 |  | 38.74654 | -1.013569 | -1.04424 | -1.04246 | -3.165726 | -0.8689489
R112_SA40VA25-A | 87.5 | 172 | 1100 | 880 | 62.5 | 0 | 100 | 5 | 31.8 | -1 | -1 | -1 | -1 | -1 | -1 | -1 | -1 | -1 | -1 | -1 | -1 | -1 | -1 |  | 33.12171 | -1.007292 | -1.011561 | -1.060246 | -0.3157348 | -1.049055
R112_SB40VA25-A | 87.5 | 172 | 1100 | 880 | 62.5 | 0 | 100 | 5 | 34 | -1 | -1 | -1 | -1 | -1 | -1 | -1 | -1 | -1 | -1 | -1 | -1 | -1 | -1 |  | 33.12171 | -1.007292 | -1.011561 | -1.060246 | -0.3157348 | -1.049055
R112_SA25VA25-B | 175 | 172 | 1100 | 880 | 87.5 | 0 | 87.5 | 5 | 52 | -1 | -1 | -1 | -1 | -1 | -1 | -1 | -1 | -1 | -1 | -1 | -1 | -1 | -1 |  | 51.41028 | -0.95612 | -0.9812664 | -0.8939899 | -0.9856396 | -1.060465
R112_SB25VA25-B | 175 | 172 | 1100 | 880 | 87.5 | 0 | 87.5 | 5 | 52.5 | -1 | -1 | -1 | -1 | -1 | -1 | -1 | -1 | -1 | -1 | -1 | -1 | -1 | -1 |  | 51.41028 | -0.95612 | -0.9812664 | -0.8939899 | -0.9856396 | -1.060465
R112_SA40VA25-B | 122.5 | 172 | 1100 | 880 | 87.5 | 0 | 140 | 5 | 44.1 | -1 | -1 | -1 | -1 | -1 | -1 | -1 | -1 | -1 | -1 | -1 | -1 | -1 | -1 |  | 48.61552 | -0.9689231 | -0.9961736 | -1.001529 | -0.6878601 | -0.9514138
R112_SB40VA25-B | 122.5 | 172 | 1100 | 880 | 87.5 | 0 | 140 | 5 | 54 | -1 | -1 | -1 | -1 | -1 | -1 | -1 | -1 | -1 | -1 | -1 | -1 | -1 | -1 |  | 48.61552 | -0.9689231 | -0.9961736 | -1.001529 | -0.6878601 | -0.9514138
R113_M2 | 373 | 170 | 1035 | 697 | 0 | 0 | 42 | 2.9 | 48.1 | -1 | -1 | 34.1 | -1 | -1 | -1 | -1 | -1 | -1 | -1 | -1 | -1 | -1 | -1 | https://doi.org/10.1016/j.conbuildmat.2012.04.103 | 49.14346 | -1.003941 | -0.9710178 | 32.62881 | 6.758492 | -1.040072
R113_M3 | 290 | 170 | 1035 | 697 | 0 | 0 | 125 | 2.9 | 47.1 | -1 | -1 | 33.3 | -1 | -1 | -1 | -1 | -1 | -1 | -1 | -1 | -1 | -1 | -1 |  | 47.29698 | -0.9241825 | -0.8128633 | 24.21888 | 21.67598 | -1.291634
R113_M4 | 208 | 170 | 1035 | 697 | 0 | 0 | 207 | 2.9 | 46.4 | -1 | -1 | 32 | -1 | -1 | -1 | -1 | -1 | -1 | -1 | -1 | -1 | -1 | -1 |  | 46.2116 | -0.8895028 | -0.6958048 | 29.4594 | 10.70204 | -1.048264
R114_M2 | 180 | 102.6 | 879 | 1310 | 0 | 0 | 90 | 0 | 70 | -1 | -1 | -1 | -1 | -1 | -1 | -1 | -1 | -1 | -1 | -1 | -1 | -1 | -1 | https://doi.org/10.1016/j.cemconcomp.2007.09.003 | 70.04272 | -0.9554975 | -0.952827 | -0.4404569 | 2.370744 | -0.9543754
R114_M5 | 270 | 111.6 | 833 | 1249 | 0 | 0 | 90 | 0 | 65 | -1 | -1 | -1 | -1 | -1 | -1 | -1 | -1 | -1 | -1 | -1 | -1 | -1 | -1 |  | 64.79136 | -1.002383 | -1.006436 | -1.2724 | 0.547278 | -1.070824
R114_M6 | 270 | 136.8 | 843 | 1257 | 0 | 0 | 90 | 0 | 79.8 | -1 | -1 | -1 | -1 | -1 | -1 | -1 | -1 | -1 | -1 | -1 | -1 | -1 | -1 |  | 69.36594 | -0.9519263 | -0.9865464 | 0.1102571 | 0.5063679 | -1.427809
R114_M7 | 180 | 111.6 | 831 | 1246 | 0 | 0 | 180 | 0 | 64.8 | -1 | -1 | -1 | -1 | -1 | -1 | -1 | -1 | -1 | -1 | -1 | -1 | -1 | -1 |  | 65.89404 | -1.029208 | -1.010554 | -0.8140141 | -1.569089 | -0.9973316
R114_M8 | 180 | 136.8 | 843 | 1257 | 0 | 0 | 180 | 0 | 79.5 | -1 | -1 | -1 | -1 | -1 | -1 | -1 | -1 | -1 | -1 | -1 | -1 | -1 | -1 |  | 77.9098 | -0.9934954 | -1.026562 | -0.6335227 | -6.642098 | -1.039956
R114_M9 | 360 | 171 | 808 | 1204 | 0 | 0 | 90 | 0 | 83 | -1 | -1 | -1 | -1 | -1 | -1 | -1 | -1 | -1 | -1 | -1 | -1 | -1 | -1 |  | 81.21275 | -0.8173522 | -1.001847 | -0.1340486 | 2.069752 | -1.460376
R114_M10 | 270 | 139.5 | 771 | 1156 | 0 | 0 | 180 | 0 | 71 | -1 | -1 | -1 | -1 | -1 | -1 | -1 | -1 | -1 | -1 | -1 | -1 | -1 | -1 |  | 65.68736 | -1.025673 | -0.5749086 | 2.340921 | 0.606198 | -0.7542659
R114_M11 | 270 | 171 | 808 | 1204 | 0 | 0 | 180 | 0 | 70 | -1 | -1 | -1 | -1 | -1 | -1 | -1 | -1 | -1 | -1 | -1 | -1 | -1 | -1 |  | 70.56975 | -0.9658502 | -0.9900444 | -1.121217 | 0.04366533 | -0.8599113
R114_M12 | 180 | 139.5 | 768 | 1152 | 0 | 0 | 270 | 0 | 65 | -1 | -1 | -1 | -1 | -1 | -1 | -1 | -1 | -1 | -1 | -1 | -1 | -1 | -1 |  | 65.17785 | -0.972438 | -0.9203669 | -1.040078 | 0.1208284 | -1.134663
R114_M13 | 180 | 171 | 808 | 1204 | 0 | 0 | 270 | 0 | 71 | -1 | -1 | -1 | -1 | -1 | -1 | -1 | -1 | -1 | -1 | -1 | -1 | -1 | -1 |  | 70.75632 | -1.054824 | -1.050094 | -1.154531 | 4.245678 | -1.006144
R115_C175GGBS37.5 | 175 | 215 | 1135 | 748 | 0 | 0 | 37.5 | 0 | 15.385 | -1 | -1 | -1 | -1 | -1 | -1 | -1 | -1 | -1 | -1 | -1 | -1 | -1 | -1 | https://doi.org/10.1016/j.cemconcomp.2007.01.001 | 18.92538 | 1.227224 | 0.3405758 | 2.307734 | 0.4950311 | 5.328671
R115_C175GGBS75.0 | 175 | 218 | 1109 | 731 | 0 | 0 | 75 | 0 | 19.975 | -1 | -1 | -1 | -1 | -1 | -1 | -1 | -1 | -1 | -1 | -1 | -1 | -1 | -1 |  | 19.48442 | -0.9578895 | -0.898317 | -1.055233 | -2.464938 | -0.9491195
R115_C175GGBS125.0 | 175 | 223 | 1073 | 707 | 0 | 0 | 125 | 0 | 22.95 | -1 | -1 | -1 | -1 | -1 | -1 | -1 | -1 | -1 | -1 | -1 | -1 | -1 | -1 |  | 22.46895 | -0.9510067 | -0.9275762 | -1.338996 | -5.611929 | -0.6203946
R115_C175GGBS175.0 | 175 | 230 | 1033 | 681 | 0 | 0 | 175 | 0 | 23.63 | -1 | -1 | -1 | -1 | -1 | -1 | -1 | -1 | -1 | -1 | -1 | -1 | -1 | -1 |  | 23.67264 | -0.9613816 | -1.059056 | -0.4632053 | 4.713756 | -1.069324
R115_C175GGBS225.0 | 175 | 238 | 991 | 654 | 0 | 0 | 225 | 0 | 23.12 | -1 | -1 | -1 | -1 | -1 | -1 | -1 | -1 | -1 | -1 | -1 | -1 | -1 | -1 |  | 24.28705 | -0.8815687 | -0.9469779 | -0.5005225 | -3.02493 | -1.058314
R115_C175GGBS275.0 | 175 | 248 | 948 | 624 | 0 | 0 | 275 | 0 | 21.335 | -1 | -1 | -1 | -1 | -1 | -1 | -1 | -1 | -1 | -1 | -1 | -1 | -1 | -1 |  | 21.71929 | -1.041006 | -1.025227 | -1.137443 | -0.1655335 | -1.052498
R115_C210GGBS45.0 | 210 | 219 | 1106 | 729 | 0 | 0 | 45 | 0 | 20.06 | -1 | -1 | -1 | -1 | -1 | -1 | -1 | -1 | -1 | -1 | -1 | -1 | -1 | -1 |  | 19.99688 | -0.9607283 | -0.9396 | -1.20593 | -5.446658 | -1.316745
R115_C210GGBS90.0 | 210 | 224 | 1072 | 707 | 0 | 0 | 90 | 0 | 25.5 | -1 | -1 | -1 | -1 | -1 | -1 | -1 | -1 | -1 | -1 | -1 | -1 | -1 | -1 |  | 24.86669 | -1.016192 | -1.004484 | -1.158866 | -1.217332 | -1.188271
R115_C210GGBS150.0 | 210 | 231 | 1027 | 677 | 0 | 0 | 150 | 0 | 28.9 | -1 | -1 | -1 | -1 | -1 | -1 | -1 | -1 | -1 | -1 | -1 | -1 | -1 | -1 |  | 27.24726 | -0.8401269 | -1.015115 | 0.9595755 | -10.63356 | -1.844482
R115_C210GGBS210.0 | 210 | 240 | 979 | 645 | 0 | 0 | 210 | 0 | 29.665 | -1 | -1 | -1 | -1 | -1 | -1 | -1 | -1 | -1 | -1 | -1 | -1 | -1 | -1 |  | 29.19527 | -1.043601 | -1.023575 | -1.117276 | -4.603529 | -1.087616
R115_C210GGBS270.0 | 210 | 251 | 927 | 611 | 0 | 0 | 270 | 0 | 29.325 | -1 | -1 | -1 | -1 | -1 | -1 | -1 | -1 | -1 | -1 | -1 | -1 | -1 | -1 |  | 28.12106 | -0.9594715 | -1.035397 | -1.138909 | 3.674276 | -1.291808
R115_C210GGBS330.0 | 210 | 261 | 877 | 578 | 0 | 0 | 330 | 0 | 27.03 | -1 | -1 | -1 | -1 | -1 | -1 | -1 | -1 | -1 | -1 | -1 | -1 | -1 | -1 |  | 27.58773 | -0.9987041 | -1.008723 | -1.003772 | 0.6589302 | -0.9131353
R115_C245GGBS52.5 | 245 | 225 | 1073 | 708 | 0 | 0 | 52.5 | 0 | 24.65 | -1 | -1 | -1 | -1 | -1 | -1 | -1 | -1 | -1 | -1 | -1 | -1 | -1 | -1 |  | 24.46938 | -0.9547106 | -0.9394348 | -0.8755633 | -4.104631 | -0.7218927
R115_C245GGBS105.0 | 245 | 230 | 1036 | 683 | 0 | 0 | 105 | 0 | 30.685 | -1 | -1 | -1 | -1 | -1 | -1 | -1 | -1 | -1 | -1 | -1 | -1 | -1 | -1 |  | 29.59793 | -0.9578726 | -1.119176 | -0.7281384 | 7.275794 | -0.9998443
R115_C245GGBS175.0 | 245 | 239 | 982 | 647 | 0 | 0 | 175 | 0 | 35.19 | -1 | -1 | -1 | -1 | -1 | -1 | -1 | -1 | -1 | -1 | -1 | -1 | -1 | -1 |  | 34.25945 | -0.9876976 | -1.044298 | -0.691607 | -3.236422 | -1.146911
R115_C245GGBS245.0 | 245 | 250 | 924 | 609 | 0 | 0 | 245 | 0 | 35.955 | -1 | -1 | -1 | -1 | -1 | -1 | -1 | -1 | -1 | -1 | -1 | -1 | -1 | -1 |  | 35.71772 | -0.9666986 | -1.044958 | -0.6068314 | -1.966431 | -0.8973255
R115_C245GGBS315.0 | 245 | 263 | 864 | 569 | 0 | 0 | 315 | 0 | 35.275 | -1 | -1 | -1 | -1 | -1 | -1 | -1 | -1 | -1 | -1 | -1 | -1 | -1 | -1 |  | 35.36032 | -1.064429 | -0.9933321 | -0.7757646 | -2.157871 | -0.9035283
R115_C245GGBS385.0 | 245 | 279 | 799 | 526 | 0 | 0 | 385 | 0 | 31.875 | -1 | -1 | -1 | -1 | -1 | -1 | -1 | -1 | -1 | -1 | -1 | -1 | -1 | -1 |  | 35.89708 | -0.9486442 | -1.003411 | -1.921076 | -15.34928 | -0.5318049
R115_C280GGBS60.0 | 280 | 231 | 1041 | 686 | 0 | 0 | 60 | 0 | 28.645 | -1 | -1 | -1 | -1 | -1 | -1 | -1 | -1 | -1 | -1 | -1 | -1 | -1 | -1 |  | 29.01305 | -1.068976 | -1.071215 | -0.1945596 | 3.188204 | -1.024964
R115_C280GGBS120 | 280 | 236 | 999 | 659 | 0 | 0 | 120 | 0 | 35.53 | -1 | -1 | -1 | -1 | -1 | -1 | -1 | -1 | -1 | -1 | -1 | -1 | -1 | -1 |  | 34.99247 | -0.8791884 | -0.973805 | -2.367357 | -4.18848 | -0.7661356
R115_C280GGBS200 | 280 | 247 | 936 | 617 | 0 | 0 | 200 | 0 | 40.375 | -1 | -1 | -1 | -1 | -1 | -1 | -1 | -1 | -1 | -1 | -1 | -1 | -1 | -1 |  | 39.99621 | -1.012842 | -0.7699739 | -1.697435 | 1.764064 | -1.193139
R115_C280GGBS280 | 280 | 263 | 866 | 570 | 0 | 0 | 280 | 0 | 41.14 | -1 | -1 | -1 | -1 | -1 | -1 | -1 | -1 | -1 | -1 | -1 | -1 | -1 | -1 |  | 40.83457 | -1.037547 | -1.022774 | -0.9473324 | 5.752763 | -0.9221787
R115_C280GGBS360 | 280 | 278 | 796 | 525 | 0 | 0 | 360 | 0 | 39.95 | -1 | -1 | -1 | -1 | -1 | -1 | -1 | -1 | -1 | -1 | -1 | -1 | -1 | -1 |  | 39.90414 | -1.001303 | -1.005355 | -1.347364 | -5.937923 | -1.019848
R115_C280GGBS440 | 280 | 295 | 723 | 477 | 0 | 0 | 440 | 0 | 36.295 | -1 | -1 | -1 | -1 | -1 | -1 | -1 | -1 | -1 | -1 | -1 | -1 | -1 | -1 |  | 36.46969 | -0.9558825 | -1.008122 | -0.8420624 | 1.294843 | -1.203658
R116_HFAC | 300 | 140 | 1135 | 644 | 200 | 0 | 0 | 7.5 | 55.42 | -1 | -1 | -1 | -1 | -1 | -1 | -1 | -1 | -1 | -1 | -1 | -1 | -1 | -1 | https://doi.org/10.1016/S0958-9465(02)00058-6 | 55.68443 | -0.9865307 | -0.9411336 | -1.285995 | -3.813568 | -1.035125
R116_GGFAC | 300 | 140 | 1140 | 647 | 125 | 0 | 75 | 10 | 68.51 | -1 | -1 | -1 | -1 | -1 | -1 | -1 | -1 | -1 | -1 | -1 | -1 | -1 | -1 |  | 66.50246 | -0.9564202 | -1.090939 | 0.1513071 | 1.838005 | -0.6817654
R117_20BFS | 288 | 190.8 | 1108 | 673.5 | 0 | 0 | 72 | 0 | 31.5435 | -1 | -1 | -1 | -1 | -1 | -1 | -1 | -1 | -1 | -1 | -1 | -1 | -1 | -1 | https://doi.org/10.1016/j.proeng.2015.06.145 | 32.58719 | -0.8847273 | -0.8967603 | -1.517023 | 8.241224 | -0.8003905
R117_30BFS | 252 | 183.6 | 1108 | 673.5 | 0 | 0 | 108 | 0 | 31.0845 | -1 | -1 | -1 | -1 | -1 | -1 | -1 | -1 | -1 | -1 | -1 | -1 | -1 | -1 |  | 30.52054 | -1.090314 | -1.035828 | -0.7315627 | 12.64887 | -1.373032
R117_40BFS | 216 | 183.6 | 1108 | 673.5 | 0 | 0 | 144 | 0 | 29.1635 | -1 | -1 | -1 | -1 | -1 | -1 | -1 | -1 | -1 | -1 | -1 | -1 | -1 | -1 |  | 28.92785 | -0.8233781 | -1.007867 | -1.199287 | 5.171896 | -0.7792478
R118_30GGBS | 320 | 160 | 1285 | 500 | 0 | 0 | 137 | 3.84 | 58.5 | -1 | 7 | 40.5 | -1 | -1 | -1 | -1 | -1 | -1 | -1 | -1 | -1 | -1 | -1 | https://doi.org/10.1007/s12046-017-0667-z | 57.74452 | -0.7655126 | 6.992671 | 38.48511 | 7.033151 | -1.066271
R118_40GGBS | 274 | 160 | 1285 | 500 | 0 | 0 | 183 | 3.29 | 58 | -1 | 7 | 41 | -1 | -1 | -1 | -1 | -1 | -1 | -1 | -1 | -1 | -1 | -1 |  | 54.501 | -0.4387245 | 6.789585 | 36.90563 | 29.92691 | 0.6063989
R118_50GGBS | 229 | 160 | 1285 | 500 | 0 | 0 | 228 | 2.75 | 54 | -1 | 7 | 40 | -1 | -1 | -1 | -1 | -1 | -1 | -1 | -1 | -1 | -1 | -1 |  | 54.05561 | -1.005792 | 6.900359 | 40.17011 | 4.673563 | -0.9936492
R119_2 | 262.87 | 197.1 | 1139.1 | 657.19 | 0 | 46.81 | 159.32 | 0 | 27.56 | 2.76 | 5.3 | -1 | -1 | -1 | -1 | -1 | -1 | -1 | -1 | -1 | -1 | -1 | -1 | https://doi.org/10.1016/j.matpr.2020.08.733 | 35.89238 | 1.508383 | 3.580262 | 2.375925 | 11.58205 | 17.56892
R119_3 | 219.06 | 197.1 | 1139.1 | 657.19 | 0 | 46.58 | 199.15 | 0 | 28.8 | 3.43 | 6.28 | -1 | -1 | -1 | -1 | -1 | -1 | -1 | -1 | -1 | -1 | -1 | -1 |  | 29.82585 | 3.305256 | 6.027983 | -0.3805583 | 1.701845 | -0.7757896
R119_4 | 175.25 | 197.1 | 1139.1 | 657.19 | 0 | 46.14 | 238.99 | 0 | 26.1 | 3.12 | 5.1 | -1 | -1 | -1 | -1 | -1 | -1 | -1 | -1 | -1 | -1 | -1 | -1 |  | 26.32983 | 3.144477 | 5.182384 | -0.7238556 | 5.61706 | -1.017767
R120_MS5 | 513 | 174.42 | 817.56 | 828.36 | 0 | 27 | 0 | 5.4 | 48.875 | -1 | -1 | -1 | -1 | -1 | -1 | -1 | -1 | -1 | -1 | -1 | -1 | -1 | -1 | https://doi.org/10.1016/j.conbuildmat.2018.03.186 | 50.4797 | -1.032537 | -1.019193 | -0.5955511 | 0.7849026 | -0.9465953
R120_MS10 | 486 | 165.24 | 817.56 | 828.36 | 0 | 54 | 0 | 4.86 | 55.25 | 4.8 | -1 | -1 | -1 | -1 | -1 | -1 | -1 | -1 | -1 | -1 | -1 | -1 | -1 |  | 59.58007 | 5.170498 | -1.060278 | 2.846414 | -10.58155 | -0.9830185
R120_MS15 | 459 | 156.06 | 817.56 | 828.36 | 0 | 81 | 0 | 4.32 | 44.71 | -1 | -1 | -1 | -1 | -1 | -1 | -1 | -1 | -1 | -1 | -1 | -1 | -1 | -1 |  | 55.90488 | -0.1391836 | -1.096406 | -1.597593 | 1.19748 | -1.100756
R120_MA5 | 513 | 174.42 | 817.56 | 828.36 | 0 | 0 | 27 | 4.32 | 49.3 | -1 | -1 | -1 | -1 | -1 | -1 | -1 | -1 | -1 | -1 | -1 | -1 | -1 | -1 |  | 49.06389 | -0.6973481 | -1.014681 | 0.02404577 | -3.694691 | -0.897646
R120_MA10 | 486 | 165.24 | 817.56 | 828.36 | 0 | 0 | 54 | 4.32 | 53.125 | 4.47 | -1 | -1 | -1 | -1 | -1 | -1 | -1 | -1 | -1 | -1 | -1 | -1 | -1 |  | 52.70143 | 3.976175 | -1.030103 | -1.027365 | -3.013366 | -0.9859371
R120_MA15 | 459 | 156.06 | 817.56 | 828.36 | 0 | 0 | 81 | 4.32 | 51 | -1 | -1 | -1 | -1 | -1 | -1 | -1 | -1 | -1 | -1 | -1 | -1 | -1 | -1 |  | 51.34648 | -0.7142831 | -1.05045 | -1.610971 | -2.841129 | -0.9336416
R121_2 | 400 | 150 | 1147 | 703 | 100 | 0 | 0 | 7.5 | 67.405 | -1 | -1 | -1 | -1 | -1 | -1 | -1 | -1 | -1 | -1 | -1 | -1 | -1 | -1 | https://doi.org/10.1016/S0008-8846(98)00158-6 | 66.03895 | -1.043074 | -0.9873441 | 0.9705589 | 1.134266 | -0.9372446
R121_3 | 400 | 150 | 1147 | 703 | 0 | 0 | 100 | 7.5 | 67.915 | -1 | -1 | -1 | -1 | -1 | -1 | -1 | -1 | -1 | -1 | -1 | -1 | -1 | -1 |  | 69.06803 | -0.8907298 | -0.8769573 | -0.5401849 | 1.416808 | -1.070076
R121_4 | 400 | 150 | 1147 | 703 | 50 | 0 | 50 | 7.5 | 68.595 | -1 | -1 | -1 | -1 | -1 | -1 | -1 | -1 | -1 | -1 | -1 | -1 | -1 | -1 |  | 68.55801 | -1.01326 | -0.9598064 | -1.186509 | -1.780635 | -1.027193
R121_5 | 467 | 150 | 1147 | 703 | 0 | 33 | 0 | 7.5 | 69.02 | -1 | -1 | -1 | -1 | -1 | -1 | -1 | -1 | -1 | -1 | -1 | -1 | -1 | -1 |  | 70.46008 | -0.4039307 | -0.6594961 | 1.065648 | 22.13767 | -1.183151
R122_FA15 | 442 | 288.96 | 678 | 984 | 78 | 0 | 0 | 4.16 | 33.745 | 3.75 | -1 | -1 | -1 | -1 | -1 | -1 | -1 | -1 | -1 | -1 | -1 | -1 | -1 | https://doi.org/10.1016/j.conbuildmat.2019.04.149 | 33.00446 | 3.723035 | -1.032132 | -1.228235 | -4.229409 | -1.120019
R122_FA15S2 | 431.6 | 288.96 | 678 | 984 | 78 | 10.4 | 0 | 4.16 | 29.75 | 3.5 | -1 | -1 | -1 | -1 | -1 | -1 | -1 | -1 | -1 | -1 | -1 | -1 | -1 |  | 31.21779 | 3.567837 | -0.9579553 | -1.115091 | -2.244561 | -1.049292
R122_FA15S4 | 421.2 | 288.96 | 678 | 984 | 78 | 20.8 | 0 | 4.16 | 34.085 | 4.15 | -1 | -1 | -1 | -1 | -1 | -1 | -1 | -1 | -1 | -1 | -1 | -1 | -1 |  | 32.9506 | 3.925755 | -0.9899094 | -0.7611486 | -2.602067 | -1.022848
R122_FA15S6 | 410.8 | 288.96 | 678 | 984 | 78 | 31.2 | 0 | 4.16 | 31.705 | 3.35 | -1 | -1 | -1 | -1 | -1 | -1 | -1 | -1 | -1 | -1 | -1 | -1 | -1 |  | 32.27474 | 3.422298 | -0.9749379 | -1.016171 | -3.742425 | -0.9600688
R122_FA15G10 | 390 | 288.96 | 678 | 984 | 78 | 0 | 52 | 4.16 | 32.47 | 3.18 | -1 | -1 | -1 | -1 | -1 | -1 | -1 | -1 | -1 | -1 | -1 | -1 | -1 |  | 32.15765 | 3.362218 | -1.010967 | -0.7564334 | -3.631933 | -1.076233
R122_FA15G20 | 338 | 288.96 | 678 | 984 | 78 | 0 | 104 | 4.16 | 30.6 | 3.8 | -1 | -1 | -1 | -1 | -1 | -1 | -1 | -1 | -1 | -1 | -1 | -1 | -1 |  | 31.01069 | 3.792773 | -1.011228 | -0.9260668 | 6.157934 | -1.222323
R122_FA15G30 | 286 | 288.96 | 678 | 984 | 78 | 0 | 156 | 4.16 | 35.87 | 4 | -1 | -1 | -1 | -1 | -1 | -1 | -1 | -1 | -1 | -1 | -1 | -1 | -1 |  | 35.48306 | 3.914438 | -1.004068 | -0.8961704 | 1.279962 | -0.5479558
R123_01 | 312 | 195 | 1200 | 710 | 0 | 0 | 71 | 0 | 29.75 | 3.05 | 3.79 | -1 | -1 | -1 | -1 | -1 | -1 | -1 | -1 | -1 | -1 | -1 | -1 | https://doi.org/10.1016/j.conbuildmat.2017.10.118 | 31.89626 | 2.909894 | 3.751408 | -0.8678292 | 0.5378172 | -0.8791992
R123_02 | 234 | 195 | 1200 | 710 | 0 | 0 | 142 | 0 | 28.6875 | 2.9 | 3.66 | -1 | -1 | -1 | -1 | -1 | -1 | -1 | -1 | -1 | -1 | -1 | -1 |  | 28.82164 | 2.915413 | 3.709944 | -0.6949605 | 2.449957 | -0.9910617
R123_03 | 156 | 195 | 1200 | 710 | 0 | 0 | 212 | 0 | 24.65 | 2.8 | 3.57 | -1 | -1 | -1 | -1 | -1 | -1 | -1 | -1 | -1 | -1 | -1 | -1 |  | 24.10712 | 2.780598 | 3.594833 | -1.176846 | 0.7421611 | -0.9412791
R123_11 | 312 | 203 | 1174 | 710 | 0 | 0 | 71 | 0 | 28.9 | 2.86 | 3.7 | -1 | -1 | -1 | -1 | -1 | -1 | -1 | -1 | -1 | -1 | -1 | -1 |  | 27.72298 | 2.871977 | 3.69609 | -1.011711 | -8.308019 | -0.8978248
R123_12 | 234 | 203 | 1174 | 710 | 0 | 0 | 142 | 0 | 27.625 | 2.72 | 3.6 | -1 | -1 | -1 | -1 | -1 | -1 | -1 | -1 | -1 | -1 | -1 | -1 |  | 27.28571 | 2.766368 | 3.590089 | -1.063869 | -1.18402 | -1.131933
R123_13 | 156 | 203 | 1174 | 710 | 0 | 0 | 212 | 0 | 24.225 | 2.57 | 3.45 | -1 | -1 | -1 | -1 | -1 | -1 | -1 | -1 | -1 | -1 | -1 | -1 |  | 23.6753 | 2.614933 | 3.400157 | -1.445261 | -3.818584 | -1.021397
R123_21 | 312 | 207 | 1148 | 710 | 0 | 0 | 71 | 0 | 27.625 | 2.81 | 3.65 | -1 | -1 | -1 | -1 | -1 | -1 | -1 | -1 | -1 | -1 | -1 | -1 |  | 27.7915 | 2.588004 | 3.570198 | -2.058925 | -6.463045 | -4.158421
R123_22 | 234 | 207 | 1148 | 710 | 0 | 0 | 142 | 0 | 27.54 | 2.72 | 3.55 | -1 | -1 | -1 | -1 | -1 | -1 | -1 | -1 | -1 | -1 | -1 | -1 |  | 27.0447 | 2.529343 | 3.538879 | -1.481419 | 1.442942 | -0.8049912
R123_23 | 156 | 207 | 1148 | 710 | 0 | 0 | 212 | 0 | 23.8 | 2.55 | 3.45 | -1 | -1 | -1 | -1 | -1 | -1 | -1 | -1 | -1 | -1 | -1 | -1 |  | 23.3768 | 2.548929 | 3.421179 | -1.465745 | -1.132729 | -0.9935164
R123_31 | 312 | 215 | 1096 | 710 | 0 | 0 | 71 | 0 | 23.545 | 2.66 | 3.55 | -1 | -1 | -1 | -1 | -1 | -1 | -1 | -1 | -1 | -1 | -1 | -1 |  | 25.12287 | 2.479592 | 3.345958 | -0.7045408 | -2.827135 | -1.320689
R123_32 | 234 | 215 | 1096 | 710 | 0 | 0 | 142 | 0 | 22.525 | 2.56 | 3.4 | -1 | -1 | -1 | -1 | -1 | -1 | -1 | -1 | -1 | -1 | -1 | -1 |  | 24.95921 | 2.516673 | 3.290471 | -0.3518775 | -1.996703 | -1.091425
R123_33 | 156 | 215 | 1096 | 710 | 0 | 0 | 212 | 0 | 20.4 | 2.36 | 3.15 | -1 | -1 | -1 | -1 | -1 | -1 | -1 | -1 | -1 | -1 | -1 | -1 |  | 20.82836 | 2.479313 | 3.097399 | -0.6044263 | 0.3135036 | -1.275176
R124_FS50S35 | 273 | 168 | 1150 | 692 | 0 | 0 | 147 | 2.9 | 67.91 | -1 | 8.35 | -1 | -1 | -1 | -1 | -1 | 215 | 260 | 275 | -1 | -1 | -1 | -1 | https://doi.org/10.1016/j.conbuildmat.2022.128512 | 66.47131 | -0.8655891 | 7.930376 | 0.8563219 | 185.118 | -0.9430543
R124_FS100S35 | 273 | 168 | 1150 | 688 | 0 | 0 | 147 | 2.9 | 62.34 | -1 | 7.72 | -1 | -1 | -1 | -1 | -1 | 225 | 285 | 300 | -1 | -1 | -1 | -1 |  | 66.24401 | -0.8737796 | 6.931799 | 1.539186 | 181.6079 | 4.061779
R125_M-1 | 360 | 203 | 1040 | 482 | 0 | 0 | 90 | 4.95 | 28.7 | 2.95 | -1 | 12.5 | -1 | -1 | -1 | -1 | -1 | -1 | -1 | -1 | -1 | -1 | -1 | https://doi.org/10.1016/j.jare.2011.03.004 | 30.47417 | 2.689015 | -0.9829097 | 11.31529 | -1.317923 | -0.9673575
R125_M-2 | 270 | 203 | 1040 | 482 | 0 | 0 | 180 | 4.95 | 26.5 | 2.76 | -1 | 9.5 | -1 | -1 | -1 | -1 | -1 | -1 | -1 | -1 | -1 | -1 | -1 |  | 27.42487 | 2.748326 | -0.9985003 | 9.804545 | -2.063972 | -0.900269
R125_M-3 | 180 | 203 | 1040 | 482 | 0 | 0 | 270 | 4.95 | 25 | 2.74 | -1 | 9.4 | -1 | -1 | -1 | -1 | -1 | -1 | -1 | -1 | -1 | -1 | -1 |  | 24.36958 | 2.733163 | -0.9709533 | 9.271745 | -3.075668 | -1.146057
R126_M2A | 435 | 154 | 1098 | 772 | 0 | 43.5 | 0 | 4.31 | 44.03 | -1 | -1 | -1 | -1 | -1 | -1 | -1 | -1 | -1 | -1 | -1 | -1 | -1 | -1 | https://doi.org/10.1016/j.matpr.2021.06.343 | 45.00367 | -1.0258 | -1.064195 | -0.1852532 | -4.478483 | -0.7870851
R126_M2B | 435 | 154 | 1098 | 772 | 0 | 65.2 | 0 | 4.31 | 44.625 | -1 | -1 | -1 | -1 | -1 | -1 | -1 | -1 | -1 | -1 | -1 | -1 | -1 | -1 |  | 45.2782 | -0.8910393 | -0.8138124 | -0.9587915 | -4.311774 | -0.7897086
R126_M2C | 435 | 154 | 1098 | 772 | 0 | 87 | 0 | 4.31 | 45.645 | -1 | -1 | -1 | -1 | -1 | -1 | -1 | -1 | -1 | -1 | -1 | -1 | -1 | -1 |  | 44.58611 | -0.950947 | -0.9572767 | -0.9606702 | -1.892042 | -0.9055189
R126_M3A | 435 | 154 | 1098 | 772 | 0 | 0 | 43.5 | 4.31 | 40.205 | -1 | -1 | -1 | -1 | -1 | -1 | -1 | -1 | -1 | -1 | -1 | -1 | -1 | -1 |  | 40.38683 | -1.039059 | -1.015931 | -0.3307912 | -0.8978036 | -0.8591685
R126_M3B | 435 | 154 | 1098 | 772 | 0 | 0 | 87 | 4.31 | 41.565 | -1 | -1 | -1 | -1 | -1 | -1 | -1 | -1 | -1 | -1 | -1 | -1 | -1 | -1 |  | 41.90596 | -1.009239 | -1.005558 | -0.9502011 | -0.5917053 | -1.501833
R126_M3C | 435 | 154 | 1098 | 772 | 0 | 0 | 174 | 4.31 | 42.415 | -1 | -1 | -1 | -1 | -1 | -1 | -1 | -1 | -1 | -1 | -1 | -1 | -1 | -1 |  | 43.20768 | -0.8933075 | -1.003276 | -0.9116585 | -2.07844 | -1.076996
R127_GGBS | 324 | 180 | 1160 | 681 | 0 | 0 | 36 | 0 | 29.75 | -1 | -1 | -1 | -1 | -1 | -1 | -1 | -1 | -1 | -1 | -1 | -1 | -1 | -1 | https://doi.org/10.1016/j.jmrt.2013.03.010 | 30.58619 | -0.8633833 | -0.6047888 | 0.1976214 | 32.23133 | 0.3538394
R128_GS20 | 360 | 157.5 | 1105.5 | 737 | 0 | 0 | 90 | 2.6 | 48.7 | -1 | -1 | -1 | -1 | -1 | -1 | -1 | -1 | -1 | -1 | -1 | -1 | -1 | -1 | https://doi.org/10.1007/s11431-012-5027-y | 49.30001 | -0.8590562 | -1.103395 | -0.01958887 | 1.34017 | 0.1102517
R128_GS30 | 315 | 157.5 | 1105.5 | 737 | 0 | 0 | 135 | 2.5 | 50 | -1 | -1 | -1 | -1 | -1 | -1 | -1 | -1 | -1 | -1 | -1 | -1 | -1 | -1 |  | 47.16953 | -0.9985052 | -0.7610226 | -1.650059 | -9.386432 | -1.489798
R128_GS40 | 270 | 157.5 | 1105.5 | 737 | 0 | 0 | 180 | 3 | 26.4 | -1 | -1 | -1 | -1 | -1 | -1 | -1 | -1 | -1 | -1 | -1 | -1 | -1 | -1 |  | 29.78876 | -0.8239192 | -0.9253867 | -0.3368732 | 7.016294 | -1.194471
R128_SF5 | 427.5 | 157.5 | 1105.5 | 737 | 0 | 22.5 | 0 | 3.2 | 54 | -1 | -1 | -1 | -1 | -1 | -1 | -1 | -1 | -1 | -1 | -1 | -1 | -1 | -1 |  | 54.25541 | -1.128029 | -1.168704 | -1.355348 | 1.286621 | -1.297934
R128_SF10 | 405 | 157.5 | 1105.5 | 737 | 0 | 45 | 0 | 3.3 | 58.6 | -1 | -1 | -1 | -1 | -1 | -1 | -1 | -1 | -1 | -1 | -1 | -1 | -1 | -1 |  | 57.40907 | -0.8316835 | -0.9516657 | 0.5812612 | -1.19761 | -1.344727
R129_5SF | 427.5 | 112.5 | 1432.8 | 445.73 | 0 | 22.5 | 0 | 18 | 91.16 | -1 | -1 | 38.88 | -1 | -1 | -1 | -1 | -1 | -1 | -1 | -1 | -1 | -1 | -1 | http://dx.doi.org/10.1016/j.conbuildmat.2013.08.091 | 90.56647 | -0.885709 | -0.9294677 | 39.09452 | 0.7542027 | -0.9079
R129_10SF | 405 | 112.5 | 1427.87 | 444.19 | 0 | 45 | 0 | 15.75 | 96.29 | -1 | -1 | 41.55 | -1 | -1 | -1 | -1 | -1 | -1 | -1 | -1 | -1 | -1 | -1 |  | 97.26183 | -0.9782673 | -1.014373 | 41.61988 | -1.208161 | -0.969218
R129_15SF | 382.5 | 112.5 | 1422.93 | 442.66 | 0 | 67.5 | 0 | 15.75 | 103.95 | -1 | -1 | 43.03 | -1 | -1 | -1 | -1 | -1 | -1 | -1 | -1 | -1 | -1 | -1 |  | 102.8285 | -1.009664 | -0.9911497 | 42.5556 | 1.649848 | -0.9886499
R129_20SF | 360 | 112.5 | 1417.99 | 441.12 | 0 | 90 | 0 | 13.5 | 98.46 | -1 | -1 | 40.35 | -1 | -1 | -1 | -1 | -1 | -1 | -1 | -1 | -1 | -1 | -1 |  | 99.00453 | -0.9810249 | -1.033848 | 40.61256 | -1.849442 | -1.041413
R129_25SF | 337.5 | 112.5 | 1413.05 | 439.59 | 0 | 112.5 | 0 | 13.5 | 84.88 | -1 | -1 | 35.15 | -1 | -1 | -1 | -1 | -1 | -1 | -1 | -1 | -1 | -1 | -1 |  | 58.19701 | -0.8433335 | -1.104034 | 32.54049 | -0.3777725 | -1.058915
R130_SF5 | 427.5 | 126 | 1125 | 675 | 0 | 22.5 | 0 | 14 | 89.845 | -1 | -1 | 46.08 | -1 | -1 | -1 | -1 | -1 | -1 | -1 | -1 | -1 | -1 | -1 | https://doi.org/10.1016/j.conbuildmat.2010.12.013 | 89.0472 | -1.059483 | -1.090959 | 45.74586 | 1.794043 | -1.197413
R130_SF10 | 405 | 126 | 1125 | 675 | 0 | 45 | 0 | 14 | 96.815 | -1 | -1 | 47.06 | -1 | -1 | -1 | -1 | -1 | -1 | -1 | -1 | -1 | -1 | -1 |  | 95.05191 | -0.9775892 | -0.8295971 | 46.69882 | -2.204927 | -1.191334
R130_SF15 | 382.5 | 126 | 1125 | 675 | 0 | 67.5 | 0 | 14 | 99.875 | -1 | -1 | 48.26 | -1 | -1 | -1 | -1 | -1 | -1 | -1 | -1 | -1 | -1 | -1 |  | 94.62122 | -0.1745477 | -0.3759792 | 42.52831 | 0.2515306 | -1.271105
R130_FA10 | 405 | 126 | 1125 | 675 | 45 | 0 | 0 | 14 | 72.845 | -1 | -1 | 43.74 | -1 | -1 | -1 | -1 | -1 | -1 | -1 | -1 | -1 | -1 | -1 |  | 75.32037 | -1.141247 | -1.103685 | 43.41856 | -3.259872 | -1.223435
R130_FA20 | 360 | 126 | 1125 | 675 | 90 | 0 | 0 | 14 | 71.655 | -1 | -1 | 43.06 | -1 | -1 | -1 | -1 | -1 | -1 | -1 | -1 | -1 | -1 | -1 |  | 73.31088 | -0.9949433 | -1.045664 | 43.5042 | 8.362261 | -0.9083068
R130_FA30 | 315 | 126 | 1125 | 675 | 135 | 0 | 0 | 14 | 69.785 | -1 | -1 | 42.36 | -1 | -1 | -1 | -1 | -1 | -1 | -1 | -1 | -1 | -1 | -1 |  | 67.46583 | -0.9563155 | -0.9044684 | 41.77843 | 1.068833 | -1.163659
R130_GGBS20 | 360 | 126 | 1125 | 675 | 0 | 0 | 90 | 14 | 81.005 | -1 | -1 | 45.04 | -1 | -1 | -1 | -1 | -1 | -1 | -1 | -1 | -1 | -1 | -1 |  | 81.19428 | -0.9527203 | -1.050661 | 45.42282 | -1.354548 | -1.124613
R130_GGBS40 | 270 | 126 | 1125 | 675 | 0 | 0 | 180 | 14 | 74.46 | -1 | -1 | 44.84 | -1 | -1 | -1 | -1 | -1 | -1 | -1 | -1 | -1 | -1 | -1 |  | 74.30555 | -0.8920888 | -0.9694601 | 42.38787 | 1.681021 | -0.22283
R130_GGBS60 | 180 | 126 | 1125 | 675 | 0 | 0 | 270 | 14 | 73.695 | -1 | -1 | 43.09 | -1 | -1 | -1 | -1 | -1 | -1 | -1 | -1 | -1 | -1 | -1 |  | 64.13331 | -0.4754194 | -0.2154248 | 34.05674 | 17.60192 | 4.864652
R131_1M2 | 180 | 135 | 895 | 895 | 270 | 0 | 0 | 1 | 67.19 | -1 | -1 | -1 | -1 | -1 | -1 | -1 | -1 | -1 | -1 | -1 | -1 | -1 | -1 | http://dx.doi.org/10.1016/j.conbuildmat.2013.05.062 | 48.03284 | -0.972587 | -1.060885 | -2.553491 | -6.447643 | -0.9879033
R131_1M3 | 180 | 135 | 895 | 895 | 225 | 45 | 0 | 1.429 | 62.85 | -1 | -1 | -1 | -1 | -1 | -1 | -1 | -1 | -1 | -1 | -1 | -1 | -1 | -1 |  | 58.7704 | -0.9852617 | -0.9791927 | -1.275256 | -6.158831 | -1.178144
R131_1M4 | 135 | 135 | 895 | 895 | 135 | 45 | 135 | 1.571 | 66.69 | -1 | -1 | -1 | -1 | -1 | -1 | -1 | -1 | -1 | -1 | -1 | -1 | -1 | -1 |  | 67.86205 | -0.9861098 | -0.9670786 | -0.4834327 | -5.724708 | -0.9412133
R131_1M5 | 135 | 135 | 895 | 895 | 0 | 0 | 315 | 1.286 | 78.09 | -1 | -1 | -1 | -1 | -1 | -1 | -1 | -1 | -1 | -1 | -1 | -1 | -1 | -1 |  | 77.08147 | -1.039753 | -0.919026 | -1.396678 | 1.932424 | -0.9914083
R131_1M6 | 135 | 135 | 895 | 895 | 0 | 45 | 270 | 2.429 | 82.47 | -1 | -1 | -1 | -1 | -1 | -1 | -1 | -1 | -1 | -1 | -1 | -1 | -1 | -1 |  | 82.76829 | -0.9408653 | -0.9503893 | -0.5597807 | 5.553624 | -1.196997
R131_1M7 | 180 | 135 | 895 | 895 | 270 | 0 | 0 | 1.143 | 46.34 | -1 | -1 | -1 | -1 | -1 | -1 | -1 | -1 | -1 | -1 | -1 | -1 | -1 | -1 |  | 47.52538 | -1.046298 | -1.02589 | -1.162151 | 2.233373 | -1.010562
R131_1M8 | 180 | 135 | 895 | 895 | 225 | 45 | 0 | 2.929 | 60.25 | -1 | -1 | -1 | -1 | -1 | -1 | -1 | -1 | -1 | -1 | -1 | -1 | -1 | -1 |  | 60.9052 | -1.023741 | -1.076903 | -1.013366 | 1.879196 | -1.083004
R131_1M9 | 135 | 135 | 895 | 895 | 135 | 45 | 135 | 2.571 | 76.75 | -1 | -1 | -1 | -1 | -1 | -1 | -1 | -1 | -1 | -1 | -1 | -1 | -1 | -1 |  | 75.33437 | -0.9603818 | -1.048925 | -0.8855007 | -5.688112 | -0.7665008
R131_2M3 | 180 | 135 | 875 | 875 | 225 | 45 | 0 | 1.286 | 56.56 | -1 | -1 | -1 | -1 | -1 | -1 | -1 | -1 | -1 | -1 | -1 | -1 | -1 | -1 |  | 55.54163 | -1.024737 | -0.9860669 | -1.48774 | -6.988696 | -1.119244
R131_2M4 | 135 | 135 | 875 | 875 | 135 | 45 | 135 | 1.286 | 59.33 | -1 | -1 | -1 | -1 | -1 | -1 | -1 | -1 | -1 | -1 | -1 | -1 | -1 | -1 |  | 60.43311 | -0.9605852 | -0.9855045 | -0.8605918 | -7.223391 | -0.8804067
R131_2M5 | 135 | 135 | 875 | 875 | 0 | 0 | 315 | 1 | 66.85 | -1 | -1 | -1 | -1 | -1 | -1 | -1 | -1 | -1 | -1 | -1 | -1 | -1 | -1 |  | 67.19332 | -1.000019 | -1.08867 | -1.030739 | -0.9196936 | -1.023083
R131_2M6 | 135 | 135 | 875 | 875 | 0 | 45 | 270 | 1.857 | 66.96 | -1 | -1 | -1 | -1 | -1 | -1 | -1 | -1 | -1 | -1 | -1 | -1 | -1 | -1 |  | 73.33753 | -0.8772465 | -0.713164 | 0.5728254 | 4.872208 | -1.300396
R131_2M8 | 180 | 135 | 875 | 875 | 225 | 45 | 0 | 2.357 | 50.64 | -1 | -1 | -1 | -1 | -1 | -1 | -1 | -1 | -1 | -1 | -1 | -1 | -1 | -1 |  | 57.84133 | -0.9832742 | -0.9898306 | -1.74751 | -6.458962 | -1.073003
R131_2M9 | 135 | 135 | 875 | 875 | 135 | 45 | 135 | 2.714 | 65.64 | -1 | -1 | -1 | -1 | -1 | -1 | -1 | -1 | -1 | -1 | -1 | -1 | -1 | -1 |  | 67.96155 | -0.9158552 | -1.030603 | -0.7803083 | -5.846756 | -0.7162249
R132_2 | 427.4 | 214 | 1212 | 520 | 23.8 | 0 | 23.8 | 0 | 40.375 | -1 | -1 | -1 | -1 | -1 | -1 | -1 | -1 | -1 | -1 | -1 | -1 | -1 | -1 | https://doi.org/10.1016/j.conbuildmat.2023.133669 | 40.48619 | -1.088593 | -1.024406 | -1.377969 | 0.7191918 | -1.191775
R132_3 | 380 | 214 | 1212 | 520 | 47.5 | 0 | 47.5 | 0 | 39.984 | -1 | -1 | -1 | -1 | -1 | -1 | -1 | -1 | -1 | -1 | -1 | -1 | -1 | -1 |  | 39.0277 | -1.003663 | -1.044743 | -0.8754642 | -1.005362 | -0.8644285
R132_4 | 332.4 | 214 | 1212 | 520 | 71.3 | 0 | 71.3 | 0 | 36.465 | -1 | -1 | -1 | -1 | -1 | -1 | -1 | -1 | -1 | -1 | -1 | -1 | -1 | -1 |  | 35.26757 | -0.9470891 | -0.9494842 | -1.958586 | 4.46968 | 1.883419
R132_5 | 427.4 | 214 | 1212 | 520 | 23.8 | 23.8 | 0 | 0 | 36.856 | -1 | -1 | -1 | -1 | -1 | -1 | -1 | -1 | -1 | -1 | -1 | -1 | -1 | -1 |  | 38.17786 | -1.047923 | -1.037472 | 0.2179094 | -0.7351065 | -1.003948
R132_6 | 427.4 | 214 | 1212 | 520 | 0 | 23.8 | 23.8 | 0 | 42.7465 | -1 | -1 | -1 | -1 | -1 | -1 | -1 | -1 | -1 | -1 | -1 | -1 | -1 | -1 |  | 41.72823 | -0.9630896 | -1.028441 | -1.168194 | -0.990721 | -0.9204745
R132_7 | 332.4 | 214 | 1212 | 520 | 71.3 | 23.8 | 47.5 | 0 | 35.751 | -1 | -1 | -1 | -1 | -1 | -1 | -1 | -1 | -1 | -1 | -1 | -1 | -1 | -1 |  | 36.13315 | -0.9647214 | -1.014191 | -1.242391 | -2.864095 | -0.9224681
R132_8 | 332.4 | 214 | 1212 | 520 | 47.5 | 23.8 | 71.3 | 0 | 41.3865 | -1 | -1 | -1 | -1 | -1 | -1 | -1 | -1 | -1 | -1 | -1 | -1 | -1 | -1 |  | 37.31851 | -0.9317849 | -0.921717 | -1.502418 | 4.226995 | 0.2372389
R132_9 | 380 | 214 | 1212 | 520 | 47.5 | 47.5 | 0 | 0 | 36.3885 | -1 | -1 | -1 | -1 | -1 | -1 | -1 | -1 | -1 | -1 | -1 | -1 | -1 | -1 |  | 38.38115 | -1.03291 | -0.9845442 | -0.6551303 | -2.993301 | -1.122638
R132_10 | 332.4 | 214 | 1212 | 520 | 71.3 | 47.5 | 23.8 | 0 | 34.8075 | -1 | -1 | -1 | -1 | -1 | -1 | -1 | -1 | -1 | -1 | -1 | -1 | -1 | -1 |  | 35.54448 | -1.022668 | -0.9927086 | -0.8978536 | -0.6957316 | -0.9815975
R132_11 | 380 | 214 | 1212 | 520 | 0 | 47.5 | 47.5 | 0 | 43.6135 | -1 | -1 | -1 | -1 | -1 | -1 | -1 | -1 | -1 | -1 | -1 | -1 | -1 | -1 |  | 43.7019 | -0.9682686 | -0.9897659 | -1.075326 | -1.64726 | -1.145677
R132_12 | 332.4 | 214 | 1212 | 520 | 23.8 | 47.5 | 71.3 | 0 | 45.5855 | -1 | -1 | -1 | -1 | -1 | -1 | -1 | -1 | -1 | -1 | -1 | -1 | -1 | -1 |  | 42.84097 | -0.9693272 | -0.9643067 | -1.039664 | -0.1140909 | -0.5455763
R132_13 | 332.4 | 214 | 1212 | 520 | 71.3 | 71.3 | 0 | 0 | 33.626 | -1 | -1 | -1 | -1 | -1 | -1 | -1 | -1 | -1 | -1 | -1 | -1 | -1 | -1 |  | 34.68739 | -1.037702 | -1.016492 | -1.222929 | -0.2405149 | -1.009258
R132_14 | 332.4 | 214 | 1212 | 520 | 47.5 | 71.3 | 23.8 | 0 | 36.312 | -1 | -1 | -1 | -1 | -1 | -1 | -1 | -1 | -1 | -1 | -1 | -1 | -1 | -1 |  | 36.67716 | -1.058549 | -1.014791 | -1.229211 | -3.806659 | -1.11363
R132_15 | 332.4 | 214 | 1212 | 520 | 23.8 | 71.3 | 47.5 | 0 | 42.6955 | -1 | -1 | -1 | -1 | -1 | -1 | -1 | -1 | -1 | -1 | -1 | -1 | -1 | -1 |  | 41.96868 | -1.020274 | -1.027059 | -1.08176 | -3.982801 | -1.429736
R132_16 | 332.4 | 214 | 1212 | 520 | 0 | 71.3 | 71.3 | 0 | 39.491 | -1 | -1 | -1 | -1 | -1 | -1 | -1 | -1 | -1 | -1 | -1 | -1 | -1 | -1 |  | 40.22529 | -0.9478365 | -0.9846388 | -1.248436 | 1.404164 | -0.8526427
R133_CM0EAF0 | 300 | 160 | 1137 | 741 | 0 | 0 | 100 | 0 | 41.65 | 4.16 | 5.02 | 34.5 | 2465 | -1 | -1 | -1 | -1 | -1 | -1 | -1 | -1 | -1 | -1 | https://doi.org/10.1016/j.conbuildmat.2023.134673 | 40.81225 | 3.320663 | 4.14537 | 11.64083 | 85.25951 | 37.46921
R133_MS0EAF50 | 300 | 160 | 1246 | 741 | 0 | 0 | 100 | 0 | 43.775 | 4.2 | 5.23 | 35.73 | 2508 | -1 | -1 | -1 | -1 | -1 | -1 | -1 | -1 | -1 | -1 |  | 42.43956 | 3.342097 | 3.439372 | 13.81008 | 79.4982 | -0.422947
R133_MS0EAF100 | 300 | 160 | 1356 | 741 | 0 | 0 | 100 | 0 | 44.625 | 4.3 | 5.35 | 36.09 | 2594 | -1 | -1 | -1 | -1 | -1 | -1 | -1 | -1 | -1 | -1 |  | 43.86261 | 4.267057 | 5.320724 | 35.43784 | 4.408388 | -0.9314991
R134_10FA | 495 | 137.5 | 856.9 | 856.9 | 55 | 0 | 0 | 23.4 | 61.03 | -1 | -1 | -1 | -1 | -1 | -1 | -1 | -1 | -1 | -1 | -1 | -1 | -1 | -1 | https://doi.org/10.1016/j.jksues.2020.12.005 | 61.42778 | -0.9963133 | -0.9437456 | -0.6593742 | 6.864274 | -0.9922441
R134_20FA | 440 | 137.5 | 848.8 | 848.8 | 110 | 0 | 0 | 22.3 | 55.25 | -1 | -1 | -1 | -1 | -1 | -1 | -1 | -1 | -1 | -1 | -1 | -1 | -1 | -1 |  | 55.59521 | -0.974866 | -1.001353 | -0.6546545 | -4.443561 | -0.9823539
R134_30FA | 385 | 137.5 | 840.2 | 840.2 | 165 | 0 | 0 | 21.7 | 51 | -1 | -1 | -1 | -1 | -1 | -1 | -1 | -1 | -1 | -1 | -1 | -1 | -1 | -1 |  | 55.72202 | -0.7803045 | -0.8605376 | 2.130568 | 1.844459 | -1.024805
R134_40FA | 330 | 137.5 | 831.8 | 831.8 | 220 | 0 | 0 | 20.9 | 46.75 | -1 | -1 | -1 | -1 | -1 | -1 | -1 | -1 | -1 | -1 | -1 | -1 | -1 | -1 |  | 47.73066 | -0.8445957 | -0.9876128 | -0.5321732 | 10.50237 | -1.033912
R134_50FA | 275 | 137.5 | 824 | 824 | 275 | 0 | 0 | 19.5 | 44.2 | -1 | -1 | -1 | -1 | -1 | -1 | -1 | -1 | -1 | -1 | -1 | -1 | -1 | -1 |  | 43.65967 | -1.009276 | -0.9628915 | -1.187356 | -0.9253978 | -0.9021969
R134_60FA | 220 | 137.5 | 815.7 | 815.7 | 330 | 0 | 0 | 18.7 | 38.25 | -1 | -1 | -1 | -1 | -1 | -1 | -1 | -1 | -1 | -1 | -1 | -1 | -1 | -1 |  | 38.52107 | -0.801492 | -0.9643558 | -0.9506684 | -2.149034 | -1.001895
R134_10S | 495 | 137.5 | 840.3 | 840.3 | 0 | 0 | 55 | 23.1 | 68 | -1 | -1 | -1 | -1 | -1 | -1 | -1 | -1 | -1 | -1 | -1 | -1 | -1 | -1 |  | 68.0477 | -0.9541437 | -0.9710854 | -0.5162748 | -2.080793 | -1.119057
R134_20S | 440 | 137.5 | 815.4 | 815.4 | 0 | 0 | 110 | 22 | 69.445 | -1 | -1 | -1 | -1 | -1 | -1 | -1 | -1 | -1 | -1 | -1 | -1 | -1 | -1 |  | 69.6985 | -1.067836 | -1.022582 | -1.582607 | 1.525595 | -1.075554
R134_30S | 385 | 137.5 | 790.2 | 790.2 | 0 | 0 | 165 | 21.2 | 70.125 | -1 | -1 | -1 | -1 | -1 | -1 | -1 | -1 | -1 | -1 | -1 | -1 | -1 | -1 |  | 70.60327 | -0.9939282 | -0.9989661 | -1.230628 | -0.08493693 | -0.334358
R134_40S | 330 | 137.5 | 765.3 | 765.3 | 0 | 0 | 220 | 20.1 | 71.91 | -1 | -1 | -1 | -1 | -1 | -1 | -1 | -1 | -1 | -1 | -1 | -1 | -1 | -1 |  | 71.27356 | -1.001524 | -0.9884897 | -1.195567 | -1.243833 | -1.418304
R134_50S | 275 | 137.5 | 740.3 | 740.3 | 0 | 0 | 275 | 19 | 65.875 | -1 | -1 | -1 | -1 | -1 | -1 | -1 | -1 | -1 | -1 | -1 | -1 | -1 | -1 |  | 65.93012 | -0.944867 | -1.04574 | -1.212498 | -2.149992 | -0.8780268
R134_60S | 220 | 137.5 | 715.1 | 715.1 | 0 | 0 | 330 | 18.2 | 59.5 | -1 | -1 | -1 | -1 | -1 | -1 | -1 | -1 | -1 | -1 | -1 | -1 | -1 | -1 |  | 59.75628 | -0.9650035 | -0.9776517 | 0.1736402 | 1.647028 | -0.8043854
R134_5FA5S | 495 | 137.5 | 849 | 849 | 27.5 | 0 | 27.5 | 22.8 | 68.51 | -1 | -1 | -1 | -1 | -1 | -1 | -1 | -1 | -1 | -1 | -1 | -1 | -1 | -1 |  | 67.76394 | -1.028383 | -1.018932 | -1.406653 | 0.655774 | -0.9939992
R134_10FA10S | 440 | 137.5 | 832.9 | 832.9 | 55 | 0 | 55 | 21.5 | 71.23 | -1 | -1 | -1 | -1 | -1 | -1 | -1 | -1 | -1 | -1 | -1 | -1 | -1 | -1 |  | 70.83929 | -1.036984 | -1.026999 | -1.565897 | -0.2797189 | -0.9961098
R134_15FA15S | 385 | 137.5 | 816.1 | 816.1 | 82.5 | 0 | 82.5 | 20.6 | 72.42 | -1 | -1 | -1 | -1 | -1 | -1 | -1 | -1 | -1 | -1 | -1 | -1 | -1 | -1 |  | 71.80638 | -1.027254 | -1.041064 | -0.9850311 | -2.18822 | -1.109924
R134_20FA20S | 330 | 137.5 | 799.6 | 799.6 | 110 | 0 | 110 | 19.5 | 68 | -1 | -1 | -1 | -1 | -1 | -1 | -1 | -1 | -1 | -1 | -1 | -1 | -1 | -1 |  | 66.78436 | -1.093213 | -1.039823 | -1.11893 | -9.938276 | -1.030024
R134_25FA25S | 275 | 137.5 | 783.1 | 783.1 | 137.5 | 0 | 137.5 | 18.4 | 62.9 | -1 | -1 | -1 | -1 | -1 | -1 | -1 | -1 | -1 | -1 | -1 | -1 | -1 | -1 |  | 62.72548 | -1.07097 | -0.925199 | -0.8875293 | -4.917313 | -0.993546
R134_30FA30S | 220 | 137.5 | 766 | 766 | 165 | 0 | 165 | 17.9 | 55.25 | -1 | -1 | -1 | -1 | -1 | -1 | -1 | -1 | -1 | -1 | -1 | -1 | -1 | -1 |  | 56.02659 | -1.013535 | -1.012309 | -0.8641078 | 4.191372 | -1.007075
R135_CSF8 | 181.44 | 197 | 1014.85 | 797.38 | 0 | 7.8 | 0 | 0 | 27.455 | 3.43 | -1 | -1 | -1 | -1 | -1 | -1 | -1 | -1 | -1 | -1 | -1 | -1 | -1 | https://doi.org/10.1016/j.matpr.2023.05.364 | 26.69461 | 3.04716 | -1.150171 | -1.405881 | -1.612568 | -0.8272044
R135_CSF10 | 178.56 | 197 | 1011.93 | 795.09 | 0 | 9.75 | 0 | 0 | 29.0275 | 3.52 | -1 | -1 | -1 | -1 | -1 | -1 | -1 | -1 | -1 | -1 | -1 | -1 | -1 |  | 25.00078 | 1.830409 | -1.150946 | -1.391069 | 8.68168 | -0.7229418
R135_CSF12 | 174.24 | 197 | 1010.55 | 794 | 0 | 11.7 | 0 | 0 | 25.5 | 3.48 | -1 | -1 | -1 | -1 | -1 | -1 | -1 | -1 | -1 | -1 | -1 | -1 | -1 |  | 24.88267 | 1.909017 | -1.074025 | -1.391069 | 8.68168 | -1.739012
R135_CSG25 | 148.32 | 197 | 1015.77 | 798.1 | 0 | 0 | 45.6 | 0 | 25.415 | 3.42 | -1 | -1 | -1 | -1 | -1 | -1 | -1 | -1 | -1 | -1 | -1 | -1 | -1 |  | 25.09775 | 2.283543 | -1.224641 | -1.969186 | 5.969465 | -6.718344
R135_CSG30 | 138.24 | 197 | 1014.85 | 797.38 | 0 | 0 | 54.72 | 0 | 27.71 | 3.49 | -1 | -1 | -1 | -1 | -1 | -1 | -1 | -1 | -1 | -1 | -1 | -1 | -1 |  | 27.37214 | 3.503124 | -0.8448716 | -0.4507089 | 8.272045 | -1.604161
R135_CSG35 | 128.16 | 197 | 1013.93 | 796.66 | 0 | 0 | 63.84 | 0 | 23.8 | 3.44 | -1 | -1 | -1 | -1 | -1 | -1 | -1 | -1 | -1 | -1 | -1 | -1 | -1 |  | 24.08933 | 3.418669 | -1.04529 | -1.604136 | 4.288099 | -0.8343776
R136_MPEG_S0 | 243 | 116.64 | 1009 | 1127 | 0 | 0 | 243 | 14.55 | 61.2 | -1 | 9.8 | -1 | -1 | -1 | -1 | 113 | 190.65 | 332.13 | -1 | -1 | -1 | -1 | -1 | https://doi.org/10.1016/j.jobe.2020.101412 | 60.26873 | -1.001 | 9.763666 | -1.183559 | 177.687 | -1.082432
R136_MPEG_S12 | 243 | 130.95 | 981 | 1095 | 0 | 58 | 184 | 14.55 | 66.3 | -1 | 10.2 | -1 | -1 | -1 | -1 | -1 | -1 | -1 | -1 | -1 | -1 | -1 | -1 |  | 67.33134 | -0.9874345 | 11.39009 | -0.8429055 | 0.6632839 | -1.003313
R136_TPEG_S0 | 243 | 116.64 | 1009 | 1127 | 0 | 0 | 243 | 14.55 | 66.3 | -1 | 13 | -1 | -1 | -1 | -1 | 96.5 | 207.52 | 280.84 | -1 | -1 | -1 | -1 | -1 |  | 60.26873 | -1.001 | 9.763666 | -1.183559 | 177.687 | -1.082432
R136_TPEG_S12 | 243 | 130.95 | 981 | 1095 | 0 | 58 | 184 | 14.55 | 70.125 | -1 | 12.5 | -1 | -1 | -1 | -1 | -1 | -1 | -1 | -1 | -1 | -1 | -1 | -1 |  | 67.33134 | -0.9874345 | 11.39009 | -0.8429055 | 0.6632839 | -1.003313
R136_MPEGandTPEG_S0 | 243 | 126.36 | 996 | 1112 | 0 | 0 | 243 | 14.55 | 55.25 | -1 | 9.8 | -1 | -1 | -1 | -1 | 53.02 | 97.79 | 234.09 | -1 | -1 | -1 | -1 | -1 |  | 57.32029 | -1.072903 | 9.791265 | -0.8374994 | 100.8186 | -0.9431207
R136_MPEGandTPEG_S12 | 243 | 135.8 | 974 | 1087 | 0 | 58 | 184 | 14.55 | 61.2 | -1 | 10.2 | -1 | -1 | -1 | -1 | -1 | -1 | -1 | -1 | -1 | -1 | -1 | -1 |  | 62.75068 | -1.004734 | 10.21682 | -0.9283668 | -0.119972 | -0.987636